## Sheet1
ZnO Aldrich |  | ZnO Sintesa |  | ZnO + Li1% |  | ZnO + Li3% |  | ZnO + Li6% |  | ZnO + Ni1% |  | ZnO + Ni3% |  | ZnO + Ni6% |  | ZnO + Li3%+Ni3% |  | ZnO + Li6%+Ni6% |  | ZnO + Li6%+Ni3% |  | ZnO + Li3%+Ni6%
E | P | E | P | E | P | E | P | E | P | E | P | E | P | E | P | E | P | E | P | E | P | E | P
V/m | C/m^2 | V/m | C/m^2 | V/m | C/m^2 | V/m | C/m^2 | V/m | C/m^2 | V/m | C/m^2 | V/m | C/m^2 | V/m | C/m^2 | V/m | C/m^3 | V/m | C/m^4 | V/m | C/m^5 | V/m | C/m^6
-46000 | -3.325627e-05 | -46000 | -2.666212e-05 | -24000 | -0.0003679468 | -24000 | -0.000457499 | -12000 | -0.000576902 | -44000 | -3.42641e-05 | -10000 | -0.000514763 | -18000 | -0.000227563 | -10000 | -0.000514763 | -10000 | -0.000504862 | -20000 | -0.0001879418 | -12000 | -0.0004157354
-44000 | -3.327397e-05 | -46000 | -2.666212e-05 | -24000 | -0.0003679468 | -24000 | -0.000457499 | -12000 | -0.000576902 | -46000 | -3.42464e-05 | -10000 | -0.000514763 | -18000 | -0.000217662 | -10000 | -0.000514763 | -10000 | -0.000504862 | -20000 | -0.0001978428 | -12000 | -0.0004157354
-44000 | -3.327397e-05 | -46000 | -2.666212e-05 | -24000 | -0.0003679468 | -24000 | -0.000457499 | -12000 | -0.0005570015 | -46000 | -3.42464e-05 | -10000 | -0.000494961 | -18000 | -0.000217662 | -10000 | -0.000514763 | -10000 | -0.000504862 | -20000 | -0.0001978428 | -12000 | -0.0004157354
-44000 | -3.327397e-05 | -44000 | -2.666212e-05 | -22000 | -0.0003679645 | -24000 | -0.000457499 | -12000 | -0.000576902 | -46000 | -3.32563e-05 | -10000 | -0.000494961 | -16000 | -0.00021768 | -10000 | -0.000494961 | -10000 | -0.000504862 | -20000 | -0.0001879418 | -12000 | -0.0003959334
-44000 | -3.327397e-05 | -44000 | -2.666212e-05 | -22000 | -0.0003679645 | -24000 | -0.000457499 | -12000 | -0.000576902 | -44000 | -3.3274e-05 | -10000 | -0.000494961 | -18000 | -0.000217662 | -10000 | -0.000514763 | -10000 | -0.000504862 | -20000 | -0.0001978428 | -12000 | -0.0004157354
-44000 | -3.327397e-05 | -44000 | -2.667097e-05 | -22000 | -0.0003679645 | -24000 | -0.0004475488 | -12000 | -0.000576902 | -44000 | -3.42641e-05 | -10000 | -0.000494961 | -16000 | -0.00021768 | -10000 | -0.000494961 | -10000 | -0.000504862 | -20000 | -0.0001978428 | -12000 | -0.0003959334
-44000 | -3.327397e-05 | -44000 | -2.667097e-05 | -22000 | -0.0003679645 | -24000 | -0.000457499 | -12000 | -0.000576902 | -44000 | -3.42641e-05 | -10000 | -0.000514763 | -16000 | -0.00021768 | -10000 | -0.000494961 | -10000 | -0.000504862 | -20000 | -0.0001879418 | -12000 | -0.0003959334
-44000 | -3.327397e-05 | -44000 | -2.667097e-05 | -22000 | -0.0003679645 | -22000 | -0.0004575167 | -12000 | -0.000576902 | -44000 | -3.42641e-05 | -10000 | -0.000494961 | -18000 | -0.000217662 | -10000 | -0.000494961 | -10000 | -0.000504862 | -20000 | -0.0001879418 | -12000 | -0.0003959334
-44000 | -3.327397e-05 | -44000 | -2.667097e-05 | -22000 | -0.0003679645 | -22000 | -0.0004475665 | -12000 | -0.000576902 | -44000 | -3.3274e-05 | -10000 | -0.000494961 | -16000 | -0.00021768 | -10000 | -0.000494961 | -10000 | -0.000504862 | -20000 | -0.0001879418 | -10000 | -0.0003959511
-42000 | -3.428177e-05 | -44000 | -2.667097e-05 | -20000 | -0.0003679822 | -22000 | -0.0004575167 | -10000 | -0.0005769374 | -44000 | -3.42641e-05 | -10000 | -0.000494961 | -16000 | -0.00021768 | -10000 | -0.000514763 | -10000 | -0.000504862 | -20000 | -0.0001978428 | -12000 | -0.0003959334
-42000 | -3.230157e-05 | -44000 | -2.667097e-05 | -22000 | -0.0003679645 | -22000 | -0.0004475665 | -10000 | -0.0005769374 | -44000 | -3.42641e-05 | -10000 | -0.000514763 | -16000 | -0.00021768 | -10000 | -0.000494961 | -10000 | -0.000504862 | -20000 | -0.0001978428 | -10000 | -0.0003959511
-42000 | -3.329167e-05 | -44000 | -2.667097e-05 | -22000 | -0.0003580143 | -22000 | -0.0004575167 | -10000 | -0.0005769374 | -44000 | -3.3274e-05 | -10000 | -0.000494961 | -16000 | -0.00021768 | -10000 | -0.000494961 | -10000 | -0.000504862 | -20000 | -0.0001978428 | -10000 | -0.0003959511
-42000 | -3.329167e-05 | -44000 | -2.667097e-05 | -20000 | -0.0003679822 | -22000 | -0.0004475665 | -10000 | -0.0005769374 | -44000 | -3.3274e-05 | -10000 | -0.000494961 | -16000 | -0.00021768 | -10000 | -0.000514763 | -10000 | -0.000504862 | -20000 | -0.0001879418 | -10000 | -0.0003959511
-42000 | -3.329167e-05 | -42000 | -2.667097e-05 | -20000 | -0.0003679822 | -22000 | -0.0004475665 | -12000 | -0.000576902 | -42000 | -3.42818e-05 | -10000 | -0.000494961 | -16000 | -0.00021768 | -10000 | -0.000494961 | -10000 | -0.000504862 | -20000 | -0.0001978428 | -10000 | -0.0003959511
-42000 | -3.428177e-05 | -42000 | -2.667097e-05 | -22000 | -0.0003679645 | -22000 | -0.0004575167 | -12000 | -0.0005570015 | -42000 | -3.42818e-05 | -10000 | -0.000494961 | -16000 | -0.00021768 | -10000 | -0.000494961 | -10000 | -0.000504862 | -20000 | -0.0001879418 | -10000 | -0.0004157531
-42000 | -3.329167e-05 | -42000 | -2.667982e-05 | -20000 | -0.0003679822 | -22000 | -0.0004475665 | -10000 | -0.0005769374 | -42000 | -3.42818e-05 | -10000 | -0.000494961 | -16000 | -0.00021768 | -10000 | -0.000494961 | -10000 | -0.000504862 | -18000 | -0.0001879595 | -10000 | -0.0003959511
-42000 | -3.329167e-05 | -42000 | -2.667982e-05 | -20000 | -0.0003679822 | -20000 | -0.0004575344 | -12000 | -0.000576902 | -42000 | -3.42818e-05 | -10000 | -0.000494961 | -16000 | -0.00021768 | -10000 | -0.000494961 | -10000 | -0.000504862 | -20000 | -0.0001978428 | -10000 | -0.0003959511
-42000 | -3.329167e-05 | -42000 | -2.667982e-05 | -20000 | -0.000358032 | -22000 | -0.0004475665 | -12000 | -0.000576902 | -42000 | -3.32917e-05 | -10000 | -0.000494961 | -16000 | -0.00021768 | -10000 | -0.000494961 | -10000 | -0.000504862 | -18000 | -0.0001978605 | -10000 | -0.0003959511
-40000 | -3.330937e-05 | -42000 | -2.667982e-05 | -20000 | -0.000358032 | -22000 | -0.0004475665 | -12000 | -0.0005570015 | -42000 | -3.42818e-05 | -10000 | -0.000494961 | -16000 | -0.000227581 | -10000 | -0.000514763 | -10000 | -0.000504862 | -18000 | -0.0001879595 | -10000 | -0.0003959511
-42000 | -3.329167e-05 | -42000 | -2.667982e-05 | -20000 | -0.000358032 | -22000 | -0.0004475665 | -10000 | -0.0005769374 | -42000 | -3.42818e-05 | -10000 | -0.000494961 | -16000 | -0.00021768 | -10000 | -0.000494961 | -10000 | -0.000504862 | -18000 | -0.0001879595 | -10000 | -0.0003959511
-42000 | -3.230157e-05 | -42000 | -2.667982e-05 | -20000 | -0.000358032 | -20000 | -0.0004475842 | -12000 | -0.0005570015 | -42000 | -3.42818e-05 | -10000 | -0.000494961 | -16000 | -0.00021768 | -10000 | -0.000494961 | -10000 | -0.000504862 | -18000 | -0.0001978605 | -10000 | -0.0003959511
-42000 | -3.329167e-05 | -42000 | -2.667982e-05 | -20000 | -0.000358032 | -20000 | -0.0004475842 | -10000 | -0.0005570369 | -42000 | -3.42818e-05 | -10000 | -0.000494961 | -16000 | -0.00021768 | -10000 | -0.000494961 | -10000 | -0.000504862 | -18000 | -0.0001978605 | -10000 | -0.0004157531
-40000 | -3.330937e-05 | -42000 | -2.667982e-05 | -20000 | -0.000358032 | -20000 | -0.0004475842 | -10000 | -0.0005570369 | -42000 | -3.42818e-05 | -10000 | -0.000494961 | -16000 | -0.00021768 | -10000 | -0.000494961 | -10000 | -0.000504862 | -18000 | -0.0001978605 | -10000 | -0.0003959511
-40000 | -3.330937e-05 | -40000 | -2.667982e-05 | -20000 | -0.000358032 | -20000 | -0.0004475842 | -10000 | -0.0005570369 | -40000 | -3.42995e-05 | -10000 | -0.000494961 | -14000 | -0.000217698 | -10000 | -0.000494961 | -10000 | -0.000504862 | -18000 | -0.0001879595 | -10000 | -0.0003959511
-38000 | -3.332707e-05 | -40000 | -2.667982e-05 | -20000 | -0.000358032 | -20000 | -0.0004475842 | -10000 | -0.0005769374 | -40000 | -3.42995e-05 | -10000 | -0.000494961 | -16000 | -0.00021768 | -10000 | -0.000494961 | -10000 | -0.000504862 | -18000 | -0.0001978605 | -10000 | -0.0003959511
-40000 | -3.330937e-05 | -40000 | -2.668867e-05 | -20000 | -0.0003679822 | -20000 | -0.0004475842 | -10000 | -0.0005570369 | -40000 | -3.42995e-05 | -10000 | -0.000494961 | -16000 | -0.00021768 | -10000 | -0.000494961 | -10000 | -0.000504862 | -18000 | -0.0001879595 | -10000 | -0.0003959511
-38000 | -3.332707e-05 | -40000 | -2.668867e-05 | -20000 | -0.000358032 | -20000 | -0.0004475842 | -10000 | -0.0005570369 | -40000 | -3.42995e-05 | -10000 | -0.000494961 | -16000 | -0.00021768 | -10000 | -0.000494961 | -10000 | -0.000504862 | -18000 | -0.0001879595 | -10000 | -0.0004157531
-40000 | -3.330937e-05 | -40000 | -2.668867e-05 | -20000 | -0.000358032 | -20000 | -0.0004475842 | -10000 | -0.0005769374 | -40000 | -3.42995e-05 | -10000 | -0.000494961 | -16000 | -0.000227581 | -10000 | -0.000494961 | -10000 | -0.000494961 | -16000 | -0.0001879772 | -10000 | -0.0003959511
-40000 | -3.330937e-05 | -40000 | -2.668867e-05 | -20000 | -0.000358032 | -20000 | -0.0004475842 | -10000 | -0.0005570369 | -40000 | -3.42995e-05 | -10000 | -0.000494961 | -16000 | -0.00021768 | -10000 | -0.000494961 | -10000 | -0.000504862 | -16000 | -0.0001879772 | -10000 | -0.0003959511
-38000 | -3.233697e-05 | -38000 | -2.668867e-05 | -20000 | -0.000358032 | -20000 | -0.0004475842 | -10000 | -0.0005570369 | -40000 | -3.42995e-05 | -10000 | -0.000514763 | -16000 | -0.00021768 | -10000 | -0.000494961 | -10000 | -0.000504862 | -18000 | -0.0001978605 | -10000 | -0.0003959511
-40000 | -3.330937e-05 | -40000 | -2.668867e-05 | -20000 | -0.000358032 | -20000 | -0.0004376339 | -10000 | -0.0005769374 | -38000 | -3.43172e-05 | -10000 | -0.000514763 | -14000 | -0.000217698 | -10000 | -0.000494961 | -10000 | -0.000504862 | -16000 | -0.0001879772 | -10000 | -0.0004157531
-38000 | -3.332707e-05 | -38000 | -2.669752e-05 | -18000 | -0.0003580497 | -20000 | -0.0004475842 | -10000 | -0.0005570369 | -38000 | -3.43172e-05 | -10000 | -0.000494961 | -14000 | -0.000217698 | -10000 | -0.000494961 | -10000 | -0.000504862 | -16000 | -0.0001978782 | -10000 | -0.0003959511
-38000 | -3.332707e-05 | -38000 | -2.668867e-05 | -20000 | -0.000358032 | -20000 | -0.0004475842 | -10000 | -0.0005570369 | -38000 | -3.33271e-05 | -10000 | -0.000494961 | -14000 | -0.000217698 | -10000 | -0.000494961 | -8000 | -0.0005048797 | -16000 | -0.0001879772 | -10000 | -0.0003959511
-38000 | -3.332707e-05 | -38000 | -2.669752e-05 | -20000 | -0.000358032 | -20000 | -0.0004376339 | -10000 | -0.0005570369 | -38000 | -3.43172e-05 | -10000 | -0.000494961 | -14000 | -0.000217698 | -10000 | -0.000494961 | -10000 | -0.000494961 | -16000 | -0.0001879772 | -10000 | -0.0003959511
-38000 | -3.332707e-05 | -40000 | -2.669752e-05 | -18000 | -0.0003580497 | -20000 | -0.0004376339 | -10000 | -0.0005570369 | -38000 | -3.43172e-05 | -10000 | -0.000494961 | -14000 | -0.000217698 | -10000 | -0.000494961 | -10000 | -0.000494961 | -16000 | -0.0001978782 | -10000 | -0.0003959511
-38000 | -3.332707e-05 | -38000 | -2.669752e-05 | -20000 | -0.000358032 | -18000 | -0.0004476019 | -10000 | -0.0005570369 | -38000 | -3.43172e-05 | -10000 | -0.000494961 | -14000 | -0.000217698 | -10000 | -0.000494961 | -10000 | -0.000504862 | -16000 | -0.0001879772 | -10000 | -0.0003959511
-38000 | -3.332707e-05 | -38000 | -2.668867e-05 | -18000 | -0.0003580497 | -18000 | -0.0004376516 | -10000 | -0.0005570369 | -38000 | -3.43172e-05 | -10000 | -0.000494961 | -14000 | -0.000217698 | -10000 | -0.000494961 | -8000 | -0.0004949787 | -16000 | -0.0001879772 | -10000 | -0.0003959511
-38000 | -3.332707e-05 | -38000 | -2.669752e-05 | -18000 | -0.0003580497 | -20000 | -0.0004376339 | -10000 | -0.0005570369 | -38000 | -3.43172e-05 | -10000 | -0.000494961 | -14000 | -0.000217698 | -10000 | -0.000494961 | -8000 | -0.0004949787 | -16000 | -0.0001879772 | -10000 | -0.0003959511
-36000 | -3.334477e-05 | -38000 | -2.669752e-05 | -18000 | -0.0003580497 | -20000 | -0.0004376339 | -10000 | -0.0005570369 | -38000 | -3.43172e-05 | -10000 | -0.000494961 | -12000 | -0.000217716 | -8000 | -0.0004949787 | -8000 | -0.0005048797 | -16000 | -0.0001879772 | -10000 | -0.0003959511
-36000 | -3.334477e-05 | -38000 | -2.669752e-05 | -18000 | -0.0003580497 | -18000 | -0.0004376516 | -10000 | -0.0005570369 | -38000 | -3.43172e-05 | -10000 | -0.000494961 | -12000 | -0.000217716 | -10000 | -0.000494961 | -10000 | -0.000504862 | -16000 | -0.0001978782 | -10000 | -0.0003959511
-38000 | -3.332707e-05 | -36000 | -2.669752e-05 | -18000 | -0.0003580497 | -18000 | -0.0004376516 | -10000 | -0.0005371364 | -38000 | -3.43172e-05 | -10000 | -0.000494961 | -12000 | -0.000217716 | -8000 | -0.0004949787 | -10000 | -0.000494961 | -16000 | -0.0001879772 | -10000 | -0.0003959511
-36000 | -3.334477e-05 | -38000 | -2.669752e-05 | -18000 | -0.0003580497 | -18000 | -0.0004376516 | -10000 | -0.0005570369 | -38000 | -3.43172e-05 | -10000 | -0.000494961 | -12000 | -0.000217716 | -10000 | -0.000494961 | -10000 | -0.000494961 | -16000 | -0.0001879772 | -10000 | -0.0003959511
-36000 | -3.334477e-05 | -38000 | -2.670637e-05 | -18000 | -0.0003580497 | -18000 | -0.0004376516 | -10000 | -0.0005371364 | -36000 | -3.43349e-05 | -10000 | -0.000494961 | -12000 | -0.000227617 | -10000 | -0.000514763 | -10000 | -0.000494961 | -16000 | -0.0001978782 | -10000 | -0.0003959511
-36000 | -3.334477e-05 | -36000 | -2.669752e-05 | -16000 | -0.0003580674 | -18000 | -0.0004376516 | -10000 | -0.0005570369 | -36000 | -3.43349e-05 | -10000 | -0.000494961 | -12000 | -0.000217716 | -10000 | -0.000494961 | -8000 | -0.0005048797 | -14000 | -0.0001978959 | -10000 | -0.0003959511
-36000 | -3.334477e-05 | -36000 | -2.669752e-05 | -16000 | -0.0003580674 | -18000 | -0.0004376516 | -10000 | -0.0005570369 | -36000 | -3.33448e-05 | -10000 | -0.000494961 | -12000 | -0.000217716 | -10000 | -0.000494961 | -8000 | -0.0004949787 | -16000 | -0.0001978782 | -10000 | -0.0003959511
-36000 | -3.334477e-05 | -36000 | -2.670637e-05 | -16000 | -0.0003580674 | -18000 | -0.0004376516 | -10000 | -0.0005570369 | -36000 | -3.43349e-05 | -8000 | -0.000494979 | -12000 | -0.000217716 | -8000 | -0.0004949787 | -8000 | -0.0004949787 | -14000 | -0.0001978959 | -10000 | -0.0003959511
-36000 | -3.334477e-05 | -36000 | -2.670637e-05 | -18000 | -0.0003580497 | -18000 | -0.0004376516 | -10000 | -0.0005570369 | -36000 | -3.43349e-05 | -10000 | -0.000494961 | -12000 | -0.000217716 | -8000 | -0.0004949787 | -8000 | -0.0004949787 | -16000 | -0.0001978782 | -10000 | -0.0003959511
-34000 | -3.336247e-05 | -36000 | -2.670637e-05 | -16000 | -0.0003580674 | -16000 | -0.0004376693 | -10000 | -0.0005371364 | -36000 | -3.43349e-05 | -8000 | -0.000494979 | -12000 | -0.000217716 | -8000 | -0.0004949787 | -8000 | -0.0005048797 | -16000 | -0.0001978782 | -10000 | -0.0003959511
-34000 | -3.336247e-05 | -36000 | -2.670637e-05 | -16000 | -0.0003580674 | -18000 | -0.0004376516 | -10000 | -0.0005371364 | -34000 | -3.43526e-05 | -8000 | -0.000494979 | -12000 | -0.000217716 | -8000 | -0.0004949787 | -8000 | -0.0004949787 | -16000 | -0.0001978782 | -10000 | -0.0003959511
-34000 | -3.336247e-05 | -36000 | -2.670637e-05 | -16000 | -0.0003580674 | -16000 | -0.0004376693 | -10000 | -0.0005570369 | -36000 | -3.43349e-05 | -10000 | -0.000494961 | -12000 | -0.000217716 | -8000 | -0.0004949787 | -8000 | -0.0005048797 | -14000 | -0.0001978959 | -10000 | -0.0003959511
-34000 | -3.336247e-05 | -36000 | -2.670637e-05 | -16000 | -0.0003580674 | -16000 | -0.0004376693 | -10000 | -0.0005570369 | -34000 | -3.43526e-05 | -10000 | -0.000494961 | -12000 | -0.000217716 | -8000 | -0.0004949787 | -8000 | -0.0004949787 | -16000 | -0.0001879772 | -10000 | -0.0004157531
-34000 | -3.336247e-05 | -34000 | -2.670637e-05 | -16000 | -0.0003580674 | -16000 | -0.0004376693 | -10000 | -0.0005371364 | -36000 | -3.43349e-05 | -10000 | -0.000494961 | -12000 | -0.000217716 | -8000 | -0.0004949787 | -8000 | -0.0004949787 | -14000 | -0.0001879949 | -10000 | -0.0003959511
-34000 | -3.336247e-05 | -34000 | -2.670637e-05 | -16000 | -0.0003580674 | -16000 | -0.0004376693 | -10000 | -0.0005570369 | -36000 | -3.43349e-05 | -8000 | -0.000494979 | -12000 | -0.000217716 | -8000 | -0.0004949787 | -8000 | -0.0004949787 | -14000 | -0.0001879949 | -8000 | -0.0003959688
-34000 | -3.336247e-05 | -34000 | -2.671522e-05 | -16000 | -0.0003580674 | -16000 | -0.0004376693 | -10000 | -0.0005371364 | -34000 | -3.43526e-05 | -8000 | -0.000494979 | -12000 | -0.000217716 | -10000 | -0.000494961 | -8000 | -0.0004949787 | -14000 | -0.0001879949 | -8000 | -0.0003959688
-34000 | -3.336247e-05 | -34000 | -2.671522e-05 | -16000 | -0.0003580674 | -18000 | -0.0004376516 | -10000 | -0.0005371364 | -34000 | -3.43526e-05 | -8000 | -0.000494979 | -12000 | -0.000217716 | -8000 | -0.0004949787 | -8000 | -0.0004850777 | -16000 | -0.0001879772 | -8000 | -0.0003959688
-34000 | -3.336247e-05 | -34000 | -2.671522e-05 | -16000 | -0.0003580674 | -16000 | -0.0004376693 | -10000 | -0.0005371364 | -34000 | -3.43526e-05 | -8000 | -0.000494979 | -12000 | -0.000217716 | -8000 | -0.0004949787 | -10000 | -0.000494961 | -12000 | -0.0001979136 | -10000 | -0.0003959511
-34000 | -3.336247e-05 | -34000 | -2.671522e-05 | -16000 | -0.0003580674 | -16000 | -0.0004376693 | -10000 | -0.0005570369 | -34000 | -3.43526e-05 | -8000 | -0.000494979 | -12000 | -0.000217716 | -6000 | -0.0004949964 | -6000 | -0.0004949964 | -12000 | -0.0001880126 | -8000 | -0.0003959688
-32000 | -3.338017e-05 | -34000 | -2.671522e-05 | -16000 | -0.0003580674 | -16000 | -0.0004376693 | -10000 | -0.0005371364 | -32000 | -3.43703e-05 | -8000 | -0.000494979 | -12000 | -0.000217716 | -8000 | -0.0004949787 | -8000 | -0.0004949787 | -14000 | -0.0001978959 | -8000 | -0.0003959688
-34000 | -3.336247e-05 | -34000 | -2.671522e-05 | -16000 | -0.0003580674 | -16000 | -0.0004376693 | -10000 | -0.0005371364 | -32000 | -3.43703e-05 | -8000 | -0.000494979 | -12000 | -0.000217716 | -8000 | -0.0004949787 | -8000 | -0.0004949787 | -12000 | -0.0001880126 | -8000 | -0.0003959688
-34000 | -3.336247e-05 | -34000 | -2.671522e-05 | -16000 | -0.0003580674 | -16000 | -0.0004376693 | -10000 | -0.0005570369 | -34000 | -3.43526e-05 | -8000 | -0.000494979 | -12000 | -0.000217716 | -8000 | -0.0004949787 | -6000 | -0.0005048974 | -14000 | -0.0001879949 | -10000 | -0.0003959511
-32000 | -3.338017e-05 | -34000 | -2.671522e-05 | -14000 | -0.0003481348 | -16000 | -0.0004376693 | -10000 | -0.0005371364 | -34000 | -3.43526e-05 | -8000 | -0.000494979 | -12000 | -0.000217716 | -8000 | -0.0004949787 | -6000 | -0.0005048974 | -14000 | -0.0001879949 | -8000 | -0.0003959688
-32000 | -3.338017e-05 | -32000 | -2.671522e-05 | -16000 | -0.0003580674 | -16000 | -0.0004376693 | -10000 | -0.0005371364 | -34000 | -3.43526e-05 | -8000 | -0.000494979 | -12000 | -0.000217716 | -6000 | -0.0004949964 | -8000 | -0.0005048797 | -12000 | -0.0001880126 | -8000 | -0.0003959688
-32000 | -3.338017e-05 | -32000 | -2.671522e-05 | -16000 | -0.0003580674 | -14000 | -0.000437687 | -10000 | -0.0005371364 | -32000 | -3.43703e-05 | -8000 | -0.000494979 | -12000 | -0.000217716 | -6000 | -0.0004949964 | -6000 | -0.0005048974 | -12000 | -0.0001880126 | -8000 | -0.0004157708
-32000 | -3.338017e-05 | -32000 | -2.672407e-05 | -16000 | -0.0003580674 | -16000 | -0.0004376693 | -10000 | -0.0005371364 | -32000 | -3.43703e-05 | -8000 | -0.000494979 | -10000 | -0.000217733 | -6000 | -0.0004949964 | -8000 | -0.0004949787 | -12000 | -0.0001880126 | -8000 | -0.0003959688
-32000 | -3.338017e-05 | -32000 | -2.672407e-05 | -16000 | -0.0003580674 | -14000 | -0.000437687 | -8000 | -0.0005371718 | -30000 | -3.4388e-05 | -8000 | -0.000494979 | -10000 | -0.000217733 | -8000 | -0.0004949787 | -6000 | -0.0004850954 | -12000 | -0.0001979136 | -8000 | -0.0003959688
-30000 | -3.339787e-05 | -30000 | -2.672407e-05 | -14000 | -0.0003481348 | -16000 | -0.0004376693 | -8000 | -0.0005570723 | -32000 | -3.43703e-05 | -8000 | -0.000494979 | -12000 | -0.000217716 | -8000 | -0.0004949787 | -6000 | -0.0004850954 | -12000 | -0.0001880126 | -8000 | -0.0003959688
-30000 | -3.339787e-05 | -32000 | -2.672407e-05 | -14000 | -0.0003580851 | -16000 | -0.0004376693 | -8000 | -0.0005172713 | -32000 | -3.43703e-05 | -6000 | -0.000494996 | -10000 | -0.000217733 | -6000 | -0.0004949964 | -8000 | -0.0004850777 | -12000 | -0.0001880126 | -8000 | -0.0003959688
-30000 | -3.339787e-05 | -32000 | -2.673292e-05 | -14000 | -0.0003481348 | -14000 | -0.000437687 | -8000 | -0.0005172713 | -32000 | -3.43703e-05 | -8000 | -0.000494979 | -10000 | -0.000217733 | -6000 | -0.0004949964 | -6000 | -0.0004850954 | -12000 | -0.0001880126 | -8000 | -0.0003959688
-30000 | -3.339787e-05 | -30000 | -2.672407e-05 | -14000 | -0.0003481348 | -16000 | -0.0004376693 | -8000 | -0.0005371718 | -32000 | -3.43703e-05 | -8000 | -0.000494979 | -10000 | -0.000217733 | -6000 | -0.0004949964 | -6000 | -0.0004949964 | -12000 | -0.0001979136 | -8000 | -0.0003959688
-30000 | -3.339787e-05 | -30000 | -2.672407e-05 | -14000 | -0.0003580851 | -16000 | -0.0004277191 | -8000 | -0.0005172713 | -30000 | -3.4388e-05 | -6000 | -0.000494996 | -10000 | -0.000217733 | -6000 | -0.0004949964 | -8000 | -0.0004850777 | -12000 | -0.0001979136 | -6000 | -0.0003959865
-30000 | -3.339787e-05 | -30000 | -2.673292e-05 | -14000 | -0.0003481348 | -16000 | -0.0004277191 | -8000 | -0.0005172713 | -30000 | -3.4388e-05 | -6000 | -0.000494996 | -10000 | -0.000217733 | -6000 | -0.0004949964 | -6000 | -0.0004850954 | -12000 | -0.0001880126 | -8000 | -0.0003959688
-30000 | -3.438797e-05 | -30000 | -2.673292e-05 | -14000 | -0.0003481348 | -14000 | -0.0004277368 | -8000 | -0.0005371718 | -30000 | -3.4388e-05 | -6000 | -0.000494996 | -10000 | -0.000217733 | -6000 | -0.0004949964 | -6000 | -0.0004850954 | -12000 | -0.0001880126 | -8000 | -0.0003959688
-30000 | -3.339787e-05 | -30000 | -2.673292e-05 | -14000 | -0.0003580851 | -14000 | -0.0004277368 | -8000 | -0.0005371718 | -30000 | -3.33979e-05 | -6000 | -0.000494996 | -10000 | -0.000217733 | -6000 | -0.0004949964 | -6000 | -0.0004850954 | -12000 | -0.0001979136 | -8000 | -0.0003959688
-30000 | -3.339787e-05 | -30000 | -2.673292e-05 | -14000 | -0.0003481348 | -14000 | -0.0004277368 | -8000 | -0.0005172713 | -30000 | -3.4388e-05 | -6000 | -0.000494996 | -10000 | -0.000217733 | -6000 | -0.0004949964 | -6000 | -0.0004949964 | -12000 | -0.0001979136 | -8000 | -0.0003959688
-30000 | -3.438797e-05 | -30000 | -2.673292e-05 | -12000 | -0.0003481525 | -14000 | -0.0004277368 | -8000 | -0.0005371718 | -30000 | -3.4388e-05 | -6000 | -0.000494996 | -10000 | -0.000217733 | -6000 | -0.0004949964 | -6000 | -0.0004850954 | -12000 | -0.0001979136 | -6000 | -0.0003959865
-30000 | -3.438797e-05 | -30000 | -2.673292e-05 | -14000 | -0.0003580851 | -14000 | -0.0004277368 | -8000 | -0.0005371718 | -30000 | -3.4388e-05 | -6000 | -0.000494996 | -10000 | -0.000217733 | -6000 | -0.0004949964 | -6000 | -0.0004850954 | -12000 | -0.0001979136 | -8000 | -0.0003959688
-30000 | -3.339787e-05 | -30000 | -2.673292e-05 | -14000 | -0.0003481348 | -12000 | -0.0004277545 | -6000 | -0.0005372072 | -30000 | -3.4388e-05 | -6000 | -0.000494996 | -10000 | -0.000217733 | -6000 | -0.0004949964 | -6000 | -0.0004850954 | -12000 | -0.0001979136 | -6000 | -0.0003959865
-30000 | -3.339787e-05 | -30000 | -2.673292e-05 | -14000 | -0.0003481348 | -14000 | -0.0004177865 | -8000 | -0.0005371718 | -30000 | -3.4388e-05 | -8000 | -0.000494979 | -10000 | -0.000217733 | -6000 | -0.0004949964 | -6000 | -0.0004850954 | -10000 | -0.0001880303 | -6000 | -0.0003959865
-30000 | -3.438797e-05 | -30000 | -2.673292e-05 | -12000 | -0.0003481525 | -14000 | -0.0004277368 | -8000 | -0.0005371718 | -30000 | -3.4388e-05 | -6000 | -0.000494996 | -10000 | -0.000217733 | -6000 | -0.0004949964 | -6000 | -0.0004850954 | -10000 | -0.0001979313 | -6000 | -0.0003959865
-30000 | -3.339787e-05 | -30000 | -2.673292e-05 | -12000 | -0.0003481525 | -14000 | -0.0004277368 | -6000 | -0.0005173067 | -30000 | -3.4388e-05 | -6000 | -0.000494996 | -10000 | -0.000217733 | -6000 | -0.0004949964 | -6000 | -0.0004850954 | -12000 | -0.0001880126 | -8000 | -0.0003959688
-30000 | -3.339787e-05 | -30000 | -2.673292e-05 | -12000 | -0.0003481525 | -14000 | -0.0004177865 | -8000 | -0.0005172713 | -30000 | -3.4388e-05 | -6000 | -0.000494996 | -10000 | -0.000217733 | -6000 | -0.0004949964 | -6000 | -0.0004949964 | -12000 | -0.0001880126 | -8000 | -0.0003959688
-30000 | -3.438797e-05 | -30000 | -2.673292e-05 | -12000 | -0.0003481525 | -12000 | -0.0004277545 | -6000 | -0.0005173067 | -30000 | -3.4388e-05 | -6000 | -0.000494996 | -10000 | -0.000217733 | -6000 | -0.0004949964 | -6000 | -0.0004850954 | -12000 | -0.0001979136 | -6000 | -0.0003959865
-30000 | -3.438797e-05 | -30000 | -2.673292e-05 | -12000 | -0.0003481525 | -14000 | -0.0004177865 | -6000 | -0.0005173067 | -30000 | -3.4388e-05 | -6000 | -0.000494996 | -10000 | -0.000217733 | -6000 | -0.0004949964 | -4000 | -0.0004851131 | -12000 | -0.0001880126 | -6000 | -0.0003959865
-30000 | -3.339787e-05 | -30000 | -2.673292e-05 | -12000 | -0.0003481525 | -14000 | -0.0004177865 | -8000 | -0.0005172713 | -30000 | -3.4388e-05 | -6000 | -0.000494996 | -10000 | -0.000217733 | -6000 | -0.0004949964 | -6000 | -0.0004850954 | -10000 | -0.0001880303 | -6000 | -0.0003959865
-28000 | -3.341557e-05 | -30000 | -2.673292e-05 | -12000 | -0.0003481525 | -12000 | -0.0004277545 | -8000 | -0.0005172713 | -30000 | -3.4388e-05 | -6000 | -0.000494996 | -10000 | -0.000217733 | -6000 | -0.0004949964 | -6000 | -0.0004850954 | -10000 | -0.0001979313 | -6000 | -0.0003959865
-28000 | -3.341557e-05 | -30000 | -2.673292e-05 | -12000 | -0.0003481525 | -12000 | -0.0004178042 | -6000 | -0.0005173067 | -30000 | -3.4388e-05 | -6000 | -0.000494996 | -10000 | -0.000217733 | -6000 | -0.0004949964 | -4000 | -0.0004851131 | -10000 | -0.0001979313 | -6000 | -0.0003959865
-28000 | -3.341557e-05 | -30000 | -2.673292e-05 | -12000 | -0.0003481525 | -12000 | -0.0004178042 | -6000 | -0.0005173067 | -30000 | -3.4388e-05 | -6000 | -0.000494996 | -10000 | -0.000217733 | -6000 | -0.0004949964 | -6000 | -0.0004850954 | -10000 | -0.0001979313 | -6000 | -0.0003959865
-28000 | -3.341557e-05 | -30000 | -2.673292e-05 | -12000 | -0.0003481525 | -12000 | -0.0004178042 | -6000 | -0.0005173067 | -30000 | -3.4388e-05 | -6000 | -0.000494996 | -10000 | -0.000217733 | -6000 | -0.0004949964 | -6000 | -0.0004850954 | -10000 | -0.0001880303 | -6000 | -0.0003959865
-28000 | -3.341557e-05 | -28000 | -2.673292e-05 | -12000 | -0.0003481525 | -12000 | -0.0004178042 | -8000 | -0.0005172713 | -30000 | -3.4388e-05 | -6000 | -0.000494996 | -10000 | -0.000217733 | -4000 | -0.0004950141 | -6000 | -0.0004850954 | -10000 | -0.0001880303 | -6000 | -0.0003959865
-28000 | -3.341557e-05 | -28000 | -2.673292e-05 | -12000 | -0.0003382023 | -12000 | -0.0004178042 | -6000 | -0.0005173067 | -30000 | -3.4388e-05 | -6000 | -0.000494996 | -10000 | -0.000217733 | -6000 | -0.0004949964 | -6000 | -0.0004850954 | -10000 | -0.0001880303 | -6000 | -0.0003959865
-28000 | -3.341557e-05 | -28000 | -2.674177e-05 | -12000 | -0.0003481525 | -12000 | -0.0004178042 | -8000 | -0.0005172713 | -30000 | -3.4388e-05 | -6000 | -0.000494996 | -10000 | -0.000217733 | -4000 | -0.0004950141 | -6000 | -0.0004850954 | -10000 | -0.0001880303 | -6000 | -0.0003959865
-28000 | -3.341557e-05 | -28000 | -2.674177e-05 | -12000 | -0.0003481525 | -12000 | -0.0004178042 | -6000 | -0.0005173067 | -28000 | -3.44057e-05 | -4000 | -0.000495014 | -10000 | -0.000217733 | -6000 | -0.0004949964 | -4000 | -0.0004851131 | -10000 | -0.0001979313 | -6000 | -0.0003959865
-28000 | -3.341557e-05 | -28000 | -2.674177e-05 | -12000 | -0.0003382023 | -12000 | -0.0004178042 | -6000 | -0.0005173067 | -28000 | -3.44057e-05 | -6000 | -0.000494996 | -10000 | -0.000217733 | -6000 | -0.0004949964 | -4000 | -0.0004851131 | -10000 | -0.0001979313 | -6000 | -0.0003959865
-28000 | -3.341557e-05 | -28000 | -2.674177e-05 | -12000 | -0.0003382023 | -12000 | -0.0004178042 | -6000 | -0.0005173067 | -28000 | -3.44057e-05 | -6000 | -0.000494996 | -10000 | -0.000217733 | -6000 | -0.0004949964 | -4000 | -0.0004851131 | -10000 | -0.0001880303 | -6000 | -0.0003959865
-28000 | -3.440567e-05 | -28000 | -2.674177e-05 | -12000 | -0.0003481525 | -12000 | -0.0004178042 | -6000 | -0.0005173067 | -28000 | -3.44057e-05 | -6000 | -0.000494996 | -10000 | -0.000217733 | -4000 | -0.0004950141 | -4000 | -0.0004851131 | -10000 | -0.0001880303 | -6000 | -0.0003959865
-28000 | -3.341557e-05 | -28000 | -2.674177e-05 | -10000 | -0.0003481702 | -12000 | -0.0004178042 | -6000 | -0.0005173067 | -28000 | -3.44057e-05 | -6000 | -0.000494996 | -10000 | -0.000217733 | -6000 | -0.0004949964 | -4000 | -0.0004851131 | -10000 | -0.0001880303 | -6000 | -0.0003959865
-28000 | -3.341557e-05 | -28000 | -2.674177e-05 | -12000 | -0.0003382023 | -12000 | -0.0004178042 | -6000 | -0.0005173067 | -28000 | -3.44057e-05 | -6000 | -0.000494996 | -8000 | -0.000217751 | -4000 | -0.0004950141 | -4000 | -0.0004851131 | -10000 | -0.0001880303 | -6000 | -0.0003959865
-28000 | -3.440567e-05 | -26000 | -2.674177e-05 | -12000 | -0.0003382023 | -12000 | -0.0004178042 | -6000 | -0.0004974062 | -28000 | -3.44057e-05 | -4000 | -0.000495014 | -10000 | -0.000217733 | -4000 | -0.0004950141 | -6000 | -0.0004850954 | -10000 | -0.0001880303 | -6000 | -0.0003959865
-26000 | -3.343327e-05 | -28000 | -2.674177e-05 | -12000 | -0.0003382023 | -12000 | -0.0004178042 | -6000 | -0.0005173067 | -26000 | -3.44234e-05 | -6000 | -0.000494996 | -8000 | -0.000217751 | -4000 | -0.0004950141 | -4000 | -0.0004851131 | -10000 | -0.0001880303 | -6000 | -0.0003959865
-26000 | -3.442337e-05 | -26000 | -2.675062e-05 | -12000 | -0.0003382023 | -12000 | -0.0004178042 | -6000 | -0.0005173067 | -26000 | -3.44234e-05 | -6000 | -0.000494996 | -10000 | -0.000217733 | -2000 | -0.0004950318 | -4000 | -0.0004851131 | -10000 | -0.0001880303 | -6000 | -0.0003959865
-26000 | -3.343327e-05 | -26000 | -2.674177e-05 | -10000 | -0.00033822 | -12000 | -0.000407854 | -6000 | -0.0004974062 | -26000 | -3.44234e-05 | -4000 | -0.000495014 | -8000 | -0.000217751 | -4000 | -0.0004950141 | -4000 | -0.0004851131 | -10000 | -0.0001979313 | -6000 | -0.0003959865
-24000 | -3.345097e-05 | -28000 | -2.675062e-05 | -10000 | -0.00033822 | -12000 | -0.000407854 | -6000 | -0.0005173067 | -26000 | -3.44234e-05 | -6000 | -0.000494996 | -10000 | -0.000217733 | -4000 | -0.0004950141 | -4000 | -0.0004851131 | -10000 | -0.0001880303 | -6000 | -0.0003959865
-24000 | -3.345097e-05 | -26000 | -2.675062e-05 | -10000 | -0.00033822 | -10000 | -0.0004078717 | -6000 | -0.0004974062 | -26000 | -3.44234e-05 | -4000 | -0.000495014 | -8000 | -0.000217751 | -4000 | -0.0004752121 | -4000 | -0.0004851131 | -10000 | -0.0001880303 | -6000 | -0.0003959865
-26000 | -3.343327e-05 | -26000 | -2.674177e-05 | -10000 | -0.00033822 | -10000 | -0.0004178219 | -6000 | -0.0004974062 | -26000 | -3.44234e-05 | -4000 | -0.000495014 | -10000 | -0.000217733 | -2000 | -0.0004950318 | -4000 | -0.0004851131 | -10000 | -0.0001880303 | -4000 | -0.0003960042
-26000 | -3.343327e-05 | -24000 | -2.675062e-05 | -10000 | -0.00033822 | -12000 | -0.000407854 | -6000 | -0.0004974062 | -26000 | -3.44234e-05 | -4000 | -0.000495014 | -8000 | -0.000217751 | -4000 | -0.0004752121 | -4000 | -0.0004851131 | -10000 | -0.0001979313 | -4000 | -0.0003960042
-26000 | -3.343327e-05 | -24000 | -2.675062e-05 | -10000 | -0.00033822 | -12000 | -0.000407854 | -6000 | -0.0005173067 | -24000 | -3.44411e-05 | -4000 | -0.000495014 | -8000 | -0.000217751 | -4000 | -0.0004752121 | -4000 | -0.0004851131 | -10000 | -0.0001880303 | -6000 | -0.0003959865
-24000 | -3.345097e-05 | -24000 | -2.675947e-05 | -10000 | -0.00033822 | -12000 | -0.000407854 | -4000 | -0.0004974416 | -26000 | -3.44234e-05 | -4000 | -0.000495014 | -8000 | -0.000217751 | -4000 | -0.0004752121 | -4000 | -0.0004851131 | -10000 | -0.0001979313 | -4000 | -0.0003960042
-24000 | -3.444107e-05 | -24000 | -2.675947e-05 | -10000 | -0.00033822 | -10000 | -0.0004078717 | -6000 | -0.0004974062 | -24000 | -3.44411e-05 | -4000 | -0.000495014 | -8000 | -0.000217751 | -4000 | -0.0004950141 | -4000 | -0.0004851131 | -10000 | -0.0001880303 | -4000 | -0.0003960042
-24000 | -3.345097e-05 | -26000 | -2.675947e-05 | -10000 | -0.00033822 | -12000 | -0.000407854 | -6000 | -0.0004974062 | -24000 | -3.44411e-05 | -4000 | -0.000495014 | -8000 | -0.000217751 | -2000 | -0.0004752298 | -4000 | -0.0004851131 | -10000 | -0.0001880303 | -4000 | -0.0003960042
-24000 | -3.345097e-05 | -24000 | -2.675947e-05 | -10000 | -0.00033822 | -10000 | -0.0004078717 | -6000 | -0.0005173067 | -24000 | -3.44411e-05 | -4000 | -0.000495014 | -8000 | -0.000217751 | -4000 | -0.0004752121 | -4000 | -0.0004752121 | -10000 | -0.0001880303 | -4000 | -0.0003960042
-24000 | -3.345097e-05 | -24000 | -2.675062e-05 | -10000 | -0.00033822 | -10000 | -0.0004078717 | -6000 | -0.0005173067 | -24000 | -3.44411e-05 | -4000 | -0.000475212 | -8000 | -0.000217751 | -2000 | -0.0004950318 | -2000 | -0.0004752298 | -10000 | -0.0001979313 | -6000 | -0.0003959865
-24000 | -3.345097e-05 | -24000 | -2.675947e-05 | -10000 | -0.00033822 | -10000 | -0.0004078717 | -4000 | -0.0005173421 | -24000 | -3.44411e-05 | -4000 | -0.000495014 | -8000 | -0.000217751 | -2000 | -0.0004950318 | -4000 | -0.0004752121 | -10000 | -0.0001979313 | -4000 | -0.0003960042
-24000 | -3.345097e-05 | -24000 | -2.675947e-05 | -10000 | -0.00033822 | -10000 | -0.0004078717 | -4000 | -0.0004974416 | -24000 | -3.44411e-05 | -2000 | -0.00047523 | -8000 | -0.00020785 | -4000 | -0.0004950141 | -2000 | -0.0004851308 | -10000 | -0.0001880303 | -4000 | -0.0003960042
-24000 | -3.345097e-05 | -24000 | -2.675947e-05 | -10000 | -0.00033822 | -10000 | -0.0004078717 | -6000 | -0.0004974062 | -24000 | -3.44411e-05 | -4000 | -0.000475212 | -8000 | -0.000217751 | -2000 | -0.0004752298 | -2000 | -0.0004851308 | -10000 | -0.0001880303 | -4000 | -0.0003762022
-24000 | -3.345097e-05 | -24000 | -2.675947e-05 | -10000 | -0.00033822 | -10000 | -0.0003979215 | -6000 | -0.0004974062 | -24000 | -3.44411e-05 | -4000 | -0.000495014 | -8000 | -0.000217751 | -2000 | -0.0004752298 | -2000 | -0.0004752298 | -10000 | -0.0001880303 | -4000 | -0.0003960042
-24000 | -3.444107e-05 | -24000 | -2.675947e-05 | -10000 | -0.00033822 | -10000 | -0.0004078717 | -4000 | -0.0004974416 | -24000 | -3.44411e-05 | -2000 | -0.000495032 | -8000 | -0.000217751 | -2000 | -0.0004950318 | -2000 | -0.0004851308 | -10000 | -0.0001880303 | -4000 | -0.0003960042
-24000 | -3.345097e-05 | -22000 | -2.675947e-05 | -10000 | -0.00033822 | -10000 | -0.0004078717 | -4000 | -0.0005173421 | -24000 | -3.44411e-05 | -4000 | -0.000495014 | -6000 | -0.000217769 | -2000 | -0.0004752298 | -2000 | -0.0004752298 | -10000 | -0.0001880303 | -2000 | -0.0003960219
-22000 | -3.346867e-05 | -22000 | -2.675947e-05 | -10000 | -0.00033822 | -10000 | -0.0004078717 | -4000 | -0.0004974416 | -24000 | -3.44411e-05 | -4000 | -0.000495014 | -6000 | -0.000217769 | -4000 | -0.0004752121 | -2000 | -0.0004752298 | -8000 | -0.000188048 | -4000 | -0.0003960042
-22000 | -3.346867e-05 | -24000 | -2.676832e-05 | -10000 | -0.00033822 | -10000 | -0.0003979215 | -4000 | -0.0004974416 | -22000 | -3.44588e-05 | -2000 | -0.000495032 | -8000 | -0.000217751 | -2000 | -0.0004950318 | -2000 | -0.0004752298 | -10000 | -0.0001979313 | -4000 | -0.0003960042
-22000 | -3.346867e-05 | -24000 | -2.676832e-05 | -10000 | -0.00033822 | -10000 | -0.0004078717 | -4000 | -0.0004974416 | -24000 | -3.44411e-05 | -2000 | -0.000495032 | -6000 | -0.000217769 | -4000 | -0.0004950141 | -2000 | -0.0004851308 | -8000 | -0.000188048 | -4000 | -0.0003960042
-22000 | -3.346867e-05 | -22000 | -2.675947e-05 | -10000 | -0.00033822 | -10000 | -0.0003979215 | -4000 | -0.0004974416 | -24000 | -3.44411e-05 | -2000 | -0.000495032 | -8000 | -0.000217751 | -2000 | -0.0004950318 | -2000 | -0.0004752298 | -8000 | -0.000188048 | -2000 | -0.0003960219
-22000 | -3.445877e-05 | -24000 | -2.675947e-05 | -10000 | -0.00033822 | -10000 | -0.0003979215 | -4000 | -0.0004974416 | -22000 | -3.44588e-05 | -2000 | -0.000495032 | -8000 | -0.00020785 | -2000 | -0.0004752298 | -2000 | -0.0004752298 | -8000 | -0.000188048 | -2000 | -0.0003960219
-20000 | -3.348637e-05 | -22000 | -2.676832e-05 | -10000 | -0.00033822 | -10000 | -0.0004078717 | -4000 | -0.0004974416 | -22000 | -3.44588e-05 | -2000 | -0.00047523 | -6000 | -0.000217769 | -2000 | -0.0004752298 | -2000 | -0.0004752298 | -8000 | -0.000197949 | -4000 | -0.0003960042
-22000 | -3.346867e-05 | -22000 | -2.675947e-05 | -10000 | -0.00033822 | -10000 | -0.0004078717 | -4000 | -0.0004974416 | -22000 | -3.44588e-05 | -4000 | -0.000495014 | -6000 | -0.000217769 | -2000 | -0.0004950318 | -2000 | -0.0004851308 | -10000 | -0.0001880303 | -2000 | -0.0003960219
-20000 | -3.447647e-05 | -20000 | -2.676832e-05 | -10000 | -0.00033822 | -10000 | -0.0003979215 | -4000 | -0.0004974416 | -22000 | -3.44588e-05 | -2000 | -0.000495032 | -6000 | -0.000217769 | -2000 | -0.0004752298 | -2000 | -0.0004752298 | -8000 | -0.000188048 | -2000 | -0.0003960219
-20000 | -3.348637e-05 | -22000 | -2.676832e-05 | -10000 | -0.00033822 | -10000 | -0.0004078717 | -4000 | -0.0004974416 | -22000 | -3.44588e-05 | -2000 | -0.00047523 | -6000 | -0.000217769 | -2000 | -0.0004752298 | -2000 | -0.0004752298 | -8000 | -0.000188048 | -2000 | -0.0003960219
-22000 | -3.346867e-05 | -22000 | -2.677717e-05 | -10000 | -0.00033822 | -10000 | -0.0003979215 | -4000 | -0.0004974416 | -22000 | -3.44588e-05 | -2000 | -0.000495032 | -6000 | -0.000207868 | -2000 | -0.0004950318 | -2000 | -0.0004752298 | -8000 | -0.000188048 | -2000 | -0.0003960219
-20000 | -3.348637e-05 | -20000 | -2.676832e-05 | -10000 | -0.0003282697 | -10000 | -0.0003979215 | -2000 | -0.000497477 | -22000 | -3.44588e-05 | -2000 | -0.000495032 | -6000 | -0.000217769 | -2000 | -0.0004950318 | -2000 | -0.0004752298 | -8000 | -0.000188048 | -2000 | -0.0003960219
-20000 | -3.348637e-05 | -20000 | -2.676832e-05 | -10000 | -0.0003282697 | -10000 | -0.0003979215 | -2000 | -0.000497477 | -20000 | -3.44765e-05 | -2000 | -0.00047523 | -6000 | -0.000217769 | -2000 | -0.0004752298 | -2000 | -0.0004752298 | -8000 | -0.000188048 | -2000 | -0.0003960219
-20000 | -3.348637e-05 | -20000 | -2.677717e-05 | -10000 | -0.0003282697 | -10000 | -0.0003979215 | -2000 | -0.000497477 | -20000 | -3.44765e-05 | -2000 | -0.00047523 | -6000 | -0.000217769 | -2000 | -0.0004752298 | -2000 | -0.0004752298 | -8000 | -0.000188048 | -2000 | -0.0003960219
-20000 | -3.348637e-05 | -20000 | -2.677717e-05 | -10000 | -0.0003282697 | -10000 | -0.0003979215 | -2000 | -0.000497477 | -22000 | -3.44588e-05 | -2000 | -0.00047523 | -6000 | -0.000217769 | -2000 | -0.0004752298 | -2000 | -0.0004752298 | -8000 | -0.000188048 | -2000 | -0.0003960219
-20000 | -3.348637e-05 | -20000 | -2.677717e-05 | -10000 | -0.0003282697 | -10000 | -0.0003979215 | -2000 | -0.000497477 | -20000 | -3.44765e-05 | -2000 | -0.00047523 | -6000 | -0.000217769 | -2000 | -0.0004752298 | -2000 | -0.0004752298 | -8000 | -0.000188048 | -2000 | -0.0003960219
-20000 | -3.348637e-05 | -20000 | -2.677717e-05 | -10000 | -0.00033822 | -10000 | -0.0003979215 | -2000 | -0.000497477 | -20000 | -3.44765e-05 | -2000 | -0.00047523 | -6000 | -0.000207868 | -2000 | -0.0004752298 | -2000 | -0.0004752298 | -8000 | -0.000188048 | -2000 | -0.0003960219
-18000 | -3.449417e-05 | -20000 | -2.677717e-05 | -8000 | -0.0003382377 | -10000 | -0.0003979215 | -4000 | -0.0004974416 | -20000 | -3.44765e-05 | -2000 | -0.000495032 | -6000 | -0.000217769 | -2000 | -0.0004752298 | -2000 | -0.0004752298 | -8000 | -0.000188048 | -2000 | -0.0003960219
-18000 | -3.449417e-05 | -20000 | -2.677717e-05 | -10000 | -0.0003282697 | -10000 | -0.0003979215 | -2000 | -0.000497477 | -20000 | -3.44765e-05 | 0 | -0.000475248 | -6000 | -0.000217769 | -2000 | -0.0004752298 | -2000 | -0.0004752298 | -8000 | -0.000188048 | -2000 | -0.0003960219
-20000 | -3.348637e-05 | -20000 | -2.677717e-05 | -10000 | -0.0003282697 | -10000 | -0.0003979215 | -2000 | -0.000497477 | -20000 | -3.44765e-05 | -2000 | -0.00047523 | -6000 | -0.000217769 | -2000 | -0.0004752298 | -2000 | -0.0004752298 | -6000 | -0.0001979667 | -2000 | -0.0003960219
-18000 | -3.350407e-05 | -20000 | -2.677717e-05 | -8000 | -0.0003282874 | -10000 | -0.0003979215 | -2000 | -0.000497477 | -20000 | -3.44765e-05 | -2000 | -0.00047523 | -6000 | -0.000217769 | -2000 | -0.0004752298 | -2000 | -0.0004752298 | -6000 | -0.0001880657 | -2000 | -0.0003960219
-18000 | -3.350407e-05 | -20000 | -2.677717e-05 | -8000 | -0.0003282874 | -10000 | -0.0003979215 | -2000 | -0.000497477 | -18000 | -3.44942e-05 | -2000 | -0.00047523 | -6000 | -0.000217769 | -2000 | -0.0004752298 | -2000 | -0.0004752298 | -6000 | -0.0001979667 | -2000 | -0.0003960219
-20000 | -3.348637e-05 | -18000 | -2.677717e-05 | -8000 | -0.0003282874 | -10000 | -0.0003979215 | -2000 | -0.000497477 | -20000 | -3.44765e-05 | -2000 | -0.00047523 | -4000 | -0.000217786 | -2000 | -0.0004950318 | 0 | -0.0004752475 | -8000 | -0.000188048 | -2000 | -0.0003960219
-18000 | -3.350407e-05 | -18000 | -2.677717e-05 | -8000 | -0.0003282874 | -8000 | -0.0003979392 | -2000 | -0.000497477 | -20000 | -3.44765e-05 | -2000 | -0.00047523 | -6000 | -0.000217769 | -2000 | -0.0004752298 | -2000 | -0.0004752298 | -6000 | -0.0001880657 | -2000 | -0.0003960219
-18000 | -3.350407e-05 | -18000 | -2.678602e-05 | -8000 | -0.0003282874 | -10000 | -0.0003979215 | -2000 | -0.000497477 | -18000 | -3.44942e-05 | 0 | -0.000475248 | -6000 | -0.000207868 | -2000 | -0.0004752298 | -2000 | -0.0004752298 | -6000 | -0.0001880657 | -2000 | -0.0003960219
-16000 | -3.352177e-05 | -18000 | -2.678602e-05 | -8000 | -0.0003282874 | -10000 | -0.0003979215 | -2000 | -0.000497477 | -18000 | -3.44942e-05 | -2000 | -0.00047523 | -4000 | -0.000217786 | -2000 | -0.0004752298 | -2000 | -0.0004752298 | -6000 | -0.0001880657 | -2000 | -0.0003960219
-16000 | -3.352177e-05 | -18000 | -2.678602e-05 | -8000 | -0.0003282874 | -10000 | -0.0003979215 | -2000 | -0.000497477 | -18000 | -3.44942e-05 | -2000 | -0.000495032 | -4000 | -0.000217786 | -2000 | -0.0004752298 | 0 | -0.0004752475 | -6000 | -0.0001880657 | -2000 | -0.0003960219
-16000 | -3.352177e-05 | -16000 | -2.678602e-05 | -8000 | -0.0003282874 | -8000 | -0.0003979392 | -2000 | -0.000497477 | -16000 | -3.45119e-05 | 0 | -0.000475248 | -4000 | -0.000217786 | -2000 | -0.0004752298 | 0 | -0.0004752475 | -6000 | -0.0001979667 | -2000 | -0.0003960219
-16000 | -3.451187e-05 | -16000 | -2.678602e-05 | -6000 | -0.0003283051 | -8000 | -0.0003979392 | -2000 | -0.000497477 | -18000 | -3.44942e-05 | -2000 | -0.00047523 | -4000 | -0.000217786 | 0 | -0.0004752475 | -2000 | -0.0004752298 | -6000 | -0.0001880657 | -2000 | -0.0003960219
-16000 | -3.352177e-05 | -18000 | -2.679487e-05 | -8000 | -0.0003282874 | -8000 | -0.0003979392 | -2000 | -0.000497477 | -16000 | -3.45119e-05 | -2000 | -0.00047523 | -6000 | -0.000217769 | -2000 | -0.0004752298 | -2000 | -0.0004653288 | -6000 | -0.0001979667 | -2000 | -0.0003960219
-16000 | -3.352177e-05 | -18000 | -2.679487e-05 | -8000 | -0.0003282874 | -8000 | -0.0003879889 | -2000 | -0.000497477 | -16000 | -3.45119e-05 | -2000 | -0.000495032 | -4000 | -0.000217786 | -2000 | -0.0004752298 | -2000 | -0.0004752298 | -6000 | -0.0001880657 | -2000 | -0.0003960219
-16000 | -3.352177e-05 | -16000 | -2.678602e-05 | -6000 | -0.0003283051 | -8000 | -0.0003879889 | -2000 | -0.0004775765 | -16000 | -3.45119e-05 | -2000 | -0.00047523 | -4000 | -0.000217786 | -2000 | -0.0004752298 | 0 | -0.0004653465 | -6000 | -0.0001880657 | -2000 | -0.0003960219
-16000 | -3.352177e-05 | -16000 | -2.678602e-05 | -8000 | -0.0003282874 | -8000 | -0.0003879889 | -2000 | -0.000497477 | -18000 | -3.44942e-05 | 0 | -0.000475248 | -4000 | -0.000217786 | 0 | -0.0004752475 | 0 | -0.0004653465 | -6000 | -0.0001880657 | -2000 | -0.0003960219
-16000 | -3.352177e-05 | -16000 | -2.679487e-05 | -8000 | -0.0003282874 | -8000 | -0.0003979392 | -2000 | -0.000497477 | -16000 | -3.45119e-05 | -2000 | -0.00047523 | -2000 | -0.000217804 | 0 | -0.0004752475 | 0 | -0.0004752475 | -6000 | -0.0001880657 | -2000 | -0.0003960219
-16000 | -3.352177e-05 | -16000 | -2.679487e-05 | -6000 | -0.0003283051 | -8000 | -0.0003879889 | -2000 | -0.000497477 | -16000 | -3.45119e-05 | 0 | -0.000475248 | -2000 | -0.000217804 | 0 | -0.0004950495 | 0 | -0.0004752475 | -6000 | -0.0001880657 | -2000 | -0.0003960219
-16000 | -3.352177e-05 | -18000 | -2.679487e-05 | -6000 | -0.0003283051 | -8000 | -0.0003879889 | -2000 | -0.0004775765 | -16000 | -3.45119e-05 | 0 | -0.000475248 | -2000 | -0.000217804 | 0 | -0.0004752475 | -2000 | -0.0004653288 | -6000 | -0.0001880657 | 0 | -0.0003960396
-14000 | -3.353947e-05 | -16000 | -2.679487e-05 | -6000 | -0.0003283051 | -8000 | -0.0003879889 | -2000 | -0.000497477 | -16000 | -3.45119e-05 | 0 | -0.000475248 | -2000 | -0.000217804 | 0 | -0.0004752475 | 0 | -0.0004653465 | -4000 | -0.0001880834 | -2000 | -0.0003960219
-16000 | -3.352177e-05 | -16000 | -2.678602e-05 | -6000 | -0.0003283051 | -6000 | -0.0003880066 | -2000 | -0.000497477 | -16000 | -3.45119e-05 | 0 | -0.000475248 | -4000 | -0.000217786 | 0 | -0.0004752475 | 0 | -0.0004653465 | -6000 | -0.0001880657 | -2000 | -0.0003960219
-14000 | -3.254937e-05 | -16000 | -2.679487e-05 | -6000 | -0.0003283051 | -6000 | -0.0003880066 | -2000 | -0.0004775765 | -16000 | -3.45119e-05 | -2000 | -0.00047523 | -2000 | -0.000217804 | 0 | -0.0004752475 | 0 | -0.0004653465 | -4000 | -0.0001880834 | 0 | -0.0003960396
-16000 | -3.352177e-05 | -16000 | -2.679487e-05 | -6000 | -0.0003283051 | -8000 | -0.0003879889 | 0 | -0.0004776119 | -16000 | -3.45119e-05 | 0 | -0.000475248 | -4000 | -0.000217786 | 0 | -0.0004752475 | 0 | -0.0004653465 | -6000 | -0.0001880657 | 0 | -0.0003960396
-14000 | -3.353947e-05 | -14000 | -2.679487e-05 | -6000 | -0.0003283051 | -8000 | -0.0003879889 | -2000 | -0.000497477 | -16000 | -3.45119e-05 | -2000 | -0.00047523 | -2000 | -0.000207903 | 0 | -0.0004752475 | 0 | -0.0004653465 | -6000 | -0.0001880657 | -2000 | -0.0003960219
-16000 | -3.352177e-05 | -14000 | -2.679487e-05 | -6000 | -0.0003283051 | -8000 | -0.0003979392 | -2000 | -0.000497477 | -14000 | -3.45296e-05 | 0 | -0.000475248 | -2000 | -0.000207903 | 0 | -0.0004752475 | 0 | -0.0004752475 | -4000 | -0.0001880834 | 0 | -0.0003960396
-16000 | -3.352177e-05 | -14000 | -2.680372e-05 | -6000 | -0.0003283051 | -8000 | -0.0003879889 | -2000 | -0.0004775765 | -14000 | -3.45296e-05 | 0 | -0.000475248 | -2000 | -0.000207903 | 0 | -0.0004752475 | 0 | -0.0004653465 | -6000 | -0.0001880657 | 0 | -0.0003960396
-14000 | -3.353947e-05 | -16000 | -2.680372e-05 | -6000 | -0.0003283051 | -6000 | -0.0003880066 | -2000 | -0.0004775765 | -14000 | -3.45296e-05 | 0 | -0.000475248 | -2000 | -0.000217804 | 0 | -0.0004752475 | 0 | -0.0004653465 | -4000 | -0.0001880834 | 0 | -0.0003960396
-14000 | -3.353947e-05 | -16000 | -2.680372e-05 | -6000 | -0.0003283051 | -6000 | -0.0003880066 | 0 | -0.0004776119 | -14000 | -3.45296e-05 | 0 | -0.000475248 | -2000 | -0.000217804 | 0 | -0.0004752475 | 0 | -0.0004653465 | -6000 | -0.0001880657 | -2000 | -0.0003960219
-12000 | -3.355717e-05 | -14000 | -2.679487e-05 | -6000 | -0.0003283051 | -6000 | -0.0003880066 | -2000 | -0.000497477 | -14000 | -3.45296e-05 | 0 | -0.000475248 | -2000 | -0.000217804 | 0 | -0.0004752475 | 0 | -0.0004653465 | -4000 | -0.0001880834 | 0 | -0.0003960396
-14000 | -3.353947e-05 | -14000 | -2.679487e-05 | -6000 | -0.0003283051 | -6000 | -0.0003880066 | 0 | -0.0004776119 | -14000 | -3.45296e-05 | 2000 | -0.000475265 | -2000 | -0.000207903 | 0 | -0.0004752475 | 0 | -0.0004653465 | -4000 | -0.0001880834 | 0 | -0.0003960396
-14000 | -3.353947e-05 | -14000 | -2.680372e-05 | -6000 | -0.0003283051 | -6000 | -0.0003880066 | 0 | -0.0004776119 | -14000 | -3.45296e-05 | 0 | -0.000475248 | -2000 | -0.000207903 | 0 | -0.0004752475 | 0 | -0.0004653465 | -4000 | -0.0001880834 | 0 | -0.0003960396
-12000 | -3.355717e-05 | -12000 | -2.680372e-05 | -6000 | -0.0003283051 | -6000 | -0.0003880066 | -2000 | -0.000497477 | -14000 | -3.45296e-05 | 0 | -0.000475248 | -2000 | -0.000217804 | 2000 | -0.0004752652 | 0 | -0.0004653465 | -4000 | -0.0001880834 | 0 | -0.0003960396
-12000 | -3.355717e-05 | -14000 | -2.680372e-05 | -6000 | -0.0003283051 | -6000 | -0.0003880066 | 0 | -0.0004776119 | -14000 | -3.45296e-05 | 0 | -0.000475248 | -2000 | -0.000217804 | 0 | -0.0004752475 | 0 | -0.0004653465 | -2000 | -0.0001881011 | 0 | -0.0003960396
-12000 | -3.355717e-05 | -12000 | -2.681257e-05 | -4000 | -0.0003283228 | -6000 | -0.0003880066 | 0 | -0.0004776119 | -14000 | -3.45296e-05 | 0 | -0.000475248 | -2000 | -0.000217804 | 0 | -0.0004752475 | 0 | -0.0004653465 | -2000 | -0.0001881011 | 0 | -0.0003960396
-14000 | -3.353947e-05 | -12000 | -2.680372e-05 | -4000 | -0.0003283228 | -6000 | -0.0003780564 | -2000 | -0.0004775765 | -12000 | -3.45473e-05 | 0 | -0.000475248 | -2000 | -0.000217804 | 2000 | -0.0004752652 | 0 | -0.0004653465 | -4000 | -0.0001880834 | 0 | -0.0003960396
-12000 | -3.355717e-05 | -12000 | -2.681257e-05 | -6000 | -0.0003283051 | -6000 | -0.0003780564 | 0 | -0.0004776119 | -14000 | -3.45296e-05 | 0 | -0.000475248 | -2000 | -0.000217804 | 0 | -0.0004752475 | 2000 | -0.0004653642 | -2000 | -0.0001881011 | 0 | -0.0003960396
-12000 | -3.355717e-05 | -12000 | -2.581755e-05 | -6000 | -0.0003283051 | -6000 | -0.0003780564 | 0 | -0.0004776119 | -14000 | -3.45296e-05 | 2000 | -0.000475265 | -2000 | -0.000217804 | 0 | -0.0004752475 | 2000 | -0.0004653642 | -4000 | -0.0001880834 | 0 | -0.0003960396
-12000 | -3.355717e-05 | -12000 | -2.681257e-05 | -6000 | -0.0003283051 | -6000 | -0.0003780564 | 0 | -0.0004776119 | -12000 | -3.45473e-05 | 2000 | -0.000475265 | -2000 | -0.000207903 | 2000 | -0.0004554632 | 2000 | -0.0004653642 | -2000 | -0.0001881011 | 2000 | -0.0003960573
-12000 | -3.355717e-05 | -12000 | -2.681257e-05 | -4000 | -0.0003283228 | -4000 | -0.0003780741 | 0 | -0.0004776119 | -12000 | -3.45473e-05 | 0 | -0.000475248 | -2000 | -0.000207903 | 0 | -0.0004752475 | 2000 | -0.0004653642 | -2000 | -0.0001881011 | 0 | -0.0003960396
-12000 | -3.454727e-05 | -12000 | -2.681257e-05 | -4000 | -0.0003283228 | -4000 | -0.0003780741 | 0 | -0.0004776119 | -12000 | -3.45473e-05 | 2000 | -0.000475265 | -2000 | -0.000217804 | 2000 | -0.0004554632 | 2000 | -0.0004653642 | -2000 | -0.0001881011 | 2000 | -0.0003960573
-12000 | -3.355717e-05 | -12000 | -2.681257e-05 | -4000 | -0.0003283228 | -4000 | -0.0003780741 | 0 | -0.0004776119 | -12000 | -3.45473e-05 | 0 | -0.000475248 | -2000 | -0.000207903 | 0 | -0.0004554455 | 2000 | -0.0004653642 | -2000 | -0.0001881011 | 0 | -0.0003960396
-12000 | -3.355717e-05 | -12000 | -2.681257e-05 | -4000 | -0.0003283228 | -4000 | -0.0003880243 | 0 | -0.0004776119 | -12000 | -3.45473e-05 | 2000 | -0.000475265 | -2000 | -0.000217804 | 2000 | -0.0004752652 | 2000 | -0.0004653642 | -2000 | -0.0001881011 | 2000 | -0.0003960573
-12000 | -3.355717e-05 | -12000 | -2.681257e-05 | -4000 | -0.0003283228 | -6000 | -0.0003681061 | 0 | -0.0004776119 | -12000 | -3.45473e-05 | 2000 | -0.000475265 | -2000 | -0.000217804 | 2000 | -0.0004554632 | 2000 | -0.0004653642 | -2000 | -0.0001881011 | 2000 | -0.0003960573
-10000 | -3.357487e-05 | -12000 | -2.681257e-05 | -4000 | -0.0003283228 | -6000 | -0.0003880066 | 0 | -0.0004776119 | -12000 | -3.45473e-05 | 2000 | -0.000475265 | -2000 | -0.000217804 | 2000 | -0.0004752652 | 2000 | -0.0004653642 | -2000 | -0.0001881011 | 2000 | -0.0003960573
-12000 | -3.355717e-05 | -10000 | -2.581755e-05 | -2000 | -0.0003283405 | -4000 | -0.0003780741 | 0 | -0.0004577114 | -12000 | -3.45473e-05 | 2000 | -0.000475265 | -2000 | -0.000217804 | 2000 | -0.0004752652 | 2000 | -0.0004653642 | -2000 | -0.0001881011 | 0 | -0.0003960396
-12000 | -3.355717e-05 | -12000 | -2.681257e-05 | -4000 | -0.0003283228 | -4000 | -0.0003780741 | 0 | -0.0004776119 | -12000 | -3.45473e-05 | 0 | -0.000475248 | -2000 | -0.000217804 | 2000 | -0.0004752652 | 2000 | -0.0004653642 | -2000 | -0.0001881011 | 2000 | -0.0003762553
-10000 | -3.357487e-05 | -10000 | -2.682142e-05 | -2000 | -0.0003283405 | -4000 | -0.0003880243 | 0 | -0.0004776119 | -12000 | -3.45473e-05 | 2000 | -0.000475265 | 0 | -0.000217822 | 2000 | -0.0004752652 | 2000 | -0.0004653642 | -2000 | -0.0001881011 | 2000 | -0.0003960573
-12000 | -3.355717e-05 | -10000 | -2.681257e-05 | -2000 | -0.0003283405 | -4000 | -0.0003780741 | 0 | -0.0004776119 | -10000 | -3.4565e-05 | 2000 | -0.000475265 | 0 | -0.000217822 | 0 | -0.0004752475 | 4000 | -0.0004653819 | -2000 | -0.0001881011 | 2000 | -0.0003762553
-10000 | -3.357487e-05 | -10000 | -2.682142e-05 | -4000 | -0.0003283228 | -4000 | -0.0003681238 | 0 | -0.0004776119 | -12000 | -3.45473e-05 | 2000 | -0.000455463 | 0 | -0.000217822 | 2000 | -0.0004752652 | 2000 | -0.0004653642 | -2000 | -0.0001881011 | 2000 | -0.0003762553
-10000 | -3.357487e-05 | -10000 | -2.682142e-05 | -2000 | -0.0003283405 | -4000 | -0.0003780741 | 0 | -0.0004577114 | -10000 | -3.55551e-05 | 2000 | -0.000455463 | -2000 | -0.000207903 | 2000 | -0.0004752652 | 2000 | -0.0004653642 | -2000 | -0.0001881011 | 2000 | -0.0003762553
-10000 | -3.357487e-05 | -10000 | -2.682142e-05 | -4000 | -0.0003283228 | -4000 | -0.0003681238 | 0 | -0.0004577114 | -10000 | -3.4565e-05 | 2000 | -0.000475265 | 0 | -0.000217822 | 2000 | -0.0004554632 | 2000 | -0.0004653642 | -2000 | -0.0001881011 | 2000 | -0.0003762553
-10000 | -3.357487e-05 | -10000 | -2.682142e-05 | -2000 | -0.0003283405 | -4000 | -0.0003681238 | 2000 | -0.0004776473 | -10000 | -3.4565e-05 | 2000 | -0.000475265 | 0 | -0.000207921 | 2000 | -0.0004752652 | 2000 | -0.0004653642 | -2000 | -0.0001881011 | 2000 | -0.0003960573
-10000 | -3.357487e-05 | -10000 | -2.682142e-05 | -4000 | -0.0003283228 | -2000 | -0.0003681415 | 2000 | -0.0004577468 | -10000 | -3.4565e-05 | 0 | -0.000475248 | 0 | -0.000217822 | 2000 | -0.0004752652 | 2000 | -0.0004653642 | -2000 | -0.0001881011 | 2000 | -0.0003960573
-10000 | -3.357487e-05 | -10000 | -2.682142e-05 | -4000 | -0.0003283228 | -2000 | -0.0003681415 | 2000 | -0.0004776473 | -10000 | -3.4565e-05 | 2000 | -0.000475265 | 0 | -0.000217822 | 2000 | -0.0004752652 | 2000 | -0.0004653642 | -2000 | -0.0001881011 | 0 | -0.0003960396
-10000 | -3.357487e-05 | -10000 | -2.682142e-05 | -2000 | -0.0003283405 | -2000 | -0.0003681415 | 2000 | -0.0004577468 | -10000 | -3.4565e-05 | 2000 | -0.000475265 | 0 | -0.000217822 | 2000 | -0.0004554632 | 2000 | -0.0004653642 | -2000 | -0.0001881011 | 2000 | -0.0003960573
-10000 | -3.357487e-05 | -10000 | -2.682142e-05 | -2000 | -0.0003283405 | -4000 | -0.0003681238 | 0 | -0.0004577114 | -10000 | -3.4565e-05 | 2000 | -0.000455463 | 0 | -0.000207921 | 2000 | -0.0004752652 | 2000 | -0.0004653642 | -2000 | -0.0001881011 | 2000 | -0.0003960573
-10000 | -3.357487e-05 | -10000 | -2.682142e-05 | -2000 | -0.0003283405 | -2000 | -0.0003681415 | 2000 | -0.0004577468 | -10000 | -3.4565e-05 | 2000 | -0.000455463 | 0 | -0.000217822 | 2000 | -0.0004554632 | 2000 | -0.0004653642 | -2000 | -0.0001881011 | 2000 | -0.0003960573
-10000 | -3.357487e-05 | -10000 | -2.682142e-05 | -2000 | -0.0003283405 | -2000 | -0.0003681415 | 2000 | -0.0004577468 | -10000 | -3.4565e-05 | 2000 | -0.000475265 | 0 | -0.000217822 | 2000 | -0.0004554632 | 2000 | -0.0004653642 | -2000 | -0.0001881011 | 2000 | -0.0003960573
-10000 | -3.357487e-05 | -10000 | -2.58264e-05 | -2000 | -0.0003283405 | -2000 | -0.0003681415 | 2000 | -0.0004577468 | -10000 | -3.4565e-05 | 2000 | -0.000455463 | 0 | -0.000207921 | 2000 | -0.0004554632 | 2000 | -0.0004653642 | -2000 | -0.0001881011 | 2000 | -0.0003960573
-10000 | -3.357487e-05 | -10000 | -2.682142e-05 | -2000 | -0.0003283405 | -2000 | -0.0003681415 | 2000 | -0.0004577468 | -10000 | -3.4565e-05 | 2000 | -0.000475265 | 0 | -0.000217822 | 2000 | -0.0004752652 | 2000 | -0.0004653642 | 0 | -0.0001881188 | 2000 | -0.0003960573
-10000 | -3.357487e-05 | -10000 | -2.682142e-05 | -2000 | -0.0003283405 | -2000 | -0.0003681415 | 2000 | -0.0004577468 | -10000 | -3.4565e-05 | 2000 | -0.000475265 | 0 | -0.000217822 | 2000 | -0.0004554632 | 4000 | -0.0004653819 | -2000 | -0.0001881011 | 2000 | -0.0003960573
-10000 | -3.357487e-05 | -10000 | -2.682142e-05 | -2000 | -0.0003283405 | -2000 | -0.0003581913 | 2000 | -0.0004577468 | -10000 | -3.4565e-05 | 2000 | -0.000475265 | 0 | -0.000207921 | 4000 | -0.0004554809 | 2000 | -0.0004653642 | -2000 | -0.0001881011 | 2000 | -0.0003960573
-10000 | -3.357487e-05 | -10000 | -2.682142e-05 | -2000 | -0.0003283405 | -2000 | -0.0003681415 | 2000 | -0.0004577468 | -10000 | -3.4565e-05 | 2000 | -0.000475265 | 2000 | -0.000217839 | 2000 | -0.0004752652 | 2000 | -0.0004653642 | 0 | -0.0001881188 | 2000 | -0.0003762553
-10000 | -3.357487e-05 | -10000 | -2.682142e-05 | -2000 | -0.0003283405 | -2000 | -0.0003581913 | 2000 | -0.0004577468 | -10000 | -3.4565e-05 | 2000 | -0.000455463 | 2000 | -0.000217839 | 2000 | -0.0004554632 | 2000 | -0.0004653642 | 0 | -0.0001881188 | 4000 | -0.000396075
-10000 | -3.357487e-05 | -10000 | -2.682142e-05 | -2000 | -0.0003283405 | 0 | -0.0003681592 | 2000 | -0.0004577468 | -10000 | -3.4565e-05 | 2000 | -0.000455463 | 0 | -0.000217822 | 2000 | -0.0004554632 | 2000 | -0.0004653642 | 0 | -0.0001881188 | 2000 | -0.0003762553
-8000 | -3.359257e-05 | -10000 | -2.58264e-05 | -2000 | -0.0003283405 | -2000 | -0.0003681415 | 2000 | -0.0004577468 | -10000 | -3.4565e-05 | 2000 | -0.000475265 | 2000 | -0.000217839 | 2000 | -0.0004554632 | 2000 | -0.0004653642 | 0 | -0.0001881188 | 2000 | -0.0003762553
-8000 | -3.359257e-05 | -10000 | -2.58264e-05 | -2000 | -0.0003283405 | -2000 | -0.0003581913 | 2000 | -0.0004577468 | -10000 | -3.4565e-05 | 2000 | -0.000475265 | 2000 | -0.000207938 | 2000 | -0.0004554632 | 4000 | -0.0004653819 | 0 | -0.0001881188 | 2000 | -0.0003960573
-8000 | -3.359257e-05 | -10000 | -2.682142e-05 | -2000 | -0.0003183903 | -2000 | -0.0003681415 | 2000 | -0.0004577468 | -8000 | -3.45827e-05 | 2000 | -0.000455463 | 2000 | -0.000217839 | 2000 | -0.0004554632 | 4000 | -0.0004653819 | 0 | -0.0001881188 | 2000 | -0.0003960573
-8000 | -3.458267e-05 | -10000 | -2.682142e-05 | -2000 | -0.0003283405 | -2000 | -0.0003581913 | 2000 | -0.0004577468 | -8000 | -3.45827e-05 | 4000 | -0.000475283 | 0 | -0.000217822 | 2000 | -0.0004752652 | 2000 | -0.0004653642 | 0 | -0.0001881188 | 4000 | -0.000396075
-10000 | -3.357487e-05 | -8000 | -2.58264e-05 | 0 | -0.0003283582 | -2000 | -0.0003581913 | 2000 | -0.0004577468 | -10000 | -3.4565e-05 | 2000 | -0.000455463 | 2000 | -0.000207938 | 2000 | -0.0004554632 | 4000 | -0.0004653819 | 0 | -0.0001881188 | 4000 | -0.000396075
-8000 | -3.359257e-05 | -8000 | -2.58264e-05 | -2000 | -0.0003183903 | -2000 | -0.0003581913 | 4000 | -0.0004577822 | -8000 | -3.45827e-05 | 4000 | -0.000475283 | 2000 | -0.000217839 | 2000 | -0.0004752652 | 4000 | -0.0004653819 | 0 | -0.0001881188 | 2000 | -0.0003762553
-8000 | -3.359257e-05 | -8000 | -2.683027e-05 | 0 | -0.0003283582 | -2000 | -0.0003581913 | 2000 | -0.0004577468 | -8000 | -3.45827e-05 | 2000 | -0.000475265 | 2000 | -0.000207938 | 2000 | -0.0004554632 | 2000 | -0.0004653642 | 0 | -0.0001881188 | 2000 | -0.0003762553
-8000 | -3.359257e-05 | -8000 | -2.683027e-05 | 0 | -0.0003283582 | -2000 | -0.0003581913 | 2000 | -0.0004577468 | -10000 | -3.4565e-05 | 4000 | -0.000455481 | 2000 | -0.000207938 | 2000 | -0.0004554632 | 4000 | -0.0004653819 | 0 | -0.0001881188 | 2000 | -0.0003960573
-8000 | -3.359257e-05 | -8000 | -2.583525e-05 | -2000 | -0.0003183903 | -2000 | -0.0003581913 | 2000 | -0.0004577468 | -8000 | -3.45827e-05 | 2000 | -0.000455463 | 2000 | -0.000217839 | 2000 | -0.0004752652 | 4000 | -0.0004653819 | 0 | -0.0001881188 | 4000 | -0.000376273
-8000 | -3.359257e-05 | -8000 | -2.683027e-05 | 0 | -0.000318408 | -2000 | -0.0003581913 | 2000 | -0.0004577468 | -8000 | -3.45827e-05 | 4000 | -0.000475283 | 2000 | -0.000207938 | 4000 | -0.0004554809 | 4000 | -0.0004554809 | 0 | -0.0001881188 | 4000 | -0.000376273
-6000 | -3.361027e-05 | -8000 | -2.683027e-05 | 0 | -0.000318408 | -2000 | -0.0003581913 | 2000 | -0.0004577468 | -8000 | -3.45827e-05 | 4000 | -0.000455481 | 2000 | -0.000217839 | 4000 | -0.0004554809 | 4000 | -0.0004554809 | 0 | -0.0001881188 | 4000 | -0.000376273
-8000 | -3.359257e-05 | -6000 | -2.683027e-05 | 0 | -0.000318408 | -2000 | -0.0003581913 | 4000 | -0.0004577822 | -6000 | -3.46004e-05 | 2000 | -0.000455463 | 2000 | -0.000217839 | 2000 | -0.0004554632 | 6000 | -0.0004554986 | 0 | -0.0001881188 | 2000 | -0.0003960573
-6000 | -3.361027e-05 | -8000 | -2.683027e-05 | 0 | -0.000318408 | 0 | -0.000358209 | 2000 | -0.0004577468 | -8000 | -3.45827e-05 | 4000 | -0.000455481 | 2000 | -0.000217839 | 4000 | -0.0004554809 | 4000 | -0.0004554809 | 0 | -0.0001881188 | 2000 | -0.0003960573
-6000 | -3.361027e-05 | -8000 | -2.58441e-05 | 0 | -0.000318408 | 0 | -0.000358209 | 2000 | -0.0004577468 | -8000 | -3.45827e-05 | 2000 | -0.000455463 | 2000 | -0.000217839 | 4000 | -0.0004554809 | 4000 | -0.0004653819 | 2000 | -0.0001881365 | 4000 | -0.000376273
-6000 | -3.361027e-05 | -6000 | -2.583525e-05 | 0 | -0.0003283582 | 0 | -0.000358209 | 4000 | -0.0004378817 | -8000 | -3.45827e-05 | 4000 | -0.000455481 | 2000 | -0.000217839 | 4000 | -0.0004554809 | 4000 | -0.0004554809 | 2000 | -0.0001881365 | 4000 | -0.000376273
-6000 | -3.361027e-05 | -6000 | -2.583525e-05 | 0 | -0.000318408 | 0 | -0.000358209 | 2000 | -0.0004577468 | -6000 | -3.46004e-05 | 4000 | -0.000455481 | 2000 | -0.000207938 | 4000 | -0.0004554809 | 4000 | -0.0004554809 | 0 | -0.0001881188 | 4000 | -0.000396075
-6000 | -3.361027e-05 | -6000 | -2.683912e-05 | 0 | -0.000318408 | 0 | -0.000358209 | 4000 | -0.0004577822 | -6000 | -3.46004e-05 | 4000 | -0.000455481 | 2000 | -0.000207938 | 4000 | -0.0004554809 | 6000 | -0.0004554986 | 2000 | -0.0001881365 | 6000 | -0.0003960927
-6000 | -3.361027e-05 | -6000 | -2.683912e-05 | 0 | -0.000318408 | 0 | -0.000358209 | 4000 | -0.0004577822 | -8000 | -3.45827e-05 | 4000 | -0.000455481 | 4000 | -0.000207956 | 4000 | -0.0004554809 | 6000 | -0.0004653996 | 2000 | -0.0001881365 | 4000 | -0.000376273
-6000 | -3.262017e-05 | -6000 | -2.683912e-05 | 0 | -0.000318408 | -2000 | -0.0003581913 | 4000 | -0.0004378817 | -6000 | -3.46004e-05 | 4000 | -0.000455481 | 2000 | -0.000217839 | 4000 | -0.0004554809 | 6000 | -0.0004653996 | 2000 | -0.0001881365 | 4000 | -0.000376273
-6000 | -3.361027e-05 | -6000 | -2.683912e-05 | 0 | -0.000318408 | 0 | -0.000358209 | 4000 | -0.0004378817 | -6000 | -3.46004e-05 | 4000 | -0.000455481 | 2000 | -0.000207938 | 4000 | -0.0004554809 | 6000 | -0.0004554986 | 2000 | -0.0001881365 | 4000 | -0.000376273
-6000 | -3.361027e-05 | -6000 | -2.683912e-05 | 0 | -0.000318408 | 0 | -0.000358209 | 4000 | -0.0004378817 | -6000 | -3.46004e-05 | 6000 | -0.000455499 | 2000 | -0.000207938 | 4000 | -0.0004554809 | 4000 | -0.0004554809 | 2000 | -0.0001881365 | 4000 | -0.000396075
-6000 | -3.361027e-05 | -6000 | -2.58441e-05 | 2000 | -0.0003184257 | 0 | -0.000358209 | 4000 | -0.0004577822 | -6000 | -3.36103e-05 | 6000 | -0.000455499 | 2000 | -0.000217839 | 4000 | -0.0004752829 | 4000 | -0.0004554809 | 2000 | -0.0001881365 | 4000 | -0.000376273
-6000 | -3.361027e-05 | -6000 | -2.683912e-05 | 2000 | -0.0003184257 | 0 | -0.000358209 | 6000 | -0.0004578176 | -6000 | -3.46004e-05 | 4000 | -0.000455481 | 2000 | -0.000207938 | 6000 | -0.0004554986 | 6000 | -0.0004554986 | 2000 | -0.0001881365 | 4000 | -0.000376273
-6000 | -3.361027e-05 | -6000 | -2.683912e-05 | 0 | -0.000318408 | 0 | -0.000358209 | 2000 | -0.0004577468 | -6000 | -3.46004e-05 | 6000 | -0.000455499 | 4000 | -0.000207956 | 4000 | -0.0004554809 | 6000 | -0.0004554986 | 2000 | -0.0001980375 | 4000 | -0.000396075
-4000 | -3.362797e-05 | -6000 | -2.58441e-05 | 0 | -0.0003084577 | 2000 | -0.0003582267 | 4000 | -0.0004378817 | -6000 | -3.46004e-05 | 4000 | -0.000455481 | 4000 | -0.000207956 | 4000 | -0.0004554809 | 6000 | -0.0004554986 | 2000 | -0.0001881365 | 4000 | -0.000396075
-6000 | -3.361027e-05 | -6000 | -2.683912e-05 | 2000 | -0.0003184257 | 0 | -0.000358209 | 4000 | -0.0004378817 | -6000 | -3.46004e-05 | 4000 | -0.000475283 | 4000 | -0.000207956 | 4000 | -0.0004554809 | 6000 | -0.0004554986 | 2000 | -0.0001881365 | 6000 | -0.0003762907
-6000 | -3.361027e-05 | -4000 | -2.683912e-05 | 2000 | -0.0003184257 | 0 | -0.000358209 | 4000 | -0.0004378817 | -6000 | -3.46004e-05 | 4000 | -0.000455481 | 2000 | -0.000217839 | 6000 | -0.0004554986 | 6000 | -0.0004554986 | 2000 | -0.0001881365 | 4000 | -0.000376273
-4000 | -3.362797e-05 | -4000 | -2.58441e-05 | 2000 | -0.0003184257 | 2000 | -0.0003582267 | 6000 | -0.0004379171 | -4000 | -3.46181e-05 | 4000 | -0.000455481 | 4000 | -0.000207956 | 6000 | -0.0004554986 | 6000 | -0.0004554986 | 2000 | -0.0001881365 | 4000 | -0.000376273
-4000 | -3.362797e-05 | -4000 | -2.684797e-05 | 2000 | -0.0003184257 | 0 | -0.000358209 | 4000 | -0.0004378817 | -6000 | -3.46004e-05 | 4000 | -0.000455481 | 4000 | -0.000207956 | 6000 | -0.0004554986 | 6000 | -0.0004554986 | 2000 | -0.0001881365 | 4000 | -0.000376273
-4000 | -3.362797e-05 | -4000 | -2.684797e-05 | 0 | -0.0003084577 | 0 | -0.000358209 | 4000 | -0.0004378817 | -6000 | -3.46004e-05 | 6000 | -0.000455499 | 4000 | -0.000217857 | 4000 | -0.0004554809 | 6000 | -0.0004554986 | 2000 | -0.0001881365 | 6000 | -0.0003762907
-4000 | -3.362797e-05 | -4000 | -2.684797e-05 | 0 | -0.000318408 | 0 | -0.000358209 | 4000 | -0.0004378817 | -6000 | -3.46004e-05 | 6000 | -0.000455499 | 4000 | -0.000207956 | 6000 | -0.0004554986 | 6000 | -0.0004554986 | 2000 | -0.0001881365 | 6000 | -0.0003762907
-2000 | -3.364567e-05 | -4000 | -2.585295e-05 | 2000 | -0.0003084754 | 2000 | -0.0003582267 | 4000 | -0.0004378817 | -4000 | -3.46181e-05 | 4000 | -0.000455481 | 4000 | -0.000217857 | 6000 | -0.0004554986 | 6000 | -0.0004554986 | 2000 | -0.0001881365 | 6000 | -0.0003762907
-2000 | -3.364567e-05 | -2000 | -2.684797e-05 | 0 | -0.000318408 | 2000 | -0.0003582267 | 4000 | -0.0004378817 | -4000 | -3.46181e-05 | 6000 | -0.000455499 | 4000 | -0.000207956 | 6000 | -0.0004554986 | 6000 | -0.0004554986 | 2000 | -0.0001881365 | 6000 | -0.0003762907
-2000 | -3.364567e-05 | -4000 | -2.585295e-05 | 2000 | -0.0003184257 | 2000 | -0.0003582267 | 6000 | -0.0004379171 | -2000 | -3.46358e-05 | 4000 | -0.000455481 | 4000 | -0.000207956 | 6000 | -0.0004554986 | 6000 | -0.0004554986 | 4000 | -0.0001881542 | 6000 | -0.0003960927
-2000 | -3.364567e-05 | -2000 | -2.685682e-05 | 2000 | -0.0003084754 | 2000 | -0.0003582267 | 6000 | -0.0004379171 | -4000 | -3.46181e-05 | 6000 | -0.000455499 | 4000 | -0.000217857 | 6000 | -0.0004554986 | 4000 | -0.0004554809 | 4000 | -0.0001881542 | 6000 | -0.0003762907
-2000 | -3.364567e-05 | -4000 | -2.585295e-05 | 2000 | -0.0003084754 | 2000 | -0.0003582267 | 6000 | -0.0004379171 | -2000 | -3.46358e-05 | 6000 | -0.000455499 | 6000 | -0.000207974 | 6000 | -0.0004356967 | 6000 | -0.0004554986 | 2000 | -0.0001881365 | 6000 | -0.0003960927
-2000 | -3.364567e-05 | -2000 | -2.58618e-05 | 2000 | -0.0003084754 | 2000 | -0.0003582267 | 6000 | -0.0004379171 | -4000 | -3.46181e-05 | 6000 | -0.000455499 | 4000 | -0.000207956 | 6000 | -0.0004554986 | 6000 | -0.0004554986 | 4000 | -0.0001881542 | 6000 | -0.0003762907
-2000 | -3.364567e-05 | -2000 | -2.684797e-05 | 2000 | -0.0003084754 | 2000 | -0.0003482764 | 4000 | -0.0004378817 | -2000 | -3.46358e-05 | 6000 | -0.000455499 | 6000 | -0.000207974 | 6000 | -0.0004554986 | 6000 | -0.0004554986 | 2000 | -0.0001881365 | 6000 | -0.0003762907
-2000 | -3.364567e-05 | -2000 | -2.58618e-05 | 2000 | -0.0003084754 | 2000 | -0.0003482764 | 4000 | -0.0004378817 | -2000 | -3.46358e-05 | 6000 | -0.000455499 | 4000 | -0.000207956 | 6000 | -0.0004554986 | 6000 | -0.0004554986 | 4000 | -0.0001782532 | 6000 | -0.0003762907
-2000 | -3.364567e-05 | -2000 | -2.685682e-05 | 2000 | -0.0003084754 | 2000 | -0.0003482764 | 6000 | -0.0004379171 | -2000 | -3.46358e-05 | 6000 | -0.000455499 | 4000 | -0.000207956 | 6000 | -0.0004554986 | 6000 | -0.0004554986 | 4000 | -0.0001881542 | 4000 | -0.000376273
-2000 | -3.364567e-05 | -2000 | -2.58618e-05 | 2000 | -0.0003084754 | 2000 | -0.0003482764 | 6000 | -0.0004379171 | -2000 | -3.46358e-05 | 6000 | -0.000455499 | 6000 | -0.000217875 | 6000 | -0.0004554986 | 6000 | -0.0004554986 | 4000 | -0.0001881542 | 6000 | -0.0003762907
-2000 | -3.364567e-05 | -2000 | -2.685682e-05 | 2000 | -0.0003084754 | 2000 | -0.0003482764 | 6000 | -0.0004379171 | -2000 | -3.46358e-05 | 6000 | -0.000455499 | 6000 | -0.000207974 | 6000 | -0.0004554986 | 6000 | -0.0004554986 | 4000 | -0.0001881542 | 6000 | -0.0003762907
-2000 | -3.364567e-05 | -2000 | -2.685682e-05 | 2000 | -0.0003084754 | 2000 | -0.0003482764 | 6000 | -0.0004379171 | -2000 | -3.46358e-05 | 6000 | -0.000455499 | 4000 | -0.000217857 | 6000 | -0.0004554986 | 6000 | -0.0004554986 | 4000 | -0.0001881542 | 6000 | -0.0003762907
-2000 | -3.364567e-05 | -2000 | -2.685682e-05 | 4000 | -0.0003084931 | 2000 | -0.0003482764 | 6000 | -0.0004180166 | -2000 | -3.46358e-05 | 6000 | -0.000455499 | 6000 | -0.000207974 | 6000 | -0.0004554986 | 6000 | -0.0004554986 | 4000 | -0.0001881542 | 6000 | -0.0003762907
-2000 | -3.364567e-05 | -2000 | -2.685682e-05 | 2000 | -0.0003084754 | 2000 | -0.0003482764 | 6000 | -0.0004180166 | -2000 | -3.46358e-05 | 6000 | -0.000455499 | 6000 | -0.000207974 | 6000 | -0.0004554986 | 6000 | -0.0004554986 | 4000 | -0.0001881542 | 6000 | -0.0003762907
-2000 | -3.364567e-05 | -2000 | -2.685682e-05 | 4000 | -0.0003084931 | 2000 | -0.0003482764 | 6000 | -0.0004379171 | -2000 | -3.46358e-05 | 6000 | -0.000455499 | 6000 | -0.000207974 | 6000 | -0.0004554986 | 6000 | -0.0004554986 | 4000 | -0.0001881542 | 6000 | -0.0003762907
-2000 | -3.364567e-05 | 0 | -2.685682e-05 | 4000 | -0.0003084931 | 2000 | -0.0003482764 | 6000 | -0.0004379171 | -2000 | -3.46358e-05 | 6000 | -0.000455499 | 6000 | -0.000207974 | 6000 | -0.0004554986 | 6000 | -0.0004554986 | 4000 | -0.0001881542 | 6000 | -0.0003762907
-2000 | -3.364567e-05 | -2000 | -2.685682e-05 | 2000 | -0.0003084754 | 2000 | -0.0003383262 | 6000 | -0.0004379171 | -2000 | -3.46358e-05 | 6000 | -0.000455499 | 6000 | -0.000207974 | 6000 | -0.0004554986 | 6000 | -0.0004554986 | 6000 | -0.0001881719 | 6000 | -0.0003762907
0 | -3.267327e-05 | 0 | -2.686567e-05 | 4000 | -0.0003084931 | 2000 | -0.0003383262 | 6000 | -0.0004180166 | -2000 | -3.46358e-05 | 6000 | -0.000455499 | 6000 | -0.000217875 | 6000 | -0.0004554986 | 6000 | -0.0004554986 | 4000 | -0.0001881542 | 6000 | -0.0003762907
0 | -3.366337e-05 | 0 | -2.58618e-05 | 2000 | -0.0003084754 | 4000 | -0.0003383439 | 6000 | -0.0004379171 | -2000 | -3.46358e-05 | 6000 | -0.000455499 | 6000 | -0.000207974 | 6000 | -0.0004554986 | 6000 | -0.0004554986 | 6000 | -0.0001881719 | 6000 | -0.0003762907
0 | -3.366337e-05 | 0 | -2.686567e-05 | 4000 | -0.0003084931 | 4000 | -0.0003482941 | 6000 | -0.0004180166 | 0 | -3.46535e-05 | 6000 | -0.000455499 | 6000 | -0.000207974 | 6000 | -0.0004554986 | 6000 | -0.0004554986 | 4000 | -0.0001881542 | 6000 | -0.0003762907
0 | -3.366337e-05 | 0 | -2.686567e-05 | 4000 | -0.0003084931 | 2000 | -0.0003383262 | 6000 | -0.0004180166 | 0 | -3.46535e-05 | 6000 | -0.000435697 | 6000 | -0.000207974 | 6000 | -0.0004554986 | 6000 | -0.0004554986 | 4000 | -0.0001881542 | 6000 | -0.0003762907
0 | -3.366337e-05 | -2000 | -2.686567e-05 | 4000 | -0.0003084931 | 2000 | -0.0003482764 | 6000 | -0.0004379171 | -2000 | -3.46358e-05 | 6000 | -0.000455499 | 6000 | -0.000207974 | 8000 | -0.0004555163 | 6000 | -0.0004554986 | 6000 | -0.0001881719 | 6000 | -0.0003762907
0 | -3.366337e-05 | 0 | -2.587065e-05 | 4000 | -0.0003084931 | 2000 | -0.0003383262 | 6000 | -0.0004180166 | 0 | -3.46535e-05 | 6000 | -0.000455499 | 6000 | -0.000207974 | 6000 | -0.0004554986 | 6000 | -0.0004554986 | 4000 | -0.0001881542 | 6000 | -0.0003762907
0 | -3.366337e-05 | 0 | -2.685682e-05 | 4000 | -0.0003084931 | 4000 | -0.0003383439 | 6000 | -0.0004379171 | -2000 | -3.46358e-05 | 6000 | -0.000455499 | 6000 | -0.000207974 | 6000 | -0.0004554986 | 6000 | -0.0004554986 | 6000 | -0.0001881719 | 6000 | -0.0003762907
0 | -3.366337e-05 | 0 | -2.686567e-05 | 4000 | -0.0003084931 | 4000 | -0.0003383439 | 6000 | -0.0004180166 | 0 | -3.46535e-05 | 6000 | -0.000455499 | 6000 | -0.000207974 | 6000 | -0.0004356967 | 6000 | -0.0004554986 | 6000 | -0.0001881719 | 6000 | -0.0003960927
0 | -3.366337e-05 | 0 | -2.587065e-05 | 4000 | -0.0003084931 | 4000 | -0.0003383439 | 6000 | -0.0004180166 | 0 | -3.46535e-05 | 6000 | -0.000455499 | 6000 | -0.000207974 | 6000 | -0.0004554986 | 8000 | -0.0004555163 | 6000 | -0.0001881719 | 6000 | -0.0003762907
0 | -3.366337e-05 | 0 | -2.587065e-05 | 6000 | -0.0003085108 | 6000 | -0.0003383616 | 8000 | -0.000418052 | 0 | -3.46535e-05 | 6000 | -0.000435697 | 6000 | -0.000207974 | 8000 | -0.0004555163 | 8000 | -0.0004555163 | 6000 | -0.0001881719 | 6000 | -0.0003762907
0 | -3.366337e-05 | 0 | -2.686567e-05 | 6000 | -0.0003085108 | 4000 | -0.0003383439 | 6000 | -0.0004180166 | 0 | -3.46535e-05 | 6000 | -0.000455499 | 6000 | -0.000207974 | 6000 | -0.0004356967 | 6000 | -0.0004554986 | 6000 | -0.0001881719 | 6000 | -0.0003762907
0 | -3.366337e-05 | 0 | -2.587065e-05 | 4000 | -0.0003084931 | 4000 | -0.0003383439 | 6000 | -0.0004180166 | 0 | -3.46535e-05 | 6000 | -0.000455499 | 6000 | -0.000207974 | 6000 | -0.0004356967 | 6000 | -0.0004554986 | 6000 | -0.0001881719 | 6000 | -0.0003762907
0 | -3.366337e-05 | 0 | -2.587065e-05 | 4000 | -0.0003084931 | 6000 | -0.0003284113 | 6000 | -0.0004180166 | 0 | -3.46535e-05 | 6000 | -0.000455499 | 6000 | -0.000207974 | 8000 | -0.0004357144 | 6000 | -0.0004554986 | 6000 | -0.0001881719 | 6000 | -0.0003762907
2000 | -3.368107e-05 | 2000 | -2.686567e-05 | 4000 | -0.0003084931 | 4000 | -0.0003383439 | 6000 | -0.0004180166 | 0 | -3.46535e-05 | 6000 | -0.000455499 | 8000 | -0.000207992 | 6000 | -0.0004554986 | 8000 | -0.0004555163 | 6000 | -0.0001881719 | 8000 | -0.0003763084
0 | -3.366337e-05 | 2000 | -2.587065e-05 | 8000 | -0.0002985783 | 4000 | -0.0003383439 | 8000 | -0.000418052 | 2000 | -3.46712e-05 | 6000 | -0.000455499 | 6000 | -0.000207974 | 8000 | -0.0004555163 | 8000 | -0.0004555163 | 6000 | -0.0001881719 | 6000 | -0.0003762907
2000 | -3.368107e-05 | 2000 | -2.687452e-05 | 4000 | -0.0003084931 | 6000 | -0.0003383616 | 8000 | -0.000418052 | 2000 | -3.46712e-05 | 6000 | -0.000455499 | 6000 | -0.000207974 | 8000 | -0.0004357144 | 8000 | -0.0004555163 | 6000 | -0.0001881719 | 8000 | -0.0003763084
2000 | -3.368107e-05 | 2000 | -2.687452e-05 | 6000 | -0.0003085108 | 4000 | -0.0003383439 | 6000 | -0.0004180166 | 2000 | -3.46712e-05 | 8000 | -0.000455516 | 6000 | -0.000217875 | 8000 | -0.0004555163 | 8000 | -0.0004555163 | 6000 | -0.0001782709 | 8000 | -0.0003763084
2000 | -3.368107e-05 | 2000 | -2.58795e-05 | 6000 | -0.0003085108 | 6000 | -0.0003383616 | 8000 | -0.000418052 | 0 | -3.46535e-05 | 8000 | -0.000435714 | 8000 | -0.000207992 | 8000 | -0.0004357144 | 8000 | -0.0004555163 | 6000 | -0.0001881719 | 8000 | -0.0003763084
2000 | -3.368107e-05 | 2000 | -2.58795e-05 | 6000 | -0.0003085108 | 6000 | -0.0003383616 | 6000 | -0.0004180166 | 2000 | -3.46712e-05 | 8000 | -0.000455516 | 6000 | -0.000207974 | 8000 | -0.0004555163 | 8000 | -0.0004555163 | 6000 | -0.0001881719 | 8000 | -0.0003763084
2000 | -3.368107e-05 | 2000 | -2.687452e-05 | 6000 | -0.0003085108 | 6000 | -0.0003383616 | 8000 | -0.000418052 | 2000 | -3.46712e-05 | 6000 | -0.000455499 | 8000 | -0.000207992 | 8000 | -0.0004357144 | 8000 | -0.0004555163 | 6000 | -0.0001881719 | 8000 | -0.0003763084
2000 | -3.368107e-05 | 2000 | -2.687452e-05 | 6000 | -0.0003085108 | 6000 | -0.0003383616 | 8000 | -0.000418052 | 2000 | -3.46712e-05 | 6000 | -0.000435697 | 8000 | -0.000207992 | 8000 | -0.0004555163 | 8000 | -0.0004555163 | 6000 | -0.0001881719 | 8000 | -0.0003763084
2000 | -3.368107e-05 | 2000 | -2.58795e-05 | 6000 | -0.0003085108 | 4000 | -0.0003383439 | 8000 | -0.000418052 | 2000 | -3.46712e-05 | 8000 | -0.000435714 | 8000 | -0.000207992 | 8000 | -0.0004555163 | 8000 | -0.0004555163 | 6000 | -0.0001881719 | 8000 | -0.0003763084
2000 | -3.368107e-05 | 2000 | -2.58795e-05 | 6000 | -0.0002985606 | 6000 | -0.0003284113 | 8000 | -0.000418052 | 2000 | -3.46712e-05 | 8000 | -0.000455516 | 8000 | -0.000207992 | 8000 | -0.0004357144 | 8000 | -0.0004555163 | 6000 | -0.0001881719 | 8000 | -0.0003763084
2000 | -3.368107e-05 | 2000 | -2.58795e-05 | 6000 | -0.0002985606 | 6000 | -0.0003383616 | 8000 | -0.000418052 | 2000 | -3.46712e-05 | 8000 | -0.000455516 | 8000 | -0.000217893 | 8000 | -0.0004555163 | 8000 | -0.0004555163 | 6000 | -0.0001881719 | 8000 | -0.0003763084
4000 | -3.369877e-05 | 2000 | -2.687452e-05 | 6000 | -0.0002985606 | 6000 | -0.0003383616 | 8000 | -0.000418052 | 2000 | -3.46712e-05 | 8000 | -0.000455516 | 8000 | -0.000207992 | 8000 | -0.0004357144 | 8000 | -0.0004555163 | 6000 | -0.0001881719 | 8000 | -0.0003763084
2000 | -3.368107e-05 | 2000 | -2.58795e-05 | 6000 | -0.0002985606 | 6000 | -0.0003284113 | 8000 | -0.000418052 | 2000 | -3.46712e-05 | 8000 | -0.000455516 | 6000 | -0.000217875 | 8000 | -0.0004555163 | 8000 | -0.0004555163 | 6000 | -0.0001881719 | 8000 | -0.0003763084
2000 | -3.269097e-05 | 2000 | -2.58795e-05 | 6000 | -0.0002985606 | 6000 | -0.0003284113 | 8000 | -0.000418052 | 4000 | -3.46889e-05 | 8000 | -0.000455516 | 8000 | -0.000207992 | 8000 | -0.0004555163 | 8000 | -0.0004555163 | 8000 | -0.0001881896 | 8000 | -0.0003763084
2000 | -3.368107e-05 | 2000 | -2.58795e-05 | 6000 | -0.0002985606 | 6000 | -0.0003284113 | 8000 | -0.000418052 | 2000 | -3.46712e-05 | 8000 | -0.000435714 | 8000 | -0.000207992 | 8000 | -0.0004357144 | 8000 | -0.0004555163 | 6000 | -0.0001782709 | 8000 | -0.0003763084
4000 | -3.369877e-05 | 4000 | -2.58795e-05 | 6000 | -0.0002985606 | 6000 | -0.0003284113 | 8000 | -0.000418052 | 2000 | -3.46712e-05 | 8000 | -0.000435714 | 8000 | -0.000207992 | 8000 | -0.0004357144 | 8000 | -0.0004555163 | 6000 | -0.0001881719 | 8000 | -0.0003763084
4000 | -3.369877e-05 | 2000 | -2.58795e-05 | 6000 | -0.0002985606 | 6000 | -0.0003284113 | 8000 | -0.000418052 | 2000 | -3.46712e-05 | 8000 | -0.000435714 | 8000 | -0.000207992 | 8000 | -0.0004555163 | 8000 | -0.0004555163 | 6000 | -0.0001881719 | 8000 | -0.0003763084
4000 | -3.270867e-05 | 4000 | -2.688337e-05 | 6000 | -0.0002985606 | 6000 | -0.0003284113 | 8000 | -0.000418052 | 4000 | -3.46889e-05 | 8000 | -0.000435714 | 8000 | -0.000207992 | 10000 | -0.0004357321 | 10000 | -0.000455534 | 8000 | -0.0001782886 | 8000 | -0.0003763084
6000 | -3.272637e-05 | 4000 | -2.687452e-05 | 6000 | -0.0002985606 | 6000 | -0.0003284113 | 8000 | -0.000418052 | 4000 | -3.46889e-05 | 8000 | -0.000435714 | 8000 | -0.000207992 | 8000 | -0.0004357144 | 8000 | -0.0004555163 | 8000 | -0.0001782886 | 8000 | -0.0003763084
4000 | -3.369877e-05 | 6000 | -2.688337e-05 | 8000 | -0.0002985783 | 6000 | -0.0003284113 | 8000 | -0.000418052 | 4000 | -3.46889e-05 | 8000 | -0.000435714 | 8000 | -0.000207992 | 8000 | -0.0004357144 | 8000 | -0.0004555163 | 8000 | -0.0001881896 | 8000 | -0.0003763084
4000 | -3.369877e-05 | 4000 | -2.588835e-05 | 6000 | -0.0002985606 | 6000 | -0.0003284113 | 8000 | -0.000418052 | 6000 | -3.47066e-05 | 8000 | -0.000435714 | 8000 | -0.000207992 | 8000 | -0.0004555163 | 10000 | -0.000455534 | 8000 | -0.0001782886 | 8000 | -0.0003763084
4000 | -3.369877e-05 | 4000 | -2.689222e-05 | 8000 | -0.0002985783 | 6000 | -0.0003284113 | 10000 | -0.0004180874 | 4000 | -3.46889e-05 | 8000 | -0.000435714 | 8000 | -0.000207992 | 8000 | -0.0004555163 | 8000 | -0.0004456154 | 8000 | -0.0001881896 | 8000 | -0.0003763084
6000 | -3.371647e-05 | 4000 | -2.688337e-05 | 6000 | -0.0002886103 | 6000 | -0.0003284113 | 8000 | -0.000418052 | 4000 | -3.46889e-05 | 8000 | -0.000435714 | 8000 | -0.000207992 | 8000 | -0.0004555163 | 8000 | -0.0004555163 | 8000 | -0.0001782886 | 8000 | -0.0003763084
6000 | -3.371647e-05 | 4000 | -2.588835e-05 | 6000 | -0.0002985606 | 6000 | -0.0003284113 | 8000 | -0.000418052 | 4000 | -3.46889e-05 | 10000 | -0.000455534 | 8000 | -0.000207992 | 8000 | -0.0004357144 | 8000 | -0.0004555163 | 8000 | -0.0001881896 | 8000 | -0.0003763084
6000 | -3.371647e-05 | 6000 | -2.688337e-05 | 6000 | -0.0002985606 | 6000 | -0.0003284113 | 8000 | -0.000418052 | 4000 | -3.46889e-05 | 10000 | -0.000455534 | 8000 | -0.000207992 | 8000 | -0.0004357144 | 8000 | -0.0004555163 | 8000 | -0.0001881896 | 8000 | -0.0003763084
6000 | -3.272637e-05 | 6000 | -2.688337e-05 | 8000 | -0.0002985783 | 6000 | -0.0003284113 | 8000 | -0.000418052 | 4000 | -3.46889e-05 | 10000 | -0.000435732 | 8000 | -0.000207992 | 8000 | -0.0004357144 | 10000 | -0.000455534 | 8000 | -0.0001782886 | 8000 | -0.0003763084
6000 | -3.272637e-05 | 4000 | -2.689222e-05 | 8000 | -0.0002985783 | 6000 | -0.0003284113 | 8000 | -0.000418052 | 4000 | -3.46889e-05 | 8000 | -0.000435714 | 8000 | -0.000207992 | 10000 | -0.0004357321 | 10000 | -0.0004456331 | 8000 | -0.0001881896 | 10000 | -0.0003763261
6000 | -3.371647e-05 | 6000 | -2.58972e-05 | 8000 | -0.000288628 | 8000 | -0.000328429 | 8000 | -0.000418052 | 6000 | -3.47066e-05 | 10000 | -0.000435732 | 8000 | -0.000207992 | 8000 | -0.0004357144 | 8000 | -0.0004555163 | 8000 | -0.0001881896 | 10000 | -0.0003763261
6000 | -3.371647e-05 | 6000 | -2.588835e-05 | 8000 | -0.0002985783 | 6000 | -0.0003284113 | 10000 | -0.0004180874 | 6000 | -3.47066e-05 | 10000 | -0.000435732 | 8000 | -0.000207992 | 10000 | -0.000455534 | 10000 | -0.0004456331 | 8000 | -0.0001782886 | 8000 | -0.0003763084
6000 | -3.272637e-05 | 6000 | -2.58972e-05 | 8000 | -0.0002985783 | 6000 | -0.0003284113 | 8000 | -0.0003981516 | 4000 | -3.46889e-05 | 10000 | -0.000435732 | 8000 | -0.000207992 | 10000 | -0.0004357321 | 8000 | -0.0004555163 | 8000 | -0.0001782886 | 8000 | -0.0003763084
6000 | -3.272637e-05 | 6000 | -2.58972e-05 | 8000 | -0.0002985783 | 8000 | -0.000328429 | 10000 | -0.0004180874 | 6000 | -3.47066e-05 | 10000 | -0.000455534 | 10000 | -0.000208009 | 10000 | -0.0004357321 | 10000 | -0.0004456331 | 8000 | -0.0001881896 | 10000 | -0.0003763261
6000 | -3.272637e-05 | 6000 | -2.689222e-05 | 8000 | -0.000288628 | 6000 | -0.0003284113 | 8000 | -0.000418052 | 6000 | -3.47066e-05 | 10000 | -0.000455534 | 8000 | -0.000207992 | 8000 | -0.0004357144 | 10000 | -0.0004456331 | 8000 | -0.0001782886 | 8000 | -0.0003763084
6000 | -3.272637e-05 | 6000 | -2.58972e-05 | 8000 | -0.0002985783 | 8000 | -0.000328429 | 8000 | -0.000418052 | 6000 | -3.47066e-05 | 10000 | -0.000435732 | 10000 | -0.000208009 | 10000 | -0.0004357321 | 8000 | -0.0004456154 | 10000 | -0.0001882073 | 8000 | -0.0003763084
6000 | -3.371647e-05 | 6000 | -2.689222e-05 | 8000 | -0.0002985783 | 8000 | -0.000328429 | 10000 | -0.000398187 | 6000 | -3.47066e-05 | 10000 | -0.000435732 | 8000 | -0.000207992 | 10000 | -0.0004357321 | 10000 | -0.000455534 | 8000 | -0.0001782886 | 10000 | -0.0003763261
6000 | -3.371647e-05 | 6000 | -2.58972e-05 | 8000 | -0.0002985783 | 8000 | -0.000328429 | 10000 | -0.0004180874 | 6000 | -3.47066e-05 | 10000 | -0.000455534 | 10000 | -0.000208009 | 10000 | -0.0004357321 | 10000 | -0.0004456331 | 10000 | -0.0001783063 | 10000 | -0.0003763261
6000 | -3.371647e-05 | 6000 | -2.58972e-05 | 8000 | -0.000288628 | 8000 | -0.000328429 | 10000 | -0.0004180874 | 8000 | -3.47243e-05 | 10000 | -0.000435732 | 10000 | -0.000208009 | 10000 | -0.0004357321 | 10000 | -0.000455534 | 8000 | -0.0001782886 | 10000 | -0.0003565241
6000 | -3.371647e-05 | 6000 | -2.58972e-05 | 8000 | -0.000288628 | 8000 | -0.000328429 | 10000 | -0.0004180874 | 8000 | -3.47243e-05 | 10000 | -0.000435732 | 10000 | -0.000208009 | 10000 | -0.0004357321 | 10000 | -0.000455534 | 10000 | -0.0001783063 | 10000 | -0.0003763261
6000 | -3.371647e-05 | 6000 | -2.689222e-05 | 8000 | -0.000288628 | 8000 | -0.000328429 | 10000 | -0.0004180874 | 6000 | -3.47066e-05 | 8000 | -0.000435714 | 10000 | -0.000208009 | 10000 | -0.0004357321 | 10000 | -0.0004456331 | 10000 | -0.0001783063 | 10000 | -0.0003763261
6000 | -3.371647e-05 | 6000 | -2.58972e-05 | 8000 | -0.0002985783 | 8000 | -0.000328429 | 10000 | -0.000398187 | 6000 | -3.47066e-05 | 10000 | -0.000435732 | 10000 | -0.000208009 | 8000 | -0.0004357144 | 10000 | -0.0004456331 | 8000 | -0.0001881896 | 10000 | -0.0003763261
6000 | -3.272637e-05 | 8000 | -2.58972e-05 | 8000 | -0.000288628 | 8000 | -0.000328429 | 10000 | -0.000398187 | 6000 | -3.47066e-05 | 10000 | -0.000455534 | 10000 | -0.000208009 | 10000 | -0.0004357321 | 10000 | -0.0004456331 | 10000 | -0.0001882073 | 10000 | -0.0003763261
8000 | -3.274407e-05 | 6000 | -2.58972e-05 | 10000 | -0.0002886457 | 8000 | -0.000328429 | 10000 | -0.0004180874 | 8000 | -3.37342e-05 | 10000 | -0.000435732 | 10000 | -0.000208009 | 10000 | -0.0004357321 | 10000 | -0.0004456331 | 10000 | -0.0001783063 | 10000 | -0.0003763261
6000 | -3.371647e-05 | 8000 | -2.690107e-05 | 10000 | -0.0002886457 | 8000 | -0.000328429 | 10000 | -0.000398187 | 6000 | -3.37165e-05 | 10000 | -0.000435732 | 10000 | -0.000208009 | 10000 | -0.0004357321 | 10000 | -0.0004456331 | 8000 | -0.0001881896 | 10000 | -0.0003763261
8000 | -3.373417e-05 | 8000 | -2.58972e-05 | 8000 | -0.000288628 | 8000 | -0.000328429 | 10000 | -0.0004180874 | 6000 | -3.47066e-05 | 10000 | -0.000435732 | 10000 | -0.000208009 | 10000 | -0.0004357321 | 10000 | -0.0004456331 | 10000 | -0.0001882073 | 10000 | -0.0003763261
8000 | -3.373417e-05 | 8000 | -2.690107e-05 | 8000 | -0.000288628 | 8000 | -0.000328429 | 10000 | -0.000398187 | 8000 | -3.37342e-05 | 10000 | -0.000435732 | 10000 | -0.000208009 | 10000 | -0.0004357321 | 10000 | -0.0004456331 | 10000 | -0.0001882073 | 10000 | -0.0003763261
8000 | -3.373417e-05 | 6000 | -2.590605e-05 | 10000 | -0.0002886457 | 10000 | -0.0003284467 | 10000 | -0.000398187 | 8000 | -3.47243e-05 | 10000 | -0.000435732 | 10000 | -0.000208009 | 10000 | -0.0004357321 | 10000 | -0.0004456331 | 10000 | -0.0001882073 | 10000 | -0.0003763261
8000 | -3.373417e-05 | 8000 | -2.690107e-05 | 10000 | -0.0002886457 | 8000 | -0.000328429 | 10000 | -0.000398187 | 8000 | -3.37342e-05 | 10000 | -0.000435732 | 10000 | -0.000208009 | 10000 | -0.0004357321 | 10000 | -0.0004456331 | 10000 | -0.0001783063 | 10000 | -0.0003763261
8000 | -3.373417e-05 | 8000 | -2.689222e-05 | 10000 | -0.0002886457 | 8000 | -0.000328429 | 10000 | -0.000398187 | 6000 | -3.37165e-05 | 10000 | -0.000435732 | 10000 | -0.000208009 | 10000 | -0.0004357321 | 10000 | -0.0004456331 | 10000 | -0.0001783063 | 10000 | -0.0003763261
8000 | -3.373417e-05 | 8000 | -2.590605e-05 | 10000 | -0.0002886457 | 10000 | -0.0003284467 | 10000 | -0.000398187 | 8000 | -3.37342e-05 | 10000 | -0.000435732 | 10000 | -0.000208009 | 10000 | -0.0004357321 | 10000 | -0.0004456331 | 10000 | -0.0001783063 | 10000 | -0.0003763261
8000 | -3.373417e-05 | 8000 | -2.690107e-05 | 10000 | -0.0002886457 | 10000 | -0.0003284467 | 10000 | -0.000398187 | 8000 | -3.47243e-05 | 10000 | -0.000435732 | 10000 | -0.000208009 | 10000 | -0.0004357321 | 10000 | -0.0004456331 | 10000 | -0.0001783063 | 10000 | -0.0003763261
8000 | -3.373417e-05 | 8000 | -2.690107e-05 | 10000 | -0.0002886457 | 10000 | -0.0003284467 | 10000 | -0.000398187 | 8000 | -3.47243e-05 | 10000 | -0.000435732 | 10000 | -0.000208009 | 10000 | -0.0004357321 | 10000 | -0.0004456331 | 10000 | -0.0001783063 | 10000 | -0.0003763261
8000 | -3.373417e-05 | 10000 | -2.590605e-05 | 10000 | -0.0002886457 | 8000 | -0.000328429 | 10000 | -0.000398187 | 8000 | -3.47243e-05 | 10000 | -0.000435732 | 10000 | -0.000208009 | 10000 | -0.0004357321 | 10000 | -0.0004456331 | 10000 | -0.0001783063 | 10000 | -0.0003763261
8000 | -3.373417e-05 | 8000 | -2.690107e-05 | 10000 | -0.0002886457 | 10000 | -0.0003284467 | 10000 | -0.000398187 | 8000 | -3.47243e-05 | 10000 | -0.000435732 | 10000 | -0.000208009 | 10000 | -0.0004357321 | 10000 | -0.0004456331 | 10000 | -0.0001783063 | 10000 | -0.0003763261
8000 | -3.373417e-05 | 8000 | -2.59149e-05 | 10000 | -0.0002886457 | 10000 | -0.0003284467 | 10000 | -0.000398187 | 8000 | -3.47243e-05 | 10000 | -0.000435732 | 10000 | -0.000208009 | 10000 | -0.0004357321 | 10000 | -0.0004456331 | 10000 | -0.0001882073 | 10000 | -0.0003763261
10000 | -3.276177e-05 | 8000 | -2.590605e-05 | 10000 | -0.0002886457 | 10000 | -0.0003284467 | 10000 | -0.000398187 | 8000 | -3.47243e-05 | 10000 | -0.000435732 | 10000 | -0.000208009 | 10000 | -0.0004357321 | 10000 | -0.0004456331 | 10000 | -0.0001882073 | 10000 | -0.0003763261
10000 | -3.276177e-05 | 8000 | -2.590605e-05 | 10000 | -0.0002886457 | 10000 | -0.0003184965 | 10000 | -0.000398187 | 8000 | -3.47243e-05 | 10000 | -0.000435732 | 10000 | -0.000208009 | 10000 | -0.0004357321 | 10000 | -0.0004357321 | 10000 | -0.0001783063 | 10000 | -0.0003763261
8000 | -3.373417e-05 | 8000 | -2.590605e-05 | 10000 | -0.0002886457 | 8000 | -0.0003184788 | 10000 | -0.000398187 | 8000 | -3.47243e-05 | 10000 | -0.000435732 | 10000 | -0.000208009 | 10000 | -0.0004357321 | 10000 | -0.0004357321 | 10000 | -0.0001882073 | 10000 | -0.0003763261
10000 | -3.276177e-05 | 10000 | -2.590605e-05 | 10000 | -0.0002886457 | 10000 | -0.0003184965 | 10000 | -0.000398187 | 10000 | -3.4742e-05 | 10000 | -0.000435732 | 10000 | -0.000208009 | 10000 | -0.0004357321 | 10000 | -0.0004456331 | 10000 | -0.0001783063 | 10000 | -0.0003763261
10000 | -3.375187e-05 | 10000 | -2.590605e-05 | 10000 | -0.0002886457 | 10000 | -0.0003184965 | 10000 | -0.000398187 | 8000 | -3.47243e-05 | 10000 | -0.000435732 | 10000 | -0.000208009 | 10000 | -0.0004357321 | 10000 | -0.0004357321 | 10000 | -0.0001783063 | 10000 | -0.0003565241
8000 | -3.274407e-05 | 10000 | -2.59149e-05 | 10000 | -0.0002886457 | 10000 | -0.0003284467 | 10000 | -0.000398187 | 8000 | -3.47243e-05 | 10000 | -0.000435732 | 10000 | -0.000208009 | 10000 | -0.0004357321 | 10000 | -0.0004456331 | 10000 | -0.0001783063 | 10000 | -0.0003763261
10000 | -3.375187e-05 | 10000 | -2.690992e-05 | 10000 | -0.0002886457 | 10000 | -0.0003284467 | 12000 | -0.0003982224 | 10000 | -3.4742e-05 | 12000 | -0.00043575 | 10000 | -0.000208009 | 10000 | -0.0004357321 | 10000 | -0.0004357321 | 10000 | -0.0001882073 | 10000 | -0.0003763261
10000 | -3.375187e-05 | 10000 | -2.690992e-05 | 10000 | -0.0002886457 | 10000 | -0.0003184965 | 10000 | -0.000398187 | 8000 | -3.37342e-05 | 10000 | -0.000435732 | 12000 | -0.000208027 | 10000 | -0.0004357321 | 10000 | -0.0004456331 | 10000 | -0.0001882073 | 10000 | -0.0003763261
10000 | -3.375187e-05 | 10000 | -2.59149e-05 | 10000 | -0.0002886457 | 10000 | -0.0003284467 | 10000 | -0.000398187 | 10000 | -3.37519e-05 | 10000 | -0.000435732 | 10000 | -0.000208009 | 10000 | -0.0004357321 | 10000 | -0.0004456331 | 10000 | -0.0001783063 | 10000 | -0.0003763261
10000 | -3.276177e-05 | 10000 | -2.59149e-05 | 10000 | -0.0002886457 | 10000 | -0.0003184965 | 10000 | -0.000398187 | 10000 | -3.4742e-05 | 10000 | -0.000435732 | 10000 | -0.000208009 | 10000 | -0.0004357321 | 10000 | -0.0004357321 | 10000 | -0.0001783063 | 10000 | -0.0003565241
10000 | -3.375187e-05 | 10000 | -2.59149e-05 | 10000 | -0.0002886457 | 10000 | -0.0003184965 | 10000 | -0.000398187 | 10000 | -3.4742e-05 | 12000 | -0.00043575 | 10000 | -0.000208009 | 10000 | -0.0004357321 | 10000 | -0.0004456331 | 10000 | -0.0001882073 | 10000 | -0.0003565241
10000 | -3.276177e-05 | 10000 | -2.59149e-05 | 10000 | -0.0002886457 | 10000 | -0.0003184965 | 10000 | -0.000398187 | 10000 | -3.4742e-05 | 10000 | -0.000435732 | 10000 | -0.000208009 | 10000 | -0.0004357321 | 10000 | -0.0004357321 | 10000 | -0.0001783063 | 10000 | -0.0003763261
10000 | -3.276177e-05 | 10000 | -2.59149e-05 | 10000 | -0.0002886457 | 10000 | -0.0003184965 | 12000 | -0.0003982224 | 10000 | -3.4742e-05 | 10000 | -0.000435732 | 12000 | -0.000208027 | 10000 | -0.0004357321 | 10000 | -0.0004456331 | 10000 | -0.0001783063 | 10000 | -0.0003763261
10000 | -3.276177e-05 | 10000 | -2.59149e-05 | 10000 | -0.0002886457 | 10000 | -0.0003184965 | 12000 | -0.0003982224 | 10000 | -3.4742e-05 | 10000 | -0.000435732 | 12000 | -0.000208027 | 10000 | -0.0004357321 | 10000 | -0.0004456331 | 10000 | -0.0001783063 | 10000 | -0.0003763261
10000 | -3.375187e-05 | 10000 | -2.59149e-05 | 12000 | -0.0002886634 | 10000 | -0.0003184965 | 10000 | -0.000398187 | 12000 | -3.47597e-05 | 10000 | -0.000435732 | 12000 | -0.000208027 | 10000 | -0.0004159301 | 10000 | -0.0004357321 | 12000 | -0.000178324 | 10000 | -0.0003565241
10000 | -3.276177e-05 | 10000 | -2.59149e-05 | 12000 | -0.0002886634 | 10000 | -0.0003184965 | 10000 | -0.000398187 | 10000 | -3.4742e-05 | 10000 | -0.000435732 | 12000 | -0.000208027 | 10000 | -0.0004357321 | 10000 | -0.0004456331 | 12000 | -0.000178324 | 10000 | -0.0003763261
10000 | -3.276177e-05 | 10000 | -2.59149e-05 | 12000 | -0.0002886634 | 10000 | -0.0003184965 | 12000 | -0.0003982224 | 10000 | -3.4742e-05 | 10000 | -0.000435732 | 12000 | -0.000208027 | 10000 | -0.0004159301 | 10000 | -0.0004456331 | 10000 | -0.0001882073 | 10000 | -0.0003763261
10000 | -3.276177e-05 | 10000 | -2.59149e-05 | 12000 | -0.0002886634 | 10000 | -0.0003184965 | 12000 | -0.0003982224 | 10000 | -3.4742e-05 | 12000 | -0.00043575 | 10000 | -0.000208009 | 10000 | -0.0004357321 | 12000 | -0.0004456508 | 12000 | -0.000178324 | 12000 | -0.0003565418
10000 | -3.276177e-05 | 10000 | -2.690992e-05 | 10000 | -0.0002886457 | 10000 | -0.0003184965 | 12000 | -0.0003982224 | 10000 | -3.4742e-05 | 10000 | -0.00041593 | 12000 | -0.000208027 | 10000 | -0.0004357321 | 12000 | -0.0004456508 | 12000 | -0.000178324 | 10000 | -0.0003565241
10000 | -3.375187e-05 | 12000 | -2.59149e-05 | 10000 | -0.0002886457 | 10000 | -0.0003184965 | 10000 | -0.000398187 | 12000 | -3.47597e-05 | 10000 | -0.00041593 | 12000 | -0.000208027 | 12000 | -0.0004357498 | 12000 | -0.0004357498 | 12000 | -0.000178324 | 10000 | -0.0003763261
10000 | -3.276177e-05 | 10000 | -2.59149e-05 | 12000 | -0.0002886634 | 12000 | -0.0003085639 | 12000 | -0.0003982224 | 10000 | -3.37519e-05 | 12000 | -0.00043575 | 12000 | -0.000208027 | 10000 | -0.0004357321 | 12000 | -0.0004456508 | 12000 | -0.000178324 | 12000 | -0.0003763438
12000 | -3.376957e-05 | 10000 | -2.592375e-05 | 12000 | -0.0002787132 | 12000 | -0.0003185142 | 12000 | -0.0003982224 | 10000 | -3.4742e-05 | 10000 | -0.00041593 | 12000 | -0.000208027 | 12000 | -0.0004357498 | 12000 | -0.0004357498 | 12000 | -0.000178324 | 10000 | -0.0003565241
10000 | -3.375187e-05 | 10000 | -2.59149e-05 | 12000 | -0.0002886634 | 10000 | -0.0003184965 | 12000 | -0.0003982224 | 12000 | -3.47597e-05 | 12000 | -0.00043575 | 12000 | -0.000208027 | 10000 | -0.0004159301 | 10000 | -0.0004357321 | 12000 | -0.000178324 | 12000 | -0.0003565418
12000 | -3.277947e-05 | 10000 | -2.59149e-05 | 12000 | -0.0002787132 | 10000 | -0.0003085462 | 12000 | -0.0003982224 | 10000 | -3.4742e-05 | 12000 | -0.00043575 | 12000 | -0.000208027 | 12000 | -0.0004357498 | 12000 | -0.0004456508 | 12000 | -0.000178324 | 12000 | -0.0003565418
12000 | -3.277947e-05 | 12000 | -2.59149e-05 | 12000 | -0.0002886634 | 10000 | -0.0003085462 | 12000 | -0.0003982224 | 10000 | -3.4742e-05 | 12000 | -0.00043575 | 12000 | -0.000208027 | 10000 | -0.0004357321 | 10000 | -0.0004357321 | 12000 | -0.000188225 | 10000 | -0.0003565241
10000 | -3.276177e-05 | 12000 | -2.59149e-05 | 12000 | -0.0002886634 | 10000 | -0.0003184965 | 12000 | -0.0003982224 | 10000 | -3.4742e-05 | 12000 | -0.00043575 | 12000 | -0.000208027 | 12000 | -0.0004159478 | 12000 | -0.0004357498 | 12000 | -0.000188225 | 12000 | -0.0003763438
10000 | -3.276177e-05 | 12000 | -2.592375e-05 | 12000 | -0.0002886634 | 10000 | -0.0003085462 | 12000 | -0.0003982224 | 12000 | -3.37696e-05 | 12000 | -0.00043575 | 12000 | -0.000208027 | 10000 | -0.0004357321 | 10000 | -0.0004357321 | 12000 | -0.000178324 | 12000 | -0.0003565418
12000 | -3.376957e-05 | 12000 | -2.592375e-05 | 12000 | -0.0002886634 | 12000 | -0.0003085639 | 12000 | -0.0003982224 | 10000 | -3.4742e-05 | 12000 | -0.000415948 | 12000 | -0.000208027 | 12000 | -0.0004357498 | 12000 | -0.0004357498 | 12000 | -0.000178324 | 12000 | -0.0003565418
12000 | -3.277947e-05 | 12000 | -2.592375e-05 | 12000 | -0.0002787132 | 12000 | -0.0003085639 | 12000 | -0.0003982224 | 12000 | -3.47597e-05 | 12000 | -0.000415948 | 12000 | -0.000208027 | 10000 | -0.0004159301 | 12000 | -0.0004357498 | 12000 | -0.000178324 | 12000 | -0.0003565418
12000 | -3.277947e-05 | 12000 | -2.592375e-05 | 12000 | -0.0002787132 | 12000 | -0.0003085639 | 12000 | -0.0003783219 | 12000 | -3.47597e-05 | 12000 | -0.000415948 | 12000 | -0.000208027 | 12000 | -0.0004357498 | 10000 | -0.0004357321 | 12000 | -0.000178324 | 12000 | -0.0003565418
12000 | -3.277947e-05 | 12000 | -2.592375e-05 | 12000 | -0.0002787132 | 12000 | -0.0003085639 | 12000 | -0.0003783219 | 12000 | -3.37696e-05 | 12000 | -0.000415948 | 12000 | -0.000208027 | 12000 | -0.0004159478 | 12000 | -0.0004357498 | 12000 | -0.000178324 | 12000 | -0.0003763438
12000 | -3.277947e-05 | 12000 | -2.592375e-05 | 12000 | -0.0002787132 | 12000 | -0.0003085639 | 12000 | -0.0003982224 | 12000 | -3.37696e-05 | 12000 | -0.00043575 | 12000 | -0.000208027 | 12000 | -0.0004159478 | 12000 | -0.0004357498 | 12000 | -0.000178324 | 12000 | -0.0003565418
12000 | -3.277947e-05 | 14000 | -2.592375e-05 | 12000 | -0.0002787132 | 12000 | -0.0003085639 | 12000 | -0.0003783219 | 12000 | -3.47597e-05 | 12000 | -0.000415948 | 12000 | -0.000208027 | 12000 | -0.0004159478 | 12000 | -0.0004357498 | 12000 | -0.000178324 | 12000 | -0.0003565418
12000 | -3.277947e-05 | 12000 | -2.592375e-05 | 12000 | -0.0002787132 | 12000 | -0.0003085639 | 12000 | -0.0003783219 | 12000 | -3.47597e-05 | 12000 | -0.000415948 | 12000 | -0.000208027 | 12000 | -0.0004159478 | 12000 | -0.0004357498 | 12000 | -0.000178324 | 12000 | -0.0003565418
12000 | -3.277947e-05 | 12000 | -2.59326e-05 | 12000 | -0.0002787132 | 12000 | -0.0003085639 | 12000 | -0.0003783219 | 12000 | -3.47597e-05 | 12000 | -0.000415948 | 12000 | -0.000208027 | 12000 | -0.0004159478 | 12000 | -0.0004357498 | 12000 | -0.000178324 | 12000 | -0.0003763438
14000 | -3.279717e-05 | 12000 | -2.592375e-05 | 12000 | -0.0002787132 | 12000 | -0.0003085639 | 12000 | -0.0003982224 | 12000 | -3.37696e-05 | 12000 | -0.000415948 | 12000 | -0.000208027 | 12000 | -0.0004159478 | 12000 | -0.0004357498 | 12000 | -0.000178324 | 12000 | -0.0003565418
12000 | -3.277947e-05 | 12000 | -2.592375e-05 | 12000 | -0.0002787132 | 12000 | -0.0003085639 | 12000 | -0.0003783219 | 14000 | -3.47774e-05 | 12000 | -0.000415948 | 14000 | -0.000208045 | 12000 | -0.0004357498 | 12000 | -0.0004357498 | 12000 | -0.000178324 | 12000 | -0.0003763438
12000 | -3.277947e-05 | 12000 | -2.592375e-05 | 12000 | -0.0002787132 | 12000 | -0.0003085639 | 12000 | -0.0003982224 | 12000 | -3.47597e-05 | 12000 | -0.000415948 | 12000 | -0.000208027 | 12000 | -0.0004357498 | 12000 | -0.0004357498 | 12000 | -0.000178324 | 12000 | -0.0003565418
12000 | -3.277947e-05 | 12000 | -2.592375e-05 | 14000 | -0.0002787309 | 12000 | -0.0003085639 | 12000 | -0.0003783219 | 12000 | -3.47597e-05 | 12000 | -0.000415948 | 12000 | -0.000208027 | 12000 | -0.0004159478 | 12000 | -0.0004357498 | 12000 | -0.000188225 | 12000 | -0.0003763438
12000 | -3.376957e-05 | 12000 | -2.592375e-05 | 12000 | -0.0002787132 | 12000 | -0.0003085639 | 12000 | -0.0003783219 | 12000 | -3.47597e-05 | 12000 | -0.000415948 | 12000 | -0.000208027 | 12000 | -0.0004159478 | 12000 | -0.0004357498 | 12000 | -0.000178324 | 12000 | -0.0003565418
12000 | -3.277947e-05 | 12000 | -2.592375e-05 | 12000 | -0.0002787132 | 12000 | -0.0003085639 | 12000 | -0.0003783219 | 12000 | -3.37696e-05 | 12000 | -0.00043575 | 12000 | -0.000208027 | 12000 | -0.0004159478 | 12000 | -0.0004357498 | 12000 | -0.000178324 | 12000 | -0.0003565418
12000 | -3.376957e-05 | 14000 | -2.492872e-05 | 14000 | -0.0002787309 | 12000 | -0.0002986137 | 12000 | -0.0003783219 | 14000 | -3.37873e-05 | 12000 | -0.00043575 | 12000 | -0.000208027 | 12000 | -0.0004159478 | 14000 | -0.0004357675 | 12000 | -0.000178324 | 12000 | -0.0003565418
12000 | -3.277947e-05 | 14000 | -2.592375e-05 | 12000 | -0.0002787132 | 12000 | -0.0003085639 | 12000 | -0.0003783219 | 14000 | -3.47774e-05 | 12000 | -0.00043575 | 12000 | -0.000208027 | 12000 | -0.0004159478 | 12000 | -0.0004357498 | 14000 | -0.0001882427 | 12000 | -0.0003565418
14000 | -3.378727e-05 | 14000 | -2.59326e-05 | 14000 | -0.0002787309 | 12000 | -0.0003085639 | 12000 | -0.0003783219 | 14000 | -3.47774e-05 | 12000 | -0.000415948 | 12000 | -0.000208027 | 12000 | -0.0004159478 | 12000 | -0.0004357498 | 12000 | -0.000178324 | 12000 | -0.0003565418
14000 | -3.279717e-05 | 12000 | -2.59326e-05 | 12000 | -0.0002687629 | 12000 | -0.0002986137 | 12000 | -0.0003783219 | 14000 | -3.47774e-05 | 12000 | -0.000415948 | 12000 | -0.000208027 | 12000 | -0.0004159478 | 12000 | -0.0004357498 | 14000 | -0.0001882427 | 12000 | -0.0003565418
14000 | -3.279717e-05 | 14000 | -2.59326e-05 | 14000 | -0.0002787309 | 14000 | -0.0003085816 | 14000 | -0.0003783573 | 12000 | -3.37696e-05 | 12000 | -0.000415948 | 12000 | -0.000208027 | 12000 | -0.0004357498 | 14000 | -0.0004357675 | 14000 | -0.0001783417 | 12000 | -0.0003565418
14000 | -3.279717e-05 | 14000 | -2.592375e-05 | 14000 | -0.0002687806 | 14000 | -0.0003085816 | 12000 | -0.0003783219 | 14000 | -3.47774e-05 | 12000 | -0.000415948 | 14000 | -0.000208045 | 12000 | -0.0004159478 | 12000 | -0.0004357498 | 12000 | -0.000178324 | 12000 | -0.0003565418
14000 | -3.279717e-05 | 14000 | -2.59326e-05 | 14000 | -0.0002787309 | 16000 | -0.0002986491 | 12000 | -0.0003783219 | 14000 | -3.47774e-05 | 14000 | -0.000415965 | 14000 | -0.000208045 | 12000 | -0.0004159478 | 12000 | -0.0004357498 | 14000 | -0.0001783417 | 12000 | -0.0003565418
14000 | -3.279717e-05 | 14000 | -2.59326e-05 | 14000 | -0.0002787309 | 14000 | -0.0002986314 | 14000 | -0.0003783573 | 14000 | -3.47774e-05 | 14000 | -0.000415965 | 14000 | -0.000208045 | 12000 | -0.0004159478 | 12000 | -0.0004357498 | 14000 | -0.0001783417 | 12000 | -0.0003565418
14000 | -3.279717e-05 | 14000 | -2.59326e-05 | 14000 | -0.0002787309 | 14000 | -0.0003085816 | 14000 | -0.0003783573 | 14000 | -3.47774e-05 | 12000 | -0.000415948 | 14000 | -0.000208045 | 12000 | -0.0004159478 | 12000 | -0.0004357498 | 14000 | -0.0001783417 | 12000 | -0.0003565418
14000 | -3.279717e-05 | 16000 | -2.59326e-05 | 14000 | -0.0002787309 | 14000 | -0.0002986314 | 14000 | -0.0003783573 | 14000 | -3.47774e-05 | 14000 | -0.000415965 | 12000 | -0.000208027 | 14000 | -0.0004159655 | 12000 | -0.0004357498 | 14000 | -0.0001783417 | 14000 | -0.0003565595
14000 | -3.279717e-05 | 14000 | -2.59326e-05 | 14000 | -0.0002687806 | 14000 | -0.0002986314 | 14000 | -0.0003783573 | 14000 | -3.47774e-05 | 12000 | -0.000415948 | 14000 | -0.000208045 | 12000 | -0.0004159478 | 14000 | -0.0004357675 | 12000 | -0.000178324 | 14000 | -0.0003565595
14000 | -3.279717e-05 | 14000 | -2.594145e-05 | 14000 | -0.0002787309 | 14000 | -0.0002986314 | 14000 | -0.0003783573 | 14000 | -3.37873e-05 | 12000 | -0.000415948 | 14000 | -0.000208045 | 14000 | -0.0004159655 | 12000 | -0.0004357498 | 14000 | -0.0001783417 | 12000 | -0.0003565418
14000 | -3.279717e-05 | 14000 | -2.59326e-05 | 14000 | -0.0002787309 | 14000 | -0.0002986314 | 14000 | -0.0003783573 | 14000 | -3.47774e-05 | 14000 | -0.000415965 | 14000 | -0.000208045 | 14000 | -0.0004159655 | 12000 | -0.0004357498 | 14000 | -0.0001783417 | 14000 | -0.0003763615
16000 | -3.281487e-05 | 16000 | -2.493757e-05 | 14000 | -0.0002687806 | 14000 | -0.0002886811 | 14000 | -0.0003783573 | 14000 | -3.47774e-05 | 14000 | -0.000435767 | 14000 | -0.000208045 | 14000 | -0.0004159655 | 12000 | -0.0004357498 | 12000 | -0.000178324 | 14000 | -0.0003565595
14000 | -3.279717e-05 | 16000 | -2.59326e-05 | 14000 | -0.0002687806 | 14000 | -0.0002986314 | 14000 | -0.0003584568 | 14000 | -3.37873e-05 | 14000 | -0.000415965 | 14000 | -0.000208045 | 14000 | -0.0004159655 | 14000 | -0.0004357675 | 14000 | -0.0001783417 | 12000 | -0.0003565418
14000 | -3.279717e-05 | 16000 | -2.594145e-05 | 14000 | -0.0002687806 | 14000 | -0.0002986314 | 14000 | -0.0003783573 | 14000 | -3.47774e-05 | 14000 | -0.000415965 | 14000 | -0.000208045 | 14000 | -0.0004159655 | 14000 | -0.0004357675 | 14000 | -0.0001783417 | 12000 | -0.0003565418
14000 | -3.279717e-05 | 16000 | -2.594145e-05 | 14000 | -0.0002588304 | 14000 | -0.0002986314 | 14000 | -0.0003783573 | 16000 | -3.3805e-05 | 12000 | -0.000415948 | 14000 | -0.000208045 | 14000 | -0.0004159655 | 14000 | -0.0004258665 | 14000 | -0.0001783417 | 14000 | -0.0003565595
16000 | -3.281487e-05 | 16000 | -2.494642e-05 | 14000 | -0.0002687806 | 14000 | -0.0002986314 | 14000 | -0.0003783573 | 16000 | -3.3805e-05 | 14000 | -0.000415965 | 14000 | -0.000208045 | 12000 | -0.0004159478 | 14000 | -0.0004357675 | 14000 | -0.0001783417 | 14000 | -0.0003565595
14000 | -3.279717e-05 | 16000 | -2.594145e-05 | 16000 | -0.0002687983 | 14000 | -0.0002986314 | 14000 | -0.0003584568 | 14000 | -3.47774e-05 | 14000 | -0.000415965 | 14000 | -0.000208045 | 14000 | -0.0004159655 | 14000 | -0.0004357675 | 14000 | -0.0001783417 | 12000 | -0.0003565418
16000 | -3.281487e-05 | 16000 | -2.594145e-05 | 14000 | -0.0002687806 | 14000 | -0.0002886811 | 14000 | -0.0003584568 | 16000 | -3.3805e-05 | 14000 | -0.000415965 | 14000 | -0.000208045 | 14000 | -0.0004159655 | 14000 | -0.0004357675 | 14000 | -0.0001783417 | 14000 | -0.0003565595
16000 | -3.281487e-05 | 16000 | -2.594145e-05 | 14000 | -0.0002687806 | 14000 | -0.0002886811 | 14000 | -0.0003783573 | 16000 | -3.47951e-05 | 14000 | -0.000415965 | 14000 | -0.000208045 | 14000 | -0.0004159655 | 14000 | -0.0004357675 | 14000 | -0.0001783417 | 14000 | -0.0003565595
16000 | -3.281487e-05 | 16000 | -2.494642e-05 | 16000 | -0.0002687983 | 14000 | -0.0002986314 | 14000 | -0.0003584568 | 16000 | -3.47951e-05 | 14000 | -0.000415965 | 14000 | -0.000208045 | 14000 | -0.0004159655 | 14000 | -0.0004258665 | 16000 | -0.0001783594 | 14000 | -0.0003565595
16000 | -3.281487e-05 | 16000 | -2.594145e-05 | 16000 | -0.0002588481 | 14000 | -0.0002886811 | 14000 | -0.0003783573 | 16000 | -3.3805e-05 | 14000 | -0.000415965 | 14000 | -0.000208045 | 14000 | -0.0004159655 | 12000 | -0.0004357498 | 14000 | -0.0001783417 | 14000 | -0.0003565595
16000 | -3.281487e-05 | 16000 | -2.494642e-05 | 14000 | -0.0002687806 | 14000 | -0.0002886811 | 14000 | -0.0003584568 | 16000 | -3.3805e-05 | 14000 | -0.000415965 | 14000 | -0.000208045 | 14000 | -0.0004159655 | 12000 | -0.0004258488 | 14000 | -0.0001783417 | 14000 | -0.0003565595
16000 | -3.380497e-05 | 16000 | -2.594145e-05 | 16000 | -0.0002687983 | 14000 | -0.0002886811 | 14000 | -0.0003783573 | 16000 | -3.3805e-05 | 14000 | -0.000415965 | 14000 | -0.000208045 | 14000 | -0.0004159655 | 14000 | -0.0004357675 | 14000 | -0.0001783417 | 14000 | -0.0003565595
16000 | -3.281487e-05 | 16000 | -2.494642e-05 | 16000 | -0.0002588481 | 16000 | -0.0002886988 | 14000 | -0.0003584568 | 16000 | -3.47951e-05 | 14000 | -0.000415965 | 14000 | -0.000208045 | 14000 | -0.0004159655 | 14000 | -0.0004357675 | 14000 | -0.0001783417 | 14000 | -0.0003565595
16000 | -3.281487e-05 | 16000 | -2.594145e-05 | 16000 | -0.0002687983 | 16000 | -0.0002886988 | 14000 | -0.0003783573 | 16000 | -3.47951e-05 | 14000 | -0.000415965 | 16000 | -0.000208062 | 14000 | -0.0004159655 | 14000 | -0.0004258665 | 14000 | -0.0001783417 | 14000 | -0.0003565595
16000 | -3.281487e-05 | 16000 | -2.494642e-05 | 16000 | -0.0002687983 | 14000 | -0.0002886811 | 14000 | -0.0003783573 | 16000 | -3.3805e-05 | 14000 | -0.000415965 | 16000 | -0.000208062 | 14000 | -0.0004159655 | 14000 | -0.0004258665 | 16000 | -0.0001783594 | 14000 | -0.0003565595
16000 | -3.281487e-05 | 16000 | -2.594145e-05 | 16000 | -0.0002588481 | 14000 | -0.0002886811 | 14000 | -0.0003584568 | 16000 | -3.3805e-05 | 14000 | -0.000415965 | 16000 | -0.000208062 | 14000 | -0.0004159655 | 14000 | -0.0004258665 | 14000 | -0.0001783417 | 14000 | -0.0003565595
18000 | -3.283257e-05 | 16000 | -2.594145e-05 | 16000 | -0.0002588481 | 14000 | -0.0002886811 | 16000 | -0.0003584922 | 16000 | -3.3805e-05 | 14000 | -0.000415965 | 14000 | -0.000208045 | 14000 | -0.0004159655 | 14000 | -0.0004258665 | 14000 | -0.0001783417 | 14000 | -0.0003565595
16000 | -3.380497e-05 | 16000 | -2.494642e-05 | 16000 | -0.0002588481 | 16000 | -0.0002886988 | 14000 | -0.0003783573 | 16000 | -3.47951e-05 | 14000 | -0.000415965 | 16000 | -0.000208062 | 14000 | -0.0004159655 | 14000 | -0.0004258665 | 14000 | -0.0001783417 | 14000 | -0.0003565595
16000 | -3.281487e-05 | 16000 | -2.494642e-05 | 16000 | -0.0002687983 | 16000 | -0.0002886988 | 16000 | -0.0003584922 | 16000 | -3.47951e-05 | 14000 | -0.000415965 | 16000 | -0.000208062 | 14000 | -0.0004159655 | 14000 | -0.0004258665 | 16000 | -0.0001783594 | 14000 | -0.0003565595
16000 | -3.281487e-05 | 18000 | -2.494642e-05 | 16000 | -0.0002588481 | 16000 | -0.0002886988 | 16000 | -0.0003584922 | 18000 | -3.48128e-05 | 14000 | -0.000415965 | 16000 | -0.000208062 | 14000 | -0.0004159655 | 14000 | -0.0004258665 | 16000 | -0.0001783594 | 14000 | -0.0003565595
20000 | -3.285027e-05 | 18000 | -2.594145e-05 | 16000 | -0.0002588481 | 16000 | -0.0002886988 | 16000 | -0.0003584922 | 16000 | -3.47951e-05 | 14000 | -0.000415965 | 16000 | -0.000208062 | 14000 | -0.0004159655 | 14000 | -0.0004258665 | 16000 | -0.0001783594 | 14000 | -0.0003565595
20000 | -3.285027e-05 | 18000 | -2.495527e-05 | 16000 | -0.0002687983 | 16000 | -0.0002886988 | 16000 | -0.0003584922 | 16000 | -3.47951e-05 | 14000 | -0.000415965 | 16000 | -0.000208062 | 14000 | -0.0004159655 | 14000 | -0.0004258665 | 14000 | -0.0001783417 | 14000 | -0.0003565595
16000 | -3.281487e-05 | 16000 | -2.495527e-05 | 16000 | -0.0002588481 | 16000 | -0.0002886988 | 16000 | -0.0003584922 | 18000 | -3.48128e-05 | 14000 | -0.000415965 | 16000 | -0.000208062 | 14000 | -0.0004159655 | 14000 | -0.0004258665 | 16000 | -0.0001783594 | 14000 | -0.0003565595
18000 | -3.283257e-05 | 18000 | -2.495527e-05 | 16000 | -0.0002588481 | 16000 | -0.0002886988 | 16000 | -0.0003584922 | 16000 | -3.3805e-05 | 14000 | -0.000415965 | 16000 | -0.000208062 | 14000 | -0.0004159655 | 14000 | -0.0004258665 | 16000 | -0.0001783594 | 14000 | -0.0003565595
16000 | -3.281487e-05 | 18000 | -2.594145e-05 | 16000 | -0.0002588481 | 16000 | -0.0002886988 | 16000 | -0.0003584922 | 16000 | -3.47951e-05 | 16000 | -0.000415983 | 16000 | -0.000208062 | 14000 | -0.0004159655 | 14000 | -0.0004258665 | 16000 | -0.0001783594 | 14000 | -0.0003565595
18000 | -3.283257e-05 | 18000 | -2.495527e-05 | 16000 | -0.0002588481 | 16000 | -0.0002886988 | 16000 | -0.0003584922 | 18000 | -3.48128e-05 | 16000 | -0.000415983 | 16000 | -0.000208062 | 14000 | -0.0004159655 | 14000 | -0.0004258665 | 16000 | -0.0001783594 | 14000 | -0.0003565595
20000 | -3.285027e-05 | 18000 | -2.495527e-05 | 16000 | -0.0002687983 | 16000 | -0.0002886988 | 16000 | -0.0003584922 | 18000 | -3.38227e-05 | 14000 | -0.000415965 | 16000 | -0.000208062 | 14000 | -0.0004159655 | 14000 | -0.0004357675 | 16000 | -0.0001783594 | 14000 | -0.0003565595
20000 | -3.285027e-05 | 20000 | -2.495527e-05 | 18000 | -0.0002588658 | 16000 | -0.0002886988 | 16000 | -0.0003584922 | 20000 | -3.48305e-05 | 14000 | -0.000415965 | 16000 | -0.000208062 | 14000 | -0.0004159655 | 14000 | -0.0004258665 | 16000 | -0.0001783594 | 14000 | -0.0003565595
20000 | -3.285027e-05 | 20000 | -2.59503e-05 | 16000 | -0.0002588481 | 16000 | -0.0002886988 | 16000 | -0.0003584922 | 20000 | -3.38404e-05 | 16000 | -0.000415983 | 16000 | -0.000208062 | 16000 | -0.0004159832 | 16000 | -0.0004258842 | 16000 | -0.0001783594 | 14000 | -0.0003565595
18000 | -3.283257e-05 | 18000 | -2.595915e-05 | 16000 | -0.0002588481 | 16000 | -0.0002886988 | 16000 | -0.0003584922 | 20000 | -3.38404e-05 | 16000 | -0.000415983 | 16000 | -0.000208062 | 14000 | -0.0004159655 | 16000 | -0.0004258842 | 16000 | -0.0001783594 | 14000 | -0.0003565595
20000 | -3.285027e-05 | 20000 | -2.496412e-05 | 16000 | -0.0002588481 | 16000 | -0.0002886988 | 16000 | -0.0003584922 | 20000 | -3.38404e-05 | 14000 | -0.000415965 | 16000 | -0.000208062 | 14000 | -0.0004159655 | 14000 | -0.0004258665 | 16000 | -0.0001783594 | 14000 | -0.0003565595
20000 | -3.285027e-05 | 18000 | -2.59503e-05 | 16000 | -0.0002588481 | 16000 | -0.0002886988 | 16000 | -0.0003584922 | 18000 | -3.48128e-05 | 16000 | -0.000415983 | 16000 | -0.000208062 | 16000 | -0.0004159832 | 14000 | -0.0004258665 | 16000 | -0.0001783594 | 16000 | -0.0003565772
20000 | -3.285027e-05 | 18000 | -2.496412e-05 | 18000 | -0.0002588658 | 16000 | -0.0002886988 | 16000 | -0.0003584922 | 20000 | -3.38404e-05 | 16000 | -0.000415983 | 16000 | -0.000208062 | 16000 | -0.0004159832 | 14000 | -0.0004258665 | 16000 | -0.0001783594 | 16000 | -0.0003565772
20000 | -3.285027e-05 | 20000 | -2.59503e-05 | 18000 | -0.0002588658 | 16000 | -0.0002886988 | 16000 | -0.0003584922 | 20000 | -3.38404e-05 | 16000 | -0.000415983 | 16000 | -0.000208062 | 16000 | -0.0004159832 | 16000 | -0.0004258842 | 16000 | -0.0001783594 | 16000 | -0.0003565772
20000 | -3.285027e-05 | 18000 | -2.59503e-05 | 16000 | -0.0002488978 | 16000 | -0.0002886988 | 16000 | -0.0003584922 | 20000 | -3.48305e-05 | 14000 | -0.000415965 | 16000 | -0.000208062 | 16000 | -0.0004159832 | 16000 | -0.0004258842 | 16000 | -0.0001783594 | 14000 | -0.0003565595
20000 | -3.285027e-05 | 20000 | -2.496412e-05 | 20000 | -0.0002489332 | 16000 | -0.0002886988 | 16000 | -0.0003584922 | 18000 | -3.38227e-05 | 16000 | -0.000415983 | 16000 | -0.000208062 | 16000 | -0.0004159832 | 14000 | -0.0004258665 | 16000 | -0.0001783594 | 14000 | -0.0003565595
20000 | -3.285027e-05 | 18000 | -2.495527e-05 | 18000 | -0.0002588658 | 18000 | -0.0002887165 | 16000 | -0.0003584922 | 20000 | -3.38404e-05 | 16000 | -0.000415983 | 16000 | -0.000208062 | 16000 | -0.0004159832 | 16000 | -0.0004258842 | 16000 | -0.0001783594 | 16000 | -0.0003565772
22000 | -3.286797e-05 | 20000 | -2.595915e-05 | 16000 | -0.0002588481 | 18000 | -0.0002887165 | 16000 | -0.0003584922 | 20000 | -3.38404e-05 | 16000 | -0.000415983 | 16000 | -0.000208062 | 14000 | -0.0004159655 | 16000 | -0.0004258842 | 16000 | -0.0001783594 | 14000 | -0.0003565595
20000 | -3.285027e-05 | 20000 | -2.495527e-05 | 18000 | -0.0002588658 | 16000 | -0.0002886988 | 16000 | -0.0003584922 | 20000 | -3.38404e-05 | 16000 | -0.000415983 | 16000 | -0.000208062 | 16000 | -0.0004159832 | 16000 | -0.0004258842 | 16000 | -0.0001783594 | 16000 | -0.0003565772
20000 | -3.285027e-05 | 20000 | -2.496412e-05 | 20000 | -0.0002489332 | 18000 | -0.0002787663 | 16000 | -0.0003584922 | 20000 | -3.38404e-05 | 16000 | -0.000415983 | 16000 | -0.000208062 | 16000 | -0.0004159832 | 16000 | -0.0004258842 | 16000 | -0.0001783594 | 16000 | -0.0003565772
20000 | -3.285027e-05 | 20000 | -2.595915e-05 | 20000 | -0.0002489332 | 18000 | -0.0002887165 | 16000 | -0.0003584922 | 20000 | -3.38404e-05 | 16000 | -0.000415983 | 16000 | -0.000198161 | 16000 | -0.0004159832 | 16000 | -0.0004258842 | 16000 | -0.0001783594 | 16000 | -0.0003565772
22000 | -3.286797e-05 | 20000 | -2.595915e-05 | 20000 | -0.0002588835 | 20000 | -0.0002887342 | 16000 | -0.0003584922 | 20000 | -3.48305e-05 | 16000 | -0.000415983 | 16000 | -0.000208062 | 16000 | -0.0004159832 | 16000 | -0.0004258842 | 16000 | -0.0001783594 | 16000 | -0.0003565772
20000 | -3.285027e-05 | 20000 | -2.496412e-05 | 18000 | -0.0002489155 | 18000 | -0.0002787663 | 16000 | -0.0003584922 | 20000 | -3.38404e-05 | 16000 | -0.000415983 | 18000 | -0.00020808 | 16000 | -0.0004159832 | 14000 | -0.0004258665 | 18000 | -0.0001783771 | 16000 | -0.0003565772
20000 | -3.285027e-05 | 20000 | -2.496412e-05 | 20000 | -0.0002489332 | 18000 | -0.0002887165 | 16000 | -0.0003584922 | 20000 | -3.38404e-05 | 16000 | -0.000415983 | 18000 | -0.00020808 | 16000 | -0.0004159832 | 16000 | -0.0004159832 | 16000 | -0.0001783594 | 16000 | -0.0003565772
20000 | -3.285027e-05 | 20000 | -2.496412e-05 | 20000 | -0.0002489332 | 20000 | -0.000278784 | 16000 | -0.0003584922 | 20000 | -3.38404e-05 | 16000 | -0.000415983 | 16000 | -0.000208062 | 16000 | -0.0004159832 | 16000 | -0.0004159832 | 16000 | -0.0001783594 | 16000 | -0.0003565772
22000 | -3.187787e-05 | 20000 | -2.496412e-05 | 18000 | -0.0002489155 | 20000 | -0.000278784 | 16000 | -0.0003584922 | 20000 | -3.38404e-05 | 16000 | -0.000415983 | 18000 | -0.00020808 | 16000 | -0.0004159832 | 16000 | -0.0004258842 | 18000 | -0.0001783771 | 16000 | -0.0003565772
20000 | -3.285027e-05 | 22000 | -2.496412e-05 | 20000 | -0.0002489332 | 20000 | -0.000278784 | 16000 | -0.0003584922 | 22000 | -3.38581e-05 | 16000 | -0.000415983 | 16000 | -0.000208062 | 16000 | -0.0004159832 | 16000 | -0.0004258842 | 16000 | -0.0001783594 | 16000 | -0.0003565772
22000 | -3.286797e-05 | 20000 | -2.496412e-05 | 20000 | -0.0002588835 | 18000 | -0.0002787663 | 16000 | -0.0003584922 | 20000 | -3.38404e-05 | 16000 | -0.000415983 | 16000 | -0.000208062 | 16000 | -0.0004159832 | 16000 | -0.0004159832 | 18000 | -0.0001783771 | 16000 | -0.0003565772
20000 | -3.285027e-05 | 22000 | -2.497297e-05 | 20000 | -0.0002489332 | 20000 | -0.000278784 | 18000 | -0.0003585276 | 20000 | -3.38404e-05 | 16000 | -0.000415983 | 16000 | -0.000208062 | 16000 | -0.0004159832 | 16000 | -0.0004258842 | 20000 | -0.0001783948 | 16000 | -0.0003565772
22000 | -3.286797e-05 | 22000 | -2.496412e-05 | 18000 | -0.0002489155 | 18000 | -0.0002787663 | 18000 | -0.0003386271 | 22000 | -3.38581e-05 | 16000 | -0.000415983 | 18000 | -0.000198179 | 16000 | -0.0004159832 | 16000 | -0.0004258842 | 18000 | -0.0001783771 | 16000 | -0.0003565772
22000 | -3.286797e-05 | 22000 | -2.5968e-05 | 20000 | -0.0002588835 | 18000 | -0.0002787663 | 18000 | -0.0003386271 | 20000 | -3.38404e-05 | 16000 | -0.000415983 | 18000 | -0.00020808 | 16000 | -0.0004159832 | 16000 | -0.0004258842 | 18000 | -0.0001783771 | 16000 | -0.0003565772
22000 | -3.286797e-05 | 22000 | -2.497297e-05 | 20000 | -0.0002489332 | 18000 | -0.000268816 | 16000 | -0.0003385917 | 22000 | -3.38581e-05 | 16000 | -0.000415983 | 18000 | -0.00020808 | 16000 | -0.0004159832 | 16000 | -0.0004159832 | 18000 | -0.0001783771 | 16000 | -0.0003565772
22000 | -3.286797e-05 | 22000 | -2.497297e-05 | 20000 | -0.0002489332 | 20000 | -0.000278784 | 18000 | -0.0003585276 | 20000 | -3.38404e-05 | 16000 | -0.000415983 | 18000 | -0.000198179 | 16000 | -0.0004159832 | 16000 | -0.0004159832 | 18000 | -0.0001783771 | 16000 | -0.0003565772
20000 | -3.186017e-05 | 22000 | -2.497297e-05 | 20000 | -0.0002588835 | 20000 | -0.000278784 | 18000 | -0.0003386271 | 20000 | -3.38404e-05 | 16000 | -0.000415983 | 20000 | -0.000208098 | 16000 | -0.0004159832 | 16000 | -0.0004159832 | 18000 | -0.0001783771 | 16000 | -0.0003565772
22000 | -3.286797e-05 | 22000 | -2.497297e-05 | 20000 | -0.0002489332 | 18000 | -0.0002787663 | 18000 | -0.0003585276 | 20000 | -3.38404e-05 | 16000 | -0.000415983 | 20000 | -0.000208098 | 16000 | -0.0004159832 | 16000 | -0.0004159832 | 18000 | -0.0001783771 | 16000 | -0.0003565772
22000 | -3.286797e-05 | 22000 | -2.497297e-05 | 20000 | -0.0002489332 | 20000 | -0.0002688337 | 18000 | -0.0003585276 | 20000 | -3.38404e-05 | 16000 | -0.000415983 | 20000 | -0.000208098 | 16000 | -0.0004159832 | 16000 | -0.0004159832 | 18000 | -0.0001783771 | 16000 | -0.0003565772
22000 | -3.286797e-05 | 22000 | -2.497297e-05 | 20000 | -0.0002489332 | 20000 | -0.0002688337 | 18000 | -0.0003585276 | 22000 | -3.38581e-05 | 16000 | -0.000396181 | 18000 | -0.00020808 | 16000 | -0.0004159832 | 16000 | -0.0004159832 | 18000 | -0.0001783771 | 16000 | -0.0003565772
22000 | -3.286797e-05 | 22000 | -2.497297e-05 | 20000 | -0.0002489332 | 20000 | -0.000278784 | 18000 | -0.0003386271 | 24000 | -3.38758e-05 | 18000 | -0.000416001 | 20000 | -0.000198197 | 16000 | -0.0004159832 | 16000 | -0.0004159832 | 20000 | -0.0001783948 | 16000 | -0.0003565772
22000 | -3.286797e-05 | 22000 | -2.497297e-05 | 20000 | -0.0002489332 | 20000 | -0.000278784 | 18000 | -0.0003585276 | 22000 | -3.38581e-05 | 16000 | -0.000396181 | 20000 | -0.000208098 | 16000 | -0.0004159832 | 18000 | -0.0004160009 | 18000 | -0.0001783771 | 16000 | -0.0003565772
22000 | -3.286797e-05 | 22000 | -2.497297e-05 | 20000 | -0.0002489332 | 20000 | -0.0002688337 | 18000 | -0.0003585276 | 22000 | -3.38581e-05 | 18000 | -0.000416001 | 20000 | -0.000198197 | 16000 | -0.0004159832 | 16000 | -0.0004060822 | 18000 | -0.0001783771 | 16000 | -0.0003565772
24000 | -3.288567e-05 | 24000 | -2.497297e-05 | 20000 | -0.0002489332 | 20000 | -0.0002588835 | 18000 | -0.0003386271 | 22000 | -3.38581e-05 | 16000 | -0.000415983 | 20000 | -0.000208098 | 16000 | -0.0004159832 | 16000 | -0.0004159832 | 20000 | -0.0001783948 | 16000 | -0.0003565772
22000 | -3.286797e-05 | 22000 | -2.497297e-05 | 20000 | -0.0002489332 | 20000 | -0.0002688337 | 20000 | -0.0003386625 | 22000 | -3.38581e-05 | 18000 | -0.000416001 | 18000 | -0.000198179 | 16000 | -0.0004159832 | 16000 | -0.0004159832 | 20000 | -0.0001783948 | 16000 | -0.0003565772
24000 | -3.288567e-05 | 24000 | -2.498182e-05 | 20000 | -0.0002489332 | 20000 | -0.0002688337 | 18000 | -0.0003386271 | 22000 | -3.38581e-05 | 16000 | -0.000396181 | 20000 | -0.000198197 | 16000 | -0.0004159832 | 16000 | -0.0004159832 | 18000 | -0.0001783771 | 16000 | -0.0003565772
22000 | -3.187787e-05 | 22000 | -2.497297e-05 | 22000 | -0.0002489509 | 20000 | -0.0002688337 | 18000 | -0.0003386271 | 22000 | -3.38581e-05 | 16000 | -0.000415983 | 20000 | -0.000208098 | 16000 | -0.0004159832 | 16000 | -0.0004159832 | 20000 | -0.0001783948 | 16000 | -0.0003565772
24000 | -3.288567e-05 | 24000 | -2.498182e-05 | 22000 | -0.0002489509 | 20000 | -0.0002688337 | 20000 | -0.0003386625 | 22000 | -3.38581e-05 | 18000 | -0.000416001 | 20000 | -0.000208098 | 16000 | -0.0004159832 | 18000 | -0.0004060999 | 18000 | -0.0001783771 | 18000 | -0.0003565949
24000 | -3.288567e-05 | 24000 | -2.497297e-05 | 20000 | -0.0002489332 | 20000 | -0.0002688337 | 20000 | -0.0003386625 | 24000 | -3.38758e-05 | 18000 | -0.000416001 | 20000 | -0.000208098 | 16000 | -0.0003961812 | 20000 | -0.0004160186 | 20000 | -0.0001783948 | 18000 | -0.0003565949
24000 | -3.288567e-05 | 24000 | -2.498182e-05 | 20000 | -0.0002489332 | 20000 | -0.0002688337 | 18000 | -0.0003585276 | 22000 | -3.38581e-05 | 18000 | -0.000396199 | 20000 | -0.000208098 | 16000 | -0.0004159832 | 16000 | -0.0004159832 | 20000 | -0.0001783948 | 16000 | -0.0003565772
24000 | -3.288567e-05 | 24000 | -2.498182e-05 | 22000 | -0.0002489509 | 20000 | -0.0002588835 | 18000 | -0.0003386271 | 24000 | -3.38758e-05 | 16000 | -0.000415983 | 20000 | -0.000198197 | 16000 | -0.0004159832 | 16000 | -0.0004159832 | 20000 | -0.0001783948 | 16000 | -0.0003565772
24000 | -3.288567e-05 | 24000 | -2.498182e-05 | 20000 | -0.0002489332 | 20000 | -0.0002588835 | 20000 | -0.000358563 | 24000 | -3.28857e-05 | 18000 | -0.000416001 | 20000 | -0.000198197 | 18000 | -0.0004160009 | 16000 | -0.0004159832 | 20000 | -0.0001783948 | 18000 | -0.0003565949
24000 | -3.288567e-05 | 24000 | -2.498182e-05 | 20000 | -0.0002489332 | 20000 | -0.0002688337 | 20000 | -0.0003386625 | 24000 | -3.48659e-05 | 18000 | -0.000416001 | 18000 | -0.00020808 | 16000 | -0.0004159832 | 16000 | -0.0004159832 | 20000 | -0.0001783948 | 16000 | -0.0003565772
24000 | -3.288567e-05 | 24000 | -2.498182e-05 | 20000 | -0.0002489332 | 20000 | -0.0002588835 | 20000 | -0.0003386625 | 24000 | -3.38758e-05 | 18000 | -0.000416001 | 20000 | -0.000208098 | 16000 | -0.0004159832 | 18000 | -0.0004060999 | 18000 | -0.0001783771 | 16000 | -0.0003565772
24000 | -3.288567e-05 | 24000 | -2.498182e-05 | 22000 | -0.0002489509 | 22000 | -0.0002589012 | 20000 | -0.0003386625 | 24000 | -3.38758e-05 | 18000 | -0.000416001 | 18000 | -0.00020808 | 16000 | -0.0003961812 | 18000 | -0.0004160009 | 20000 | -0.0001783948 | 16000 | -0.0003565772
24000 | -3.288567e-05 | 24000 | -2.498182e-05 | 22000 | -0.0002390007 | 20000 | -0.0002588835 | 20000 | -0.0003386625 | 24000 | -3.38758e-05 | 20000 | -0.000396217 | 20000 | -0.000198197 | 16000 | -0.0003961812 | 18000 | -0.0004060999 | 20000 | -0.0001783948 | 16000 | -0.0003565772
24000 | -3.288567e-05 | 24000 | -2.498182e-05 | 20000 | -0.0002489332 | 20000 | -0.0002588835 | 20000 | -0.0003386625 | 24000 | -3.38758e-05 | 20000 | -0.000396217 | 20000 | -0.000198197 | 18000 | -0.0003961989 | 18000 | -0.0004160009 | 20000 | -0.0001783948 | 18000 | -0.0003565949
24000 | -3.288567e-05 | 24000 | -2.498182e-05 | 22000 | -0.0002489509 | 20000 | -0.0002588835 | 20000 | -0.000318762 | 24000 | -3.38758e-05 | 20000 | -0.000416019 | 20000 | -0.000208098 | 18000 | -0.0004160009 | 18000 | -0.0004060999 | 20000 | -0.0001783948 | 18000 | -0.0003565949
24000 | -3.189557e-05 | 24000 | -2.498182e-05 | 22000 | -0.0002489509 | 22000 | -0.0002589012 | 20000 | -0.0003386625 | 24000 | -3.38758e-05 | 18000 | -0.000396199 | 20000 | -0.000208098 | 18000 | -0.0003961989 | 18000 | -0.0004060999 | 20000 | -0.0001783948 | 18000 | -0.0003565949
26000 | -3.191327e-05 | 24000 | -2.498182e-05 | 22000 | -0.0002489509 | 22000 | -0.0002589012 | 20000 | -0.0003386625 | 24000 | -3.28857e-05 | 18000 | -0.000396199 | 20000 | -0.000208098 | 18000 | -0.0003961989 | 16000 | -0.0004060822 | 20000 | -0.0001783948 | 16000 | -0.0003565772
24000 | -3.288567e-05 | 24000 | -2.597685e-05 | 22000 | -0.0002489509 | 20000 | -0.0002588835 | 20000 | -0.0003386625 | 24000 | -3.38758e-05 | 20000 | -0.000396217 | 20000 | -0.000208098 | 16000 | -0.0003961812 | 18000 | -0.0004060999 | 20000 | -0.0001783948 | 18000 | -0.0003565949
24000 | -3.189557e-05 | 24000 | -2.498182e-05 | 22000 | -0.0002390007 | 22000 | -0.0002589012 | 18000 | -0.0003386271 | 24000 | -3.38758e-05 | 20000 | -0.000396217 | 20000 | -0.000198197 | 18000 | -0.0004160009 | 20000 | -0.0004061176 | 20000 | -0.0001783948 | 20000 | -0.0003566126
24000 | -3.288567e-05 | 24000 | -2.498182e-05 | 24000 | -0.0002390184 | 22000 | -0.0002589012 | 20000 | -0.0003386625 | 24000 | -3.38758e-05 | 20000 | -0.000396217 | 20000 | -0.000198197 | 18000 | -0.0003961989 | 18000 | -0.0004060999 | 20000 | -0.0001783948 | 18000 | -0.0003565949
24000 | -3.288567e-05 | 24000 | -2.597685e-05 | 22000 | -0.0002489509 | 22000 | -0.0002589012 | 20000 | -0.0003386625 | 24000 | -3.28857e-05 | 18000 | -0.000416001 | 20000 | -0.000208098 | 20000 | -0.0004160186 | 18000 | -0.0004060999 | 20000 | -0.0001783948 | 18000 | -0.0003565949
24000 | -3.288567e-05 | 26000 | -2.498182e-05 | 22000 | -0.0002489509 | 22000 | -0.0002589012 | 20000 | -0.0003386625 | 24000 | -3.38758e-05 | 18000 | -0.000416001 | 20000 | -0.000208098 | 18000 | -0.0003961989 | 20000 | -0.0004160186 | 20000 | -0.0001783948 | 18000 | -0.0003565949
24000 | -3.288567e-05 | 24000 | -2.597685e-05 | 24000 | -0.0002390184 | 20000 | -0.0002489332 | 20000 | -0.000318762 | 24000 | -3.38758e-05 | 20000 | -0.000396217 | 20000 | -0.000208098 | 20000 | -0.0004160186 | 20000 | -0.0004061176 | 20000 | -0.0001783948 | 18000 | -0.0003565949
24000 | -3.288567e-05 | 24000 | -2.59857e-05 | 22000 | -0.0002489509 | 22000 | -0.0002589012 | 20000 | -0.0003386625 | 26000 | -3.38935e-05 | 20000 | -0.000396217 | 20000 | -0.000208098 | 20000 | -0.0003962166 | 20000 | -0.0004061176 | 20000 | -0.0001783948 | 20000 | -0.0003566126
24000 | -3.288567e-05 | 26000 | -2.498182e-05 | 24000 | -0.0002489686 | 22000 | -0.0002489509 | 20000 | -0.000318762 | 24000 | -3.38758e-05 | 18000 | -0.000396199 | 22000 | -0.000208115 | 18000 | -0.0003961989 | 20000 | -0.0004061176 | 20000 | -0.0001783948 | 20000 | -0.0003566126
24000 | -3.288567e-05 | 26000 | -2.498182e-05 | 24000 | -0.0002489686 | 22000 | -0.0002589012 | 20000 | -0.000318762 | 26000 | -3.38935e-05 | 18000 | -0.000416001 | 20000 | -0.000208098 | 20000 | -0.0003962166 | 18000 | -0.0004060999 | 20000 | -0.0001783948 | 20000 | -0.0003566126
26000 | -3.290337e-05 | 26000 | -2.499067e-05 | 22000 | -0.0002390007 | 22000 | -0.0002489509 | 20000 | -0.0003386625 | 24000 | -3.38758e-05 | 20000 | -0.000396217 | 20000 | -0.000208098 | 20000 | -0.0003962166 | 20000 | -0.0004061176 | 22000 | -0.0001784125 | 20000 | -0.0003566126
26000 | -3.290337e-05 | 26000 | -2.499067e-05 | 22000 | -0.0002390007 | 22000 | -0.0002489509 | 20000 | -0.0003386625 | 24000 | -3.38758e-05 | 20000 | -0.000416019 | 20000 | -0.000208098 | 20000 | -0.0003962166 | 18000 | -0.0004060999 | 20000 | -0.0001783948 | 20000 | -0.0003566126
26000 | -3.290337e-05 | 28000 | -2.59857e-05 | 24000 | -0.0002390184 | 22000 | -0.0002489509 | 20000 | -0.000318762 | 26000 | -3.38935e-05 | 20000 | -0.000396217 | 20000 | -0.000198197 | 18000 | -0.0003961989 | 20000 | -0.0004061176 | 20000 | -0.0001783948 | 18000 | -0.0003565949
26000 | -3.290337e-05 | 26000 | -2.499067e-05 | 24000 | -0.0002390184 | 22000 | -0.0002489509 | 20000 | -0.000318762 | 24000 | -3.38758e-05 | 20000 | -0.000396217 | 20000 | -0.000208098 | 20000 | -0.0004160186 | 20000 | -0.0004061176 | 22000 | -0.0001784125 | 18000 | -0.000336793
26000 | -3.290337e-05 | 26000 | -2.499952e-05 | 22000 | -0.0002390007 | 22000 | -0.0002489509 | 20000 | -0.000318762 | 26000 | -3.38935e-05 | 20000 | -0.000396217 | 22000 | -0.000198215 | 18000 | -0.0004160009 | 20000 | -0.0004061176 | 20000 | -0.0001783948 | 20000 | -0.0003566126
24000 | -3.189557e-05 | 28000 | -2.499067e-05 | 24000 | -0.0002390184 | 22000 | -0.0002489509 | 20000 | -0.000318762 | 26000 | -3.38935e-05 | 20000 | -0.000396217 | 20000 | -0.000208098 | 20000 | -0.0004160186 | 20000 | -0.0004061176 | 22000 | -0.0001784125 | 20000 | -0.0003566126
26000 | -3.290337e-05 | 28000 | -2.499067e-05 | 22000 | -0.0002390007 | 24000 | -0.0002489686 | 22000 | -0.0003187974 | 26000 | -3.38935e-05 | 20000 | -0.000416019 | 22000 | -0.000198215 | 18000 | -0.0003961989 | 18000 | -0.0004060999 | 22000 | -0.0001784125 | 20000 | -0.0003566126
26000 | -3.290337e-05 | 28000 | -2.499952e-05 | 24000 | -0.0002390184 | 24000 | -0.0002489686 | 20000 | -0.000318762 | 28000 | -3.39112e-05 | 20000 | -0.000396217 | 22000 | -0.000208115 | 20000 | -0.0003962166 | 20000 | -0.0004061176 | 22000 | -0.0001784125 | 20000 | -0.0003566126
26000 | -3.191327e-05 | 28000 | -2.499952e-05 | 24000 | -0.0002390184 | 24000 | -0.0002489686 | 20000 | -0.000318762 | 26000 | -3.38935e-05 | 20000 | -0.000396217 | 22000 | -0.000198215 | 20000 | -0.0003962166 | 20000 | -0.0004061176 | 20000 | -0.0001783948 | 20000 | -0.0003566126
26000 | -3.290337e-05 | 26000 | -2.499952e-05 | 24000 | -0.0002390184 | 22000 | -0.0002489509 | 22000 | -0.0003187974 | 26000 | -3.38935e-05 | 20000 | -0.000396217 | 20000 | -0.000208098 | 20000 | -0.0004160186 | 20000 | -0.0004061176 | 20000 | -0.0001783948 | 20000 | -0.0003566126
26000 | -3.290337e-05 | 28000 | -2.499952e-05 | 24000 | -0.0002390184 | 22000 | -0.0002489509 | 20000 | -0.000318762 | 26000 | -3.38935e-05 | 20000 | -0.000396217 | 22000 | -0.000208115 | 20000 | -0.0004160186 | 20000 | -0.0004061176 | 22000 | -0.0001784125 | 20000 | -0.0003566126
26000 | -3.191327e-05 | 28000 | -2.499067e-05 | 24000 | -0.0002390184 | 24000 | -0.0002489686 | 20000 | -0.000318762 | 28000 | -3.39112e-05 | 20000 | -0.000396217 | 22000 | -0.000198215 | 18000 | -0.0003961989 | 20000 | -0.0004061176 | 22000 | -0.0001784125 | 20000 | -0.0003566126
28000 | -3.193097e-05 | 28000 | -2.499952e-05 | 24000 | -0.0002390184 | 24000 | -0.0002489686 | 22000 | -0.0003187974 | 28000 | -3.39112e-05 | 20000 | -0.000396217 | 22000 | -0.000208115 | 20000 | -0.0004160186 | 20000 | -0.0004061176 | 22000 | -0.0001784125 | 20000 | -0.0003566126
28000 | -3.193097e-05 | 28000 | -2.499952e-05 | 24000 | -0.0002390184 | 24000 | -0.0002489686 | 22000 | -0.0003187974 | 26000 | -3.38935e-05 | 20000 | -0.000396217 | 22000 | -0.000208115 | 18000 | -0.0003961989 | 20000 | -0.0003962166 | 22000 | -0.0001784125 | 20000 | -0.0003566126
28000 | -3.292107e-05 | 26000 | -2.499952e-05 | 24000 | -0.0002290681 | 24000 | -0.0002489686 | 22000 | -0.0003187974 | 28000 | -3.39112e-05 | 20000 | -0.000396217 | 22000 | -0.000198215 | 20000 | -0.0003962166 | 20000 | -0.0004061176 | 22000 | -0.0001784125 | 20000 | -0.0003566126
28000 | -3.292107e-05 | 28000 | -2.499952e-05 | 24000 | -0.0002390184 | 24000 | -0.0002489686 | 22000 | -0.0003187974 | 28000 | -3.39112e-05 | 20000 | -0.000396217 | 22000 | -0.000198215 | 20000 | -0.0003962166 | 20000 | -0.0004061176 | 22000 | -0.0001784125 | 18000 | -0.0003565949
28000 | -3.292107e-05 | 28000 | -2.499067e-05 | 24000 | -0.0002290681 | 24000 | -0.0002489686 | 22000 | -0.0003187974 | 28000 | -3.29211e-05 | 20000 | -0.000396217 | 22000 | -0.000208115 | 20000 | -0.0003962166 | 20000 | -0.0004061176 | 22000 | -0.0001784125 | 20000 | -0.0003566126
28000 | -3.292107e-05 | 28000 | -2.499952e-05 | 24000 | -0.0002390184 | 24000 | -0.0002489686 | 22000 | -0.0003187974 | 26000 | -3.38935e-05 | 20000 | -0.000396217 | 22000 | -0.000208115 | 20000 | -0.0003962166 | 20000 | -0.0003962166 | 22000 | -0.0001784125 | 20000 | -0.0003566126
28000 | -3.292107e-05 | 28000 | -2.499952e-05 | 24000 | -0.0002290681 | 24000 | -0.0002489686 | 22000 | -0.0003187974 | 28000 | -3.39112e-05 | 20000 | -0.000396217 | 20000 | -0.000198197 | 20000 | -0.0003962166 | 20000 | -0.0004061176 | 22000 | -0.0001784125 | 20000 | -0.0003566126
28000 | -3.193097e-05 | 28000 | -2.499952e-05 | 24000 | -0.0002390184 | 24000 | -0.0002489686 | 22000 | -0.0003187974 | 28000 | -3.39112e-05 | 20000 | -0.000396217 | 22000 | -0.000208115 | 20000 | -0.0003962166 | 20000 | -0.0003962166 | 22000 | -0.0001784125 | 20000 | -0.0003566126
28000 | -3.292107e-05 | 28000 | -2.499952e-05 | 24000 | -0.0002290681 | 24000 | -0.0002489686 | 22000 | -0.0003187974 | 28000 | -3.39112e-05 | 20000 | -0.000396217 | 22000 | -0.000208115 | 20000 | -0.0003962166 | 20000 | -0.0003962166 | 22000 | -0.0001784125 | 20000 | -0.0003566126
28000 | -3.193097e-05 | 28000 | -2.499952e-05 | 24000 | -0.0002390184 | 24000 | -0.0002489686 | 22000 | -0.0003187974 | 28000 | -3.39112e-05 | 20000 | -0.000396217 | 22000 | -0.000208115 | 20000 | -0.0003962166 | 20000 | -0.0004061176 | 22000 | -0.0001784125 | 20000 | -0.0003566126
28000 | -3.292107e-05 | 28000 | -2.499952e-05 | 24000 | -0.0002290681 | 24000 | -0.0002489686 | 24000 | -0.0003188328 | 28000 | -3.39112e-05 | 20000 | -0.000396217 | 22000 | -0.000198215 | 20000 | -0.0003962166 | 20000 | -0.0003962166 | 24000 | -0.0001784302 | 20000 | -0.0003566126
28000 | -3.292107e-05 | 30000 | -2.499952e-05 | 26000 | -0.0002290858 | 24000 | -0.0002489686 | 24000 | -0.0003188328 | 28000 | -3.39112e-05 | 20000 | -0.000396217 | 22000 | -0.000208115 | 20000 | -0.0003962166 | 20000 | -0.0003962166 | 22000 | -0.0001784125 | 20000 | -0.0003566126
28000 | -3.292107e-05 | 28000 | -2.499952e-05 | 24000 | -0.0002290681 | 24000 | -0.0002489686 | 22000 | -0.0002988969 | 28000 | -3.39112e-05 | 20000 | -0.000396217 | 24000 | -0.000198232 | 20000 | -0.0003962166 | 20000 | -0.0003962166 | 24000 | -0.0001784302 | 20000 | -0.0003566126
28000 | -3.193097e-05 | 28000 | -2.60034e-05 | 26000 | -0.0002390361 | 24000 | -0.0002489686 | 22000 | -0.0002988969 | 28000 | -3.39112e-05 | 22000 | -0.000396234 | 24000 | -0.000198232 | 20000 | -0.0003962166 | 20000 | -0.0004061176 | 24000 | -0.0001784302 | 20000 | -0.0003566126
28000 | -3.193097e-05 | 30000 | -2.499952e-05 | 26000 | -0.0002390361 | 24000 | -0.0002489686 | 22000 | -0.0003187974 | 28000 | -3.39112e-05 | 20000 | -0.000396217 | 22000 | -0.000198215 | 20000 | -0.0003962166 | 20000 | -0.0003962166 | 22000 | -0.0001784125 | 18000 | -0.0003565949
28000 | -3.193097e-05 | 30000 | -2.499952e-05 | 26000 | -0.0002390361 | 24000 | -0.0002489686 | 22000 | -0.0002988969 | 28000 | -3.29211e-05 | 22000 | -0.000396234 | 24000 | -0.000208133 | 20000 | -0.0003962166 | 20000 | -0.0003962166 | 24000 | -0.0001784302 | 20000 | -0.0003566126
28000 | -3.193097e-05 | 28000 | -2.401335e-05 | 26000 | -0.0002390361 | 24000 | -0.0002489686 | 22000 | -0.0003187974 | 28000 | -3.29211e-05 | 20000 | -0.000396217 | 24000 | -0.000198232 | 20000 | -0.0003962166 | 20000 | -0.0003962166 | 22000 | -0.0001784125 | 20000 | -0.0003566126
28000 | -3.292107e-05 | 30000 | -2.500837e-05 | 24000 | -0.0002390184 | 24000 | -0.0002390184 | 24000 | -0.0003188328 | 28000 | -3.39112e-05 | 22000 | -0.000396234 | 22000 | -0.000198215 | 20000 | -0.0003962166 | 20000 | -0.0003962166 | 24000 | -0.0001784302 | 20000 | -0.0003566126
28000 | -3.193097e-05 | 30000 | -2.499952e-05 | 26000 | -0.0002290858 | 24000 | -0.0002390184 | 22000 | -0.0003187974 | 28000 | -3.29211e-05 | 22000 | -0.000396234 | 24000 | -0.000198232 | 20000 | -0.0003962166 | 20000 | -0.0003962166 | 24000 | -0.0001784302 | 20000 | -0.0003566126
30000 | -3.293877e-05 | 30000 | -2.500837e-05 | 26000 | -0.0002290858 | 24000 | -0.0002489686 | 24000 | -0.0002989323 | 28000 | -3.29211e-05 | 22000 | -0.000396234 | 24000 | -0.000208133 | 20000 | -0.0003962166 | 20000 | -0.0003962166 | 22000 | -0.0001784125 | 20000 | -0.0003566126
28000 | -3.193097e-05 | 28000 | -2.500837e-05 | 26000 | -0.0002290858 | 26000 | -0.0002390361 | 24000 | -0.0002989323 | 28000 | -3.29211e-05 | 22000 | -0.000396234 | 24000 | -0.000198232 | 20000 | -0.0003962166 | 22000 | -0.0003962343 | 24000 | -0.0001784302 | 20000 | -0.0003566126
28000 | -3.193097e-05 | 30000 | -2.500837e-05 | 26000 | -0.0002290858 | 26000 | -0.0002489863 | 24000 | -0.0002989323 | 28000 | -3.29211e-05 | 20000 | -0.000396217 | 24000 | -0.000198232 | 20000 | -0.0003962166 | 22000 | -0.0003962343 | 24000 | -0.0001784302 | 22000 | -0.0003368284
28000 | -3.193097e-05 | 30000 | -2.40045e-05 | 26000 | -0.0002290858 | 24000 | -0.0002390184 | 22000 | -0.0003187974 | 28000 | -3.39112e-05 | 22000 | -0.000396234 | 24000 | -0.000198232 | 20000 | -0.0003962166 | 20000 | -0.0003962166 | 24000 | -0.0001784302 | 20000 | -0.0003566126
28000 | -3.193097e-05 | 30000 | -2.500837e-05 | 26000 | -0.0002290858 | 24000 | -0.0002390184 | 22000 | -0.0002988969 | 30000 | -3.39289e-05 | 22000 | -0.000396234 | 24000 | -0.000198232 | 20000 | -0.0003962166 | 22000 | -0.0003962343 | 24000 | -0.0001784302 | 22000 | -0.0003368284
28000 | -3.193097e-05 | 30000 | -2.500837e-05 | 26000 | -0.0002290858 | 26000 | -0.0002390361 | 24000 | -0.0002989323 | 28000 | -3.39112e-05 | 22000 | -0.000396234 | 24000 | -0.000198232 | 20000 | -0.0003962166 | 20000 | -0.0003962166 | 24000 | -0.0001784302 | 22000 | -0.0003566303
30000 | -3.194867e-05 | 30000 | -2.500837e-05 | 28000 | -0.0002191533 | 26000 | -0.0002390361 | 22000 | -0.0002988969 | 30000 | -3.39289e-05 | 22000 | -0.000396234 | 24000 | -0.000198232 | 20000 | -0.0003962166 | 20000 | -0.0003962166 | 24000 | -0.0001784302 | 20000 | -0.0003566126
28000 | -3.193097e-05 | 30000 | -2.500837e-05 | 28000 | -0.0002291035 | 28000 | -0.0002390538 | 24000 | -0.0002989323 | 30000 | -3.39289e-05 | 22000 | -0.000396234 | 24000 | -0.000198232 | 20000 | -0.0003962166 | 20000 | -0.0003962166 | 24000 | -0.0001784302 | 22000 | -0.0003368284
30000 | -3.194867e-05 | 30000 | -2.500837e-05 | 28000 | -0.0002291035 | 26000 | -0.0002390361 | 24000 | -0.0002989323 | 30000 | -3.39289e-05 | 22000 | -0.000396234 | 22000 | -0.000198215 | 22000 | -0.0003962343 | 20000 | -0.0003962166 | 24000 | -0.0001784302 | 22000 | -0.0003368284
30000 | -3.194867e-05 | 30000 | -2.401335e-05 | 26000 | -0.0002191356 | 26000 | -0.0002290858 | 24000 | -0.0003188328 | 30000 | -3.39289e-05 | 22000 | -0.000396234 | 24000 | -0.000198232 | 22000 | -0.0003962343 | 22000 | -0.0003962343 | 24000 | -0.0001784302 | 20000 | -0.0003566126
30000 | -3.293877e-05 | 30000 | -2.500837e-05 | 28000 | -0.0002291035 | 26000 | -0.0002290858 | 24000 | -0.0002989323 | 30000 | -3.29388e-05 | 22000 | -0.000396234 | 24000 | -0.000198232 | 22000 | -0.0003962343 | 22000 | -0.0003962343 | 24000 | -0.0001784302 | 22000 | -0.0003368284
30000 | -3.194867e-05 | 30000 | -2.500837e-05 | 28000 | -0.0002291035 | 28000 | -0.0002390538 | 24000 | -0.0002989323 | 30000 | -3.39289e-05 | 22000 | -0.000396234 | 24000 | -0.000198232 | 22000 | -0.0003962343 | 22000 | -0.0003962343 | 24000 | -0.0001784302 | 22000 | -0.0003368284
30000 | -3.194867e-05 | 30000 | -2.500837e-05 | 28000 | -0.0002191533 | 26000 | -0.0002390361 | 24000 | -0.0002989323 | 30000 | -3.29388e-05 | 20000 | -0.000396217 | 24000 | -0.000198232 | 20000 | -0.0003962166 | 22000 | -0.0003962343 | 24000 | -0.0001784302 | 22000 | -0.0003566303
30000 | -3.194867e-05 | 30000 | -2.500837e-05 | 28000 | -0.0002291035 | 26000 | -0.0002290858 | 24000 | -0.0002989323 | 30000 | -3.29388e-05 | 22000 | -0.000396234 | 24000 | -0.000198232 | 22000 | -0.0003962343 | 22000 | -0.0003962343 | 24000 | -0.0001784302 | 20000 | -0.0003566126
30000 | -3.194867e-05 | 30000 | -2.500837e-05 | 28000 | -0.0002191533 | 26000 | -0.0002390361 | 24000 | -0.0002989323 | 30000 | -3.39289e-05 | 22000 | -0.000396234 | 24000 | -0.000198232 | 22000 | -0.0003962343 | 20000 | -0.0003962166 | 24000 | -0.0001784302 | 22000 | -0.0003368284
30000 | -3.194867e-05 | 30000 | -2.500837e-05 | 28000 | -0.0002191533 | 28000 | -0.0002291035 | 24000 | -0.0002989323 | 30000 | -3.29388e-05 | 22000 | -0.000396234 | 24000 | -0.000198232 | 20000 | -0.0003962166 | 22000 | -0.0003962343 | 24000 | -0.0001784302 | 22000 | -0.0003368284
30000 | -3.194867e-05 | 30000 | -2.500837e-05 | 28000 | -0.0002291035 | 26000 | -0.0002290858 | 24000 | -0.0002989323 | 30000 | -3.29388e-05 | 22000 | -0.000396234 | 24000 | -0.000198232 | 22000 | -0.0003962343 | 22000 | -0.0003962343 | 24000 | -0.0001784302 | 20000 | -0.0003368107
30000 | -3.194867e-05 | 30000 | -2.500837e-05 | 28000 | -0.0002191533 | 26000 | -0.0002390361 | 24000 | -0.0002989323 | 30000 | -3.39289e-05 | 22000 | -0.000396234 | 24000 | -0.000198232 | 22000 | -0.0003962343 | 20000 | -0.0003962166 | 24000 | -0.0001784302 | 22000 | -0.0003566303
30000 | -3.194867e-05 | 30000 | -2.500837e-05 | 28000 | -0.0002191533 | 26000 | -0.0002290858 | 24000 | -0.0002989323 | 30000 | -3.39289e-05 | 22000 | -0.000396234 | 24000 | -0.000198232 | 22000 | -0.0003962343 | 20000 | -0.0003962166 | 24000 | -0.0001784302 | 24000 | -0.000356648
30000 | -3.194867e-05 | 30000 | -2.500837e-05 | 28000 | -0.0002191533 | 26000 | -0.0002290858 | 24000 | -0.0002989323 | 30000 | -3.39289e-05 | 22000 | -0.000396234 | 24000 | -0.000198232 | 22000 | -0.0003962343 | 22000 | -0.0003962343 | 24000 | -0.0001784302 | 22000 | -0.0003368284
30000 | -3.194867e-05 | 30000 | -2.500837e-05 | 28000 | -0.0002191533 | 26000 | -0.0002290858 | 24000 | -0.0002989323 | 30000 | -3.29388e-05 | 22000 | -0.000396234 | 24000 | -0.000198232 | 22000 | -0.0003962343 | 22000 | -0.0003962343 | 24000 | -0.0001784302 | 22000 | -0.0003566303
30000 | -3.095857e-05 | 30000 | -2.500837e-05 | 28000 | -0.0002291035 | 28000 | -0.0002291035 | 24000 | -0.0002989323 | 30000 | -3.29388e-05 | 22000 | -0.000396234 | 24000 | -0.000198232 | 22000 | -0.0003962343 | 22000 | -0.0003863333 | 24000 | -0.0001784302 | 22000 | -0.0003566303
30000 | -3.194867e-05 | 30000 | -2.500837e-05 | 28000 | -0.0002291035 | 28000 | -0.0002291035 | 24000 | -0.0002989323 | 30000 | -3.39289e-05 | 22000 | -0.000396234 | 24000 | -0.000198232 | 22000 | -0.0003962343 | 22000 | -0.0003962343 | 24000 | -0.0001784302 | 22000 | -0.0003566303
30000 | -3.194867e-05 | 30000 | -2.500837e-05 | 28000 | -0.0002191533 | 28000 | -0.0002390538 | 24000 | -0.0002989323 | 30000 | -3.29388e-05 | 24000 | -0.000396252 | 24000 | -0.000198232 | 22000 | -0.0003962343 | 22000 | -0.0003962343 | 26000 | -0.0001784479 | 22000 | -0.0003566303
30000 | -3.194867e-05 | 30000 | -2.500837e-05 | 28000 | -0.0002191533 | 28000 | -0.0002291035 | 24000 | -0.0002989323 | 30000 | -3.39289e-05 | 22000 | -0.000396234 | 24000 | -0.000198232 | 22000 | -0.0003962343 | 22000 | -0.0003962343 | 26000 | -0.0001784479 | 22000 | -0.0003368284
30000 | -3.194867e-05 | 30000 | -2.500837e-05 | 28000 | -0.0002191533 | 28000 | -0.0002291035 | 24000 | -0.0002989323 | 30000 | -3.29388e-05 | 22000 | -0.000396234 | 24000 | -0.000198232 | 22000 | -0.0003962343 | 22000 | -0.0003962343 | 26000 | -0.0001784479 | 22000 | -0.0003368284
30000 | -3.194867e-05 | 30000 | -2.500837e-05 | 28000 | -0.0002191533 | 28000 | -0.0002291035 | 24000 | -0.0002790318 | 30000 | -3.39289e-05 | 22000 | -0.000396234 | 24000 | -0.000198232 | 22000 | -0.0003962343 | 22000 | -0.0003962343 | 26000 | -0.0001784479 | 22000 | -0.0003368284
30000 | -3.194867e-05 | 30000 | -2.401335e-05 | 28000 | -0.0002191533 | 28000 | -0.0002291035 | 24000 | -0.0002790318 | 30000 | -3.39289e-05 | 22000 | -0.000396234 | 24000 | -0.000198232 | 22000 | -0.0003962343 | 22000 | -0.0003962343 | 24000 | -0.0001784302 | 24000 | -0.0003368461
30000 | -3.194867e-05 | 30000 | -2.500837e-05 | 28000 | -0.0002191533 | 28000 | -0.0002291035 | 24000 | -0.0002989323 | 30000 | -3.39289e-05 | 24000 | -0.000396252 | 24000 | -0.000198232 | 22000 | -0.0003962343 | 22000 | -0.0003863333 | 24000 | -0.0001784302 | 22000 | -0.0003566303
30000 | -3.194867e-05 | 30000 | -2.500837e-05 | 28000 | -0.0002191533 | 28000 | -0.0002291035 | 24000 | -0.0002989323 | 30000 | -3.29388e-05 | 22000 | -0.000396234 | 24000 | -0.000198232 | 22000 | -0.0003962343 | 22000 | -0.0003962343 | 26000 | -0.0001784479 | 24000 | -0.000356648
30000 | -3.194867e-05 | 30000 | -2.500837e-05 | 28000 | -0.0002191533 | 28000 | -0.0002191533 | 26000 | -0.0002989677 | 30000 | -3.39289e-05 | 24000 | -0.000396252 | 24000 | -0.000198232 | 22000 | -0.0003962343 | 22000 | -0.0003863333 | 26000 | -0.0001784479 | 22000 | -0.0003566303
30000 | -3.194867e-05 | 30000 | -2.500837e-05 | 28000 | -0.0002191533 | 28000 | -0.0002191533 | 26000 | -0.0002989677 | 30000 | -3.39289e-05 | 24000 | -0.000396252 | 26000 | -0.00019825 | 22000 | -0.0003962343 | 24000 | -0.000396252 | 26000 | -0.0001784479 | 22000 | -0.0003368284
30000 | -3.194867e-05 | 30000 | -2.401335e-05 | 28000 | -0.0002191533 | 28000 | -0.0002291035 | 24000 | -0.0002989323 | 30000 | -3.29388e-05 | 24000 | -0.000396252 | 26000 | -0.00019825 | 22000 | -0.0003962343 | 22000 | -0.0003863333 | 26000 | -0.0001784479 | 22000 | -0.0003368284
30000 | -3.194867e-05 | 30000 | -2.401335e-05 | 30000 | -0.000219171 | 28000 | -0.0002291035 | 26000 | -0.0002790672 | 30000 | -3.29388e-05 | 24000 | -0.000396252 | 24000 | -0.000198232 | 22000 | -0.0003962343 | 24000 | -0.000396252 | 26000 | -0.0001784479 | 22000 | -0.0003368284
30000 | -3.095857e-05 | 30000 | -2.500837e-05 | 28000 | -0.0002191533 | 28000 | -0.0002291035 | 26000 | -0.0002790672 | 30000 | -3.29388e-05 | 24000 | -0.000396252 | 24000 | -0.000198232 | 22000 | -0.0003962343 | 22000 | -0.0003863333 | 26000 | -0.0001685469 | 22000 | -0.0003368284
30000 | -3.194867e-05 | 32000 | -2.500837e-05 | 28000 | -0.0002191533 | 28000 | -0.0002291035 | 24000 | -0.0002790318 | 30000 | -3.29388e-05 | 24000 | -0.000396252 | 26000 | -0.00019825 | 22000 | -0.0003962343 | 22000 | -0.0003962343 | 28000 | -0.0001685646 | 22000 | -0.0003368284
30000 | -3.194867e-05 | 32000 | -2.401335e-05 | 30000 | -0.000219171 | 28000 | -0.0002191533 | 26000 | -0.0002790672 | 30000 | -3.29388e-05 | 24000 | -0.000396252 | 26000 | -0.00019825 | 22000 | -0.0003962343 | 24000 | -0.000396252 | 26000 | -0.0001685469 | 24000 | -0.0003368461
30000 | -3.194867e-05 | 30000 | -2.501722e-05 | 30000 | -0.000219171 | 28000 | -0.0002191533 | 26000 | -0.0002790672 | 30000 | -3.29388e-05 | 24000 | -0.000396252 | 24000 | -0.000198232 | 22000 | -0.0003962343 | 22000 | -0.0003863333 | 26000 | -0.0001784479 | 24000 | -0.0003368461
30000 | -3.194867e-05 | 32000 | -2.501722e-05 | 30000 | -0.000219171 | 28000 | -0.0002291035 | 26000 | -0.0002790672 | 30000 | -3.29388e-05 | 24000 | -0.000396252 | 26000 | -0.00019825 | 24000 | -0.000396252 | 22000 | -0.0003962343 | 28000 | -0.0001685646 | 24000 | -0.0003368461
30000 | -3.194867e-05 | 30000 | -2.500837e-05 | 28000 | -0.000209203 | 28000 | -0.0002191533 | 26000 | -0.0002989677 | 30000 | -3.29388e-05 | 24000 | -0.00037645 | 26000 | -0.00019825 | 22000 | -0.0003962343 | 24000 | -0.000396252 | 26000 | -0.0001784479 | 24000 | -0.0003368461
30000 | -3.194867e-05 | 32000 | -2.501722e-05 | 30000 | -0.0002092207 | 30000 | -0.000219171 | 26000 | -0.0002790672 | 30000 | -3.29388e-05 | 24000 | -0.000396252 | 26000 | -0.00019825 | 24000 | -0.000396252 | 24000 | -0.000396252 | 28000 | -0.0001685646 | 22000 | -0.0003368284
30000 | -3.194867e-05 | 30000 | -2.401335e-05 | 30000 | -0.000219171 | 30000 | -0.000219171 | 26000 | -0.0002790672 | 30000 | -3.39289e-05 | 24000 | -0.000396252 | 26000 | -0.00019825 | 24000 | -0.000396252 | 24000 | -0.000386351 | 26000 | -0.0001784479 | 24000 | -0.0003368461
32000 | -3.196637e-05 | 32000 | -2.40222e-05 | 30000 | -0.000219171 | 30000 | -0.000219171 | 26000 | -0.0002790672 | 30000 | -3.29388e-05 | 24000 | -0.00037645 | 26000 | -0.00019825 | 22000 | -0.0003962343 | 22000 | -0.0003863333 | 28000 | -0.0001784656 | 24000 | -0.0003368461
30000 | -3.194867e-05 | 30000 | -2.401335e-05 | 28000 | -0.0002191533 | 30000 | -0.000219171 | 26000 | -0.0002790672 | 30000 | -3.39289e-05 | 24000 | -0.000396252 | 26000 | -0.00019825 | 24000 | -0.000396252 | 24000 | -0.000386351 | 26000 | -0.0001784479 | 24000 | -0.000356648
32000 | -3.196637e-05 | 32000 | -2.40222e-05 | 30000 | -0.000219171 | 28000 | -0.0002191533 | 26000 | -0.0002790672 | 32000 | -3.29565e-05 | 24000 | -0.000396252 | 26000 | -0.00019825 | 24000 | -0.000396252 | 24000 | -0.000386351 | 28000 | -0.0001784656 | 24000 | -0.0003368461
30000 | -3.194867e-05 | 32000 | -2.401335e-05 | 30000 | -0.000219171 | 30000 | -0.000219171 | 26000 | -0.0002989677 | 30000 | -3.29388e-05 | 24000 | -0.000396252 | 26000 | -0.00019825 | 24000 | -0.000396252 | 24000 | -0.000386351 | 28000 | -0.0001784656 | 24000 | -0.0003368461
32000 | -3.196637e-05 | 32000 | -2.501722e-05 | 30000 | -0.0002092207 | 28000 | -0.0002191533 | 26000 | -0.0002790672 | 30000 | -3.29388e-05 | 24000 | -0.000396252 | 26000 | -0.00019825 | 24000 | -0.000396252 | 24000 | -0.000386351 | 28000 | -0.0001685646 | 24000 | -0.0003368461
30000 | -3.194867e-05 | 32000 | -2.40222e-05 | 30000 | -0.000219171 | 28000 | -0.0002191533 | 28000 | -0.0002791026 | 32000 | -3.29565e-05 | 24000 | -0.000396252 | 28000 | -0.000198268 | 24000 | -0.000396252 | 24000 | -0.000386351 | 26000 | -0.0001685469 | 24000 | -0.0003368461
30000 | -3.194867e-05 | 32000 | -2.501722e-05 | 30000 | -0.0002092207 | 30000 | -0.000219171 | 26000 | -0.0002790672 | 30000 | -3.29388e-05 | 24000 | -0.000396252 | 26000 | -0.00019825 | 24000 | -0.000396252 | 24000 | -0.000386351 | 26000 | -0.0001685469 | 24000 | -0.0003368461
32000 | -3.196637e-05 | 32000 | -2.40222e-05 | 30000 | -0.0002092207 | 30000 | -0.0002092207 | 26000 | -0.0002790672 | 32000 | -3.29565e-05 | 24000 | -0.000396252 | 28000 | -0.000198268 | 24000 | -0.000396252 | 24000 | -0.000386351 | 28000 | -0.0001784656 | 24000 | -0.0003368461
30000 | -3.194867e-05 | 32000 | -2.40222e-05 | 30000 | -0.0002092207 | 28000 | -0.0002191533 | 28000 | -0.0002791026 | 30000 | -3.29388e-05 | 24000 | -0.000396252 | 26000 | -0.00019825 | 24000 | -0.000396252 | 24000 | -0.000386351 | 28000 | -0.0001784656 | 24000 | -0.000356648
32000 | -3.196637e-05 | 34000 | -2.40222e-05 | 30000 | -0.0002092207 | 30000 | -0.000219171 | 26000 | -0.0002790672 | 30000 | -3.29388e-05 | 24000 | -0.000396252 | 28000 | -0.000198268 | 24000 | -0.000396252 | 24000 | -0.000386351 | 28000 | -0.0001685646 | 24000 | -0.0003368461
34000 | -3.198407e-05 | 32000 | -2.40222e-05 | 30000 | -0.0002092207 | 30000 | -0.0002092207 | 26000 | -0.0002790672 | 32000 | -3.29565e-05 | 24000 | -0.00037645 | 28000 | -0.000198268 | 24000 | -0.000396252 | 24000 | -0.000386351 | 28000 | -0.0001784656 | 24000 | -0.0003368461
32000 | -3.196637e-05 | 32000 | -2.403105e-05 | 30000 | -0.000219171 | 30000 | -0.0002092207 | 26000 | -0.0002790672 | 32000 | -3.29565e-05 | 24000 | -0.00037645 | 28000 | -0.000198268 | 24000 | -0.000396252 | 24000 | -0.000386351 | 28000 | -0.0001784656 | 24000 | -0.0003368461
32000 | -3.097627e-05 | 32000 | -2.40222e-05 | 30000 | -0.000219171 | 30000 | -0.0002092207 | 28000 | -0.0002791026 | 32000 | -3.29565e-05 | 24000 | -0.00037645 | 26000 | -0.00019825 | 24000 | -0.000396252 | 24000 | -0.000386351 | 28000 | -0.0001784656 | 24000 | -0.0003368461
32000 | -3.097627e-05 | 32000 | -2.40222e-05 | 30000 | -0.0002092207 | 30000 | -0.000219171 | 26000 | -0.0002790672 | 32000 | -3.29565e-05 | 24000 | -0.000396252 | 28000 | -0.000198268 | 24000 | -0.000396252 | 24000 | -0.000386351 | 28000 | -0.0001784656 | 24000 | -0.0003368461
34000 | -3.198407e-05 | 34000 | -2.40222e-05 | 30000 | -0.0002092207 | 30000 | -0.000219171 | 28000 | -0.0002791026 | 32000 | -3.29565e-05 | 24000 | -0.00037645 | 28000 | -0.000198268 | 24000 | -0.00037645 | 24000 | -0.000386351 | 28000 | -0.0001784656 | 24000 | -0.0003368461
34000 | -3.198407e-05 | 32000 | -2.501722e-05 | 30000 | -0.0002092207 | 30000 | -0.0002092207 | 28000 | -0.0002791026 | 32000 | -3.29565e-05 | 24000 | -0.00037645 | 28000 | -0.000198268 | 24000 | -0.000396252 | 24000 | -0.000386351 | 28000 | -0.0001685646 | 24000 | -0.0003368461
34000 | -3.099397e-05 | 34000 | -2.403105e-05 | 30000 | -0.0002092207 | 30000 | -0.0002092207 | 28000 | -0.0002791026 | 34000 | -3.29742e-05 | 24000 | -0.00037645 | 28000 | -0.000198268 | 24000 | -0.000396252 | 24000 | -0.000386351 | 28000 | -0.0001784656 | 24000 | -0.0003368461
32000 | -3.097627e-05 | 32000 | -2.501722e-05 | 30000 | -0.0002092207 | 30000 | -0.0002092207 | 28000 | -0.0002791026 | 32000 | -3.29565e-05 | 24000 | -0.00037645 | 28000 | -0.000198268 | 24000 | -0.000396252 | 24000 | -0.000386351 | 28000 | -0.0001784656 | 24000 | -0.0003368461
34000 | -3.198407e-05 | 34000 | -2.403105e-05 | 30000 | -0.0002092207 | 30000 | -0.0002092207 | 28000 | -0.0002791026 | 32000 | -3.29565e-05 | 26000 | -0.000376468 | 28000 | -0.000198268 | 24000 | -0.00037645 | 24000 | -0.000386351 | 28000 | -0.0001685646 | 24000 | -0.0003368461
34000 | -3.198407e-05 | 34000 | -2.40222e-05 | 30000 | -0.0002092207 | 30000 | -0.0002092207 | 28000 | -0.0002791026 | 34000 | -3.29742e-05 | 24000 | -0.000396252 | 28000 | -0.000198268 | 24000 | -0.000396252 | 24000 | -0.000386351 | 28000 | -0.0001685646 | 24000 | -0.0003368461
34000 | -3.198407e-05 | 34000 | -2.403105e-05 | 30000 | -0.0002092207 | 30000 | -0.0002092207 | 28000 | -0.0002791026 | 34000 | -3.29742e-05 | 24000 | -0.00037645 | 28000 | -0.000198268 | 24000 | -0.00037645 | 24000 | -0.000386351 | 28000 | -0.0001784656 | 24000 | -0.0003368461
32000 | -3.097627e-05 | 34000 | -2.502607e-05 | 30000 | -0.0002092207 | 30000 | -0.0002092207 | 28000 | -0.0002791026 | 34000 | -3.29742e-05 | 24000 | -0.000396252 | 28000 | -0.000198268 | 24000 | -0.000396252 | 24000 | -0.00037645 | 28000 | -0.0001784656 | 24000 | -0.0003368461
34000 | -3.099397e-05 | 32000 | -2.502607e-05 | 30000 | -0.0002092207 | 30000 | -0.0002092207 | 28000 | -0.0002791026 | 34000 | -3.29742e-05 | 24000 | -0.00037645 | 28000 | -0.000198268 | 24000 | -0.00037645 | 24000 | -0.000386351 | 28000 | -0.0001784656 | 24000 | -0.0003368461
34000 | -3.099397e-05 | 34000 | -2.403105e-05 | 30000 | -0.0002092207 | 30000 | -0.0002092207 | 28000 | -0.0002791026 | 32000 | -3.29565e-05 | 24000 | -0.00037645 | 28000 | -0.000198268 | 24000 | -0.00037645 | 24000 | -0.00037645 | 28000 | -0.0001685646 | 24000 | -0.0003368461
34000 | -3.198407e-05 | 34000 | -2.40222e-05 | 30000 | -0.0002092207 | 30000 | -0.0002092207 | 28000 | -0.0002791026 | 34000 | -3.29742e-05 | 26000 | -0.000376468 | 28000 | -0.000198268 | 24000 | -0.000396252 | 24000 | -0.00037645 | 28000 | -0.0001784656 | 24000 | -0.0003368461
34000 | -3.198407e-05 | 34000 | -2.403105e-05 | 30000 | -0.0002092207 | 30000 | -0.0002092207 | 28000 | -0.0002791026 | 32000 | -3.29565e-05 | 24000 | -0.000396252 | 28000 | -0.000198268 | 24000 | -0.00037645 | 26000 | -0.0003764677 | 28000 | -0.0001685646 | 26000 | -0.0003368638
34000 | -3.099397e-05 | 34000 | -2.403105e-05 | 30000 | -0.0002092207 | 30000 | -0.0002092207 | 28000 | -0.0002791026 | 34000 | -3.29742e-05 | 26000 | -0.000376468 | 28000 | -0.000198268 | 24000 | -0.00037645 | 24000 | -0.00037645 | 28000 | -0.0001784656 | 24000 | -0.0003368461
34000 | -3.198407e-05 | 34000 | -2.502607e-05 | 30000 | -0.0002092207 | 30000 | -0.0002092207 | 28000 | -0.0002791026 | 32000 | -3.29565e-05 | 26000 | -0.000376468 | 28000 | -0.000198268 | 24000 | -0.000396252 | 24000 | -0.00037645 | 28000 | -0.0001784656 | 24000 | -0.0003368461
34000 | -3.099397e-05 | 34000 | -2.403105e-05 | 30000 | -0.0002092207 | 30000 | -0.0002092207 | 28000 | -0.0002791026 | 34000 | -3.29742e-05 | 26000 | -0.000376468 | 28000 | -0.000198268 | 24000 | -0.00037645 | 24000 | -0.000386351 | 28000 | -0.0001784656 | 26000 | -0.0003368638
34000 | -3.198407e-05 | 34000 | -2.403105e-05 | 30000 | -0.0002092207 | 30000 | -0.0002092207 | 28000 | -0.0002791026 | 34000 | -3.29742e-05 | 26000 | -0.000376468 | 28000 | -0.000198268 | 24000 | -0.000396252 | 26000 | -0.0003764677 | 28000 | -0.0001685646 | 24000 | -0.0003368461
34000 | -3.198407e-05 | 34000 | -2.502607e-05 | 30000 | -0.0002092207 | 30000 | -0.0002092207 | 28000 | -0.0002791026 | 34000 | -3.29742e-05 | 26000 | -0.000376468 | 28000 | -0.000198268 | 24000 | -0.00037645 | 26000 | -0.0003863687 | 30000 | -0.0001784833 | 24000 | -0.0003368461
34000 | -3.099397e-05 | 34000 | -2.403105e-05 | 30000 | -0.0002092207 | 30000 | -0.0002092207 | 28000 | -0.0002791026 | 34000 | -3.29742e-05 | 26000 | -0.000376468 | 28000 | -0.000198268 | 24000 | -0.00037645 | 26000 | -0.0003764677 | 28000 | -0.0001685646 | 26000 | -0.0003368638
34000 | -3.198407e-05 | 34000 | -2.403105e-05 | 30000 | -0.0002092207 | 30000 | -0.0002092207 | 28000 | -0.0002791026 | 34000 | -3.29742e-05 | 26000 | -0.000376468 | 28000 | -0.000198268 | 24000 | -0.00037645 | 24000 | -0.00037645 | 28000 | -0.0001685646 | 24000 | -0.0003368461
34000 | -3.198407e-05 | 34000 | -2.403105e-05 | 30000 | -0.0002092207 | 30000 | -0.0002092207 | 28000 | -0.0002592021 | 34000 | -3.29742e-05 | 26000 | -0.000376468 | 28000 | -0.000198268 | 24000 | -0.00037645 | 26000 | -0.0003764677 | 28000 | -0.0001685646 | 24000 | -0.0003368461
34000 | -3.099397e-05 | 36000 | -2.403105e-05 | 30000 | -0.0002092207 | 30000 | -0.0002092207 | 28000 | -0.0002791026 | 34000 | -3.29742e-05 | 26000 | -0.000376468 | 28000 | -0.000198268 | 24000 | -0.00037645 | 24000 | -0.00037645 | 30000 | -0.0001685823 | 24000 | -0.0003368461
34000 | -3.198407e-05 | 34000 | -2.502607e-05 | 30000 | -0.0002092207 | 30000 | -0.0002092207 | 30000 | -0.000279138 | 34000 | -3.29742e-05 | 26000 | -0.000376468 | 28000 | -0.000198268 | 24000 | -0.00037645 | 26000 | -0.0003764677 | 28000 | -0.0001685646 | 24000 | -0.0003368461
34000 | -3.198407e-05 | 34000 | -2.40399e-05 | 30000 | -0.0002092207 | 30000 | -0.0002092207 | 28000 | -0.0002592021 | 34000 | -3.29742e-05 | 26000 | -0.000376468 | 28000 | -0.000198268 | 26000 | -0.0003764677 | 26000 | -0.0003764677 | 28000 | -0.0001784656 | 26000 | -0.0003368638
34000 | -3.099397e-05 | 34000 | -2.502607e-05 | 30000 | -0.0001992705 | 30000 | -0.0001992705 | 28000 | -0.0002791026 | 34000 | -3.19841e-05 | 26000 | -0.000376468 | 28000 | -0.000198268 | 26000 | -0.0003764677 | 26000 | -0.0003665667 | 28000 | -0.0001685646 | 24000 | -0.0003170441
34000 | -3.198407e-05 | 34000 | -2.403105e-05 | 30000 | -0.0002092207 | 30000 | -0.0002092207 | 28000 | -0.0002791026 | 34000 | -3.29742e-05 | 26000 | -0.000376468 | 28000 | -0.000198268 | 24000 | -0.00037645 | 26000 | -0.0003764677 | 28000 | -0.0001784656 | 26000 | -0.0003368638
34000 | -3.198407e-05 | 34000 | -2.403105e-05 | 30000 | -0.0001992705 | 30000 | -0.0001992705 | 28000 | -0.0002592021 | 34000 | -3.29742e-05 | 26000 | -0.000376468 | 28000 | -0.000198268 | 24000 | -0.00037645 | 26000 | -0.0003764677 | 28000 | -0.0001685646 | 26000 | -0.0003368638
34000 | -3.198407e-05 | 36000 | -2.502607e-05 | 30000 | -0.0002092207 | 30000 | -0.0002092207 | 30000 | -0.0002592375 | 34000 | -3.29742e-05 | 26000 | -0.000376468 | 28000 | -0.000198268 | 26000 | -0.0003764677 | 26000 | -0.0003764677 | 30000 | -0.0001685823 | 26000 | -0.0003368638
34000 | -3.198407e-05 | 36000 | -2.403105e-05 | 32000 | -0.0002092384 | 30000 | -0.0002092207 | 28000 | -0.0002791026 | 34000 | -3.29742e-05 | 26000 | -0.000376468 | 28000 | -0.000198268 | 26000 | -0.0003764677 | 26000 | -0.0003665667 | 30000 | -0.0001685823 | 26000 | -0.0003170618
34000 | -3.099397e-05 | 36000 | -2.40399e-05 | 30000 | -0.0002092207 | 30000 | -0.0002092207 | 28000 | -0.0002592021 | 36000 | -3.20018e-05 | 26000 | -0.000376468 | 28000 | -0.000198268 | 26000 | -0.0003962697 | 26000 | -0.0003764677 | 30000 | -0.0001685823 | 28000 | -0.0003170795
36000 | -3.101167e-05 | 36000 | -2.40399e-05 | 32000 | -0.0002092384 | 30000 | -0.0001992705 | 30000 | -0.0002592375 | 34000 | -3.29742e-05 | 28000 | -0.000376485 | 28000 | -0.000198268 | 26000 | -0.0003764677 | 26000 | -0.0003764677 | 30000 | -0.0001685823 | 26000 | -0.0003170618
36000 | -3.101167e-05 | 34000 | -2.40399e-05 | 32000 | -0.0001992882 | 30000 | -0.0001992705 | 28000 | -0.0002592021 | 34000 | -3.29742e-05 | 28000 | -0.000376485 | 28000 | -0.000198268 | 26000 | -0.0003764677 | 26000 | -0.0003665667 | 28000 | -0.0001784656 | 26000 | -0.0003368638
34000 | -3.198407e-05 | 36000 | -2.40399e-05 | 32000 | -0.0002092384 | 30000 | -0.0001992705 | 30000 | -0.0002592375 | 36000 | -3.20018e-05 | 26000 | -0.000376468 | 30000 | -0.000198285 | 26000 | -0.0003764677 | 26000 | -0.0003764677 | 30000 | -0.0001685823 | 26000 | -0.0003170618
36000 | -3.101167e-05 | 36000 | -2.502607e-05 | 32000 | -0.0002092384 | 30000 | -0.0001992705 | 30000 | -0.0002592375 | 36000 | -3.29919e-05 | 28000 | -0.000376485 | 28000 | -0.000198268 | 26000 | -0.0003764677 | 28000 | -0.0003764854 | 30000 | -0.0001685823 | 26000 | -0.0003368638
36000 | -3.101167e-05 | 36000 | -2.40399e-05 | 32000 | -0.0001992882 | 30000 | -0.0001992705 | 30000 | -0.0002592375 | 34000 | -3.29742e-05 | 28000 | -0.000376485 | 28000 | -0.000198268 | 24000 | -0.00037645 | 26000 | -0.0003764677 | 30000 | -0.0001685823 | 28000 | -0.0003170795
36000 | -3.101167e-05 | 36000 | -2.40399e-05 | 32000 | -0.0002092384 | 30000 | -0.0001992705 | 30000 | -0.0002592375 | 36000 | -3.29919e-05 | 28000 | -0.000376485 | 30000 | -0.000198285 | 26000 | -0.0003764677 | 28000 | -0.0003665844 | 30000 | -0.0001784833 | 28000 | -0.0003170795
36000 | -3.101167e-05 | 36000 | -2.40399e-05 | 32000 | -0.0002092384 | 32000 | -0.0001992882 | 30000 | -0.0002592375 | 34000 | -3.29742e-05 | 28000 | -0.000376485 | 28000 | -0.000198268 | 26000 | -0.0003764677 | 26000 | -0.0003665667 | 28000 | -0.0001685646 | 26000 | -0.0003368638
36000 | -3.101167e-05 | 36000 | -2.304487e-05 | 32000 | -0.0001992882 | 32000 | -0.0001992882 | 30000 | -0.0002592375 | 36000 | -3.29919e-05 | 28000 | -0.000376485 | 30000 | -0.000198285 | 26000 | -0.0003764677 | 26000 | -0.0003665667 | 30000 | -0.0001685823 | 28000 | -0.0003368815
36000 | -3.200177e-05 | 36000 | -2.40399e-05 | 30000 | -0.0001992705 | 30000 | -0.0001992705 | 30000 | -0.0002592375 | 34000 | -3.29742e-05 | 26000 | -0.000376468 | 28000 | -0.000198268 | 26000 | -0.0003764677 | 28000 | -0.0003665844 | 30000 | -0.0001685823 | 28000 | -0.0003368815
36000 | -3.101167e-05 | 36000 | -2.40399e-05 | 32000 | -0.0001992882 | 30000 | -0.0001992705 | 30000 | -0.0002592375 | 36000 | -3.29919e-05 | 28000 | -0.000376485 | 28000 | -0.000198268 | 26000 | -0.0003764677 | 28000 | -0.0003665844 | 28000 | -0.0001685646 | 26000 | -0.0003368638
36000 | -3.200177e-05 | 36000 | -2.503492e-05 | 32000 | -0.0002092384 | 32000 | -0.0001992882 | 30000 | -0.0002592375 | 36000 | -3.29919e-05 | 28000 | -0.000376485 | 30000 | -0.000198285 | 28000 | -0.0003764854 | 28000 | -0.0003764854 | 30000 | -0.0001685823 | 26000 | -0.0003368638
36000 | -3.101167e-05 | 36000 | -2.40399e-05 | 34000 | -0.0001993059 | 32000 | -0.0001992882 | 30000 | -0.0002592375 | 36000 | -3.29919e-05 | 28000 | -0.000376485 | 30000 | -0.000198285 | 28000 | -0.0003764854 | 26000 | -0.0003665667 | 30000 | -0.0001685823 | 28000 | -0.0003170795
36000 | -3.101167e-05 | 36000 | -2.40399e-05 | 34000 | -0.0001993059 | 32000 | -0.0001992882 | 30000 | -0.0002592375 | 36000 | -3.29919e-05 | 28000 | -0.000376485 | 30000 | -0.000198285 | 28000 | -0.0003764854 | 28000 | -0.0003665844 | 30000 | -0.0001685823 | 26000 | -0.0003170618
36000 | -3.101167e-05 | 36000 | -2.40399e-05 | 32000 | -0.0001992882 | 32000 | -0.0001992882 | 30000 | -0.000239337 | 36000 | -3.29919e-05 | 28000 | -0.000376485 | 30000 | -0.000198285 | 26000 | -0.0003764677 | 28000 | -0.0003764854 | 30000 | -0.0001685823 | 28000 | -0.0003170795
36000 | -3.101167e-05 | 36000 | -2.40399e-05 | 34000 | -0.0001993059 | 32000 | -0.0001992882 | 30000 | -0.0002592375 | 36000 | -3.29919e-05 | 26000 | -0.000376468 | 30000 | -0.000198285 | 26000 | -0.0003764677 | 28000 | -0.0003665844 | 30000 | -0.0001784833 | 28000 | -0.0003368815
36000 | -3.101167e-05 | 36000 | -2.40399e-05 | 32000 | -0.0001992882 | 32000 | -0.0001992882 | 30000 | -0.000239337 | 36000 | -3.29919e-05 | 28000 | -0.000376485 | 30000 | -0.000198285 | 28000 | -0.0003764854 | 28000 | -0.0003665844 | 30000 | -0.0001685823 | 28000 | -0.0003368815
36000 | -3.200177e-05 | 36000 | -2.40399e-05 | 34000 | -0.0001993059 | 32000 | -0.0001992882 | 30000 | -0.000239337 | 36000 | -3.29919e-05 | 26000 | -0.000376468 | 30000 | -0.000198285 | 28000 | -0.0003764854 | 28000 | -0.0003764854 | 30000 | -0.0001685823 | 26000 | -0.0003368638
36000 | -3.101167e-05 | 38000 | -2.40399e-05 | 34000 | -0.0001993059 | 32000 | -0.0001992882 | 30000 | -0.0002592375 | 36000 | -3.20018e-05 | 28000 | -0.000376485 | 30000 | -0.000198285 | 28000 | -0.0003764854 | 28000 | -0.0003665844 | 30000 | -0.0001685823 | 26000 | -0.0003368638
36000 | -3.101167e-05 | 36000 | -2.40399e-05 | 34000 | -0.0001993059 | 32000 | -0.0001992882 | 30000 | -0.0002592375 | 36000 | -3.20018e-05 | 28000 | -0.000376485 | 30000 | -0.000198285 | 26000 | -0.0003764677 | 26000 | -0.0003764677 | 30000 | -0.0001685823 | 28000 | -0.0003368815
36000 | -3.101167e-05 | 36000 | -2.404875e-05 | 34000 | -0.0001993059 | 32000 | -0.0001893379 | 30000 | -0.0002592375 | 36000 | -3.20018e-05 | 28000 | -0.000376485 | 30000 | -0.000198285 | 28000 | -0.0003764854 | 28000 | -0.0003665844 | 30000 | -0.0001685823 | 28000 | -0.0003170795
36000 | -3.101167e-05 | 36000 | -2.40399e-05 | 34000 | -0.0001993059 | 32000 | -0.0001992882 | 30000 | -0.000239337 | 36000 | -3.20018e-05 | 28000 | -0.000376485 | 30000 | -0.000198285 | 28000 | -0.0003764854 | 26000 | -0.0003665667 | 30000 | -0.0001685823 | 28000 | -0.0003170795
36000 | -3.101167e-05 | 38000 | -2.40399e-05 | 34000 | -0.0001993059 | 32000 | -0.0001992882 | 30000 | -0.000239337 | 36000 | -3.29919e-05 | 28000 | -0.000376485 | 30000 | -0.000198285 | 28000 | -0.0003764854 | 26000 | -0.0003665667 | 30000 | -0.0001685823 | 28000 | -0.0003170795
36000 | -3.101167e-05 | 38000 | -2.40399e-05 | 34000 | -0.0001993059 | 34000 | -0.0001893556 | 30000 | -0.000239337 | 36000 | -3.29919e-05 | 28000 | -0.000376485 | 30000 | -0.000198285 | 28000 | -0.0003764854 | 28000 | -0.0003665844 | 30000 | -0.0001685823 | 28000 | -0.0003368815
36000 | -3.101167e-05 | 38000 | -2.305372e-05 | 34000 | -0.0001993059 | 34000 | -0.0001993059 | 30000 | -0.0002592375 | 36000 | -3.29919e-05 | 28000 | -0.000376485 | 30000 | -0.000198285 | 28000 | -0.0003764854 | 28000 | -0.0003665844 | 30000 | -0.0001685823 | 28000 | -0.0003170795
36000 | -3.101167e-05 | 38000 | -2.404875e-05 | 34000 | -0.0001993059 | 34000 | -0.0001993059 | 30000 | -0.000239337 | 36000 | -3.20018e-05 | 28000 | -0.000376485 | 30000 | -0.000198285 | 28000 | -0.0003764854 | 28000 | -0.0003665844 | 30000 | -0.0001685823 | 28000 | -0.0003368815
36000 | -3.101167e-05 | 38000 | -2.404875e-05 | 34000 | -0.0001993059 | 34000 | -0.0001893556 | 30000 | -0.000239337 | 38000 | -3.30096e-05 | 28000 | -0.000356683 | 30000 | -0.000198285 | 28000 | -0.0003764854 | 28000 | -0.0003665844 | 30000 | -0.0001685823 | 28000 | -0.0003170795
38000 | -3.102937e-05 | 38000 | -2.404875e-05 | 34000 | -0.0001993059 | 34000 | -0.0001893556 | 30000 | -0.000239337 | 38000 | -3.30096e-05 | 28000 | -0.000376485 | 30000 | -0.000198285 | 28000 | -0.0003764854 | 28000 | -0.0003665844 | 30000 | -0.0001685823 | 28000 | -0.0003170795
38000 | -3.102937e-05 | 38000 | -2.404875e-05 | 34000 | -0.0001993059 | 32000 | -0.0001992882 | 30000 | -0.0002592375 | 38000 | -3.30096e-05 | 28000 | -0.000376485 | 30000 | -0.000198285 | 28000 | -0.0003764854 | 28000 | -0.0003665844 | 30000 | -0.0001685823 | 28000 | -0.0003368815
38000 | -3.102937e-05 | 38000 | -2.404875e-05 | 34000 | -0.0001993059 | 34000 | -0.0001893556 | 30000 | -0.000239337 | 36000 | -3.29919e-05 | 30000 | -0.000376503 | 30000 | -0.000198285 | 26000 | -0.0003764677 | 28000 | -0.0003665844 | 30000 | -0.0001685823 | 28000 | -0.0003170795
38000 | -3.102937e-05 | 38000 | -2.305372e-05 | 34000 | -0.0001993059 | 34000 | -0.0001893556 | 30000 | -0.0002592375 | 38000 | -3.30096e-05 | 30000 | -0.000356701 | 30000 | -0.000198285 | 28000 | -0.0003764854 | 28000 | -0.0003566834 | 30000 | -0.0001685823 | 28000 | -0.0003368815
36000 | -3.101167e-05 | 38000 | -2.305372e-05 | 34000 | -0.0001993059 | 34000 | -0.0001893556 | 30000 | -0.000239337 | 38000 | -3.30096e-05 | 30000 | -0.000376503 | 30000 | -0.000198285 | 28000 | -0.0003764854 | 28000 | -0.0003566834 | 30000 | -0.0001685823 | 28000 | -0.0003368815
38000 | -3.102937e-05 | 38000 | -2.305372e-05 | 34000 | -0.0001993059 | 34000 | -0.0001893556 | 30000 | -0.000239337 | 36000 | -3.29919e-05 | 28000 | -0.000356683 | 30000 | -0.000198285 | 28000 | -0.0003764854 | 28000 | -0.0003566834 | 30000 | -0.0001586813 | 28000 | -0.0003170795
38000 | -3.102937e-05 | 38000 | -2.305372e-05 | 34000 | -0.0001993059 | 34000 | -0.0001893556 | 30000 | -0.000239337 | 38000 | -3.20195e-05 | 28000 | -0.000376485 | 30000 | -0.000198285 | 28000 | -0.0003764854 | 28000 | -0.0003566834 | 30000 | -0.0001685823 | 28000 | -0.0003170795
36000 | -3.101167e-05 | 38000 | -2.404875e-05 | 34000 | -0.0001993059 | 34000 | -0.0001893556 | 30000 | -0.000239337 | 38000 | -3.30096e-05 | 28000 | -0.000376485 | 30000 | -0.000198285 | 28000 | -0.0003566834 | 28000 | -0.0003566834 | 30000 | -0.0001685823 | 28000 | -0.0003170795
38000 | -3.102937e-05 | 38000 | -2.404875e-05 | 34000 | -0.0001993059 | 34000 | -0.0001993059 | 30000 | -0.000239337 | 38000 | -3.30096e-05 | 28000 | -0.000376485 | 30000 | -0.000198285 | 28000 | -0.0003764854 | 28000 | -0.0003665844 | 30000 | -0.0001685823 | 28000 | -0.0003170795
38000 | -3.102937e-05 | 40000 | -2.404875e-05 | 34000 | -0.0001993059 | 34000 | -0.0001893556 | 30000 | -0.000239337 | 38000 | -3.20195e-05 | 28000 | -0.000356683 | 30000 | -0.000198285 | 28000 | -0.0003566834 | 28000 | -0.0003665844 | 30000 | -0.0001685823 | 28000 | -0.0003170795
38000 | -3.102937e-05 | 38000 | -2.404875e-05 | 34000 | -0.0001993059 | 34000 | -0.0001893556 | 30000 | -0.000239337 | 36000 | -3.29919e-05 | 28000 | -0.000376485 | 30000 | -0.000198285 | 28000 | -0.0003764854 | 28000 | -0.0003566834 | 30000 | -0.0001586813 | 28000 | -0.0003170795
38000 | -3.102937e-05 | 38000 | -2.40576e-05 | 34000 | -0.0001993059 | 34000 | -0.0001893556 | 30000 | -0.000239337 | 38000 | -3.30096e-05 | 28000 | -0.000356683 | 30000 | -0.000198285 | 28000 | -0.0003764854 | 28000 | -0.0003566834 | 30000 | -0.0001685823 | 28000 | -0.0003170795
38000 | -3.102937e-05 | 40000 | -2.404875e-05 | 34000 | -0.0001993059 | 34000 | -0.0001893556 | 30000 | -0.000239337 | 38000 | -3.30096e-05 | 28000 | -0.000356683 | 30000 | -0.000198285 | 28000 | -0.0003566834 | 30000 | -0.0003567011 | 30000 | -0.0001685823 | 28000 | -0.0003170795
38000 | -3.102937e-05 | 38000 | -2.404875e-05 | 34000 | -0.0001993059 | 34000 | -0.0001893556 | 30000 | -0.000239337 | 38000 | -3.30096e-05 | 28000 | -0.000356683 | 30000 | -0.000198285 | 28000 | -0.0003566834 | 28000 | -0.0003566834 | 30000 | -0.0001685823 | 28000 | -0.0003170795
38000 | -3.201947e-05 | 38000 | -2.40576e-05 | 36000 | -0.0001993236 | 34000 | -0.0001893556 | 30000 | -0.0002194365 | 38000 | -3.30096e-05 | 28000 | -0.000376485 | 30000 | -0.000198285 | 28000 | -0.0003764854 | 28000 | -0.0003566834 | 30000 | -0.0001685823 | 28000 | -0.0003368815
38000 | -3.102937e-05 | 38000 | -2.404875e-05 | 34000 | -0.0001993059 | 34000 | -0.0001893556 | 30000 | -0.0002194365 | 38000 | -3.20195e-05 | 28000 | -0.000356683 | 30000 | -0.000198285 | 28000 | -0.0003764854 | 30000 | -0.0003567011 | 30000 | -0.0001685823 | 28000 | -0.0003368815
38000 | -3.102937e-05 | 38000 | -2.404875e-05 | 36000 | -0.0001993236 | 34000 | -0.0001893556 | 30000 | -0.0002194365 | 38000 | -3.20195e-05 | 28000 | -0.000376485 | 30000 | -0.000198285 | 28000 | -0.0003764854 | 28000 | -0.0003566834 | 30000 | -0.0001685823 | 28000 | -0.0003368815
38000 | -3.102937e-05 | 38000 | -2.305372e-05 | 36000 | -0.0001993236 | 34000 | -0.0001893556 | 30000 | -0.0002194365 | 38000 | -3.20195e-05 | 30000 | -0.000356701 | 30000 | -0.000198285 | 28000 | -0.0003566834 | 28000 | -0.0003566834 | 30000 | -0.0001685823 | 28000 | -0.0003170795
38000 | -3.102937e-05 | 38000 | -2.305372e-05 | 36000 | -0.0001893733 | 34000 | -0.0001794054 | 30000 | -0.0002194365 | 38000 | -3.30096e-05 | 28000 | -0.000356683 | 30000 | -0.000198285 | 28000 | -0.0003566834 | 28000 | -0.0003566834 | 30000 | -0.0001685823 | 28000 | -0.0003170795
38000 | -3.102937e-05 | 38000 | -2.305372e-05 | 36000 | -0.0001993236 | 34000 | -0.0001794054 | 30000 | -0.0002194365 | 38000 | -3.20195e-05 | 30000 | -0.000376503 | 30000 | -0.000188384 | 28000 | -0.0003566834 | 28000 | -0.0003566834 | 30000 | -0.0001685823 | 30000 | -0.0003170972
38000 | -3.102937e-05 | 40000 | -2.404875e-05 | 36000 | -0.0001893733 | 34000 | -0.0001794054 | 30000 | -0.0002194365 | 38000 | -3.20195e-05 | 28000 | -0.000376485 | 30000 | -0.000188384 | 28000 | -0.0003566834 | 28000 | -0.0003566834 | 30000 | -0.0001685823 | 28000 | -0.0003368815
38000 | -3.102937e-05 | 40000 | -2.305372e-05 | 36000 | -0.0001993236 | 34000 | -0.0001893556 | 30000 | -0.0002194365 | 38000 | -3.20195e-05 | 28000 | -0.000376485 | 30000 | -0.000198285 | 28000 | -0.0003764854 | 28000 | -0.0003566834 | 32000 | -0.0001686 | 28000 | -0.0003170795
38000 | -3.102937e-05 | 40000 | -2.306257e-05 | 36000 | -0.0001993236 | 34000 | -0.0001794054 | 30000 | -0.0002194365 | 38000 | -3.30096e-05 | 28000 | -0.000356683 | 30000 | -0.000198285 | 28000 | -0.0003566834 | 28000 | -0.0003566834 | 30000 | -0.0001685823 | 28000 | -0.0003170795
38000 | -3.102937e-05 | 38000 | -2.306257e-05 | 36000 | -0.0001993236 | 34000 | -0.0001794054 | 30000 | -0.0002194365 | 38000 | -3.20195e-05 | 30000 | -0.000356701 | 30000 | -0.000198285 | 28000 | -0.0003566834 | 28000 | -0.0003566834 | 30000 | -0.0001685823 | 28000 | -0.0003170795
38000 | -3.102937e-05 | 40000 | -2.306257e-05 | 36000 | -0.0001893733 | 34000 | -0.0001893556 | 30000 | -0.0002194365 | 38000 | -3.30096e-05 | 28000 | -0.000356683 | 30000 | -0.000198285 | 28000 | -0.0003764854 | 28000 | -0.0003566834 | 30000 | -0.0001685823 | 28000 | -0.0003170795
38000 | -3.102937e-05 | 40000 | -2.404875e-05 | 36000 | -0.0001993236 | 34000 | -0.0001794054 | 30000 | -0.0002194365 | 38000 | -3.20195e-05 | 30000 | -0.000356701 | 30000 | -0.000198285 | 28000 | -0.0003566834 | 28000 | -0.0003566834 | 30000 | -0.0001685823 | 28000 | -0.0003170795
38000 | -3.102937e-05 | 40000 | -2.306257e-05 | 36000 | -0.0001893733 | 34000 | -0.0001794054 | 30000 | -0.000239337 | 38000 | -3.30096e-05 | 30000 | -0.000356701 | 30000 | -0.000198285 | 28000 | -0.0003566834 | 28000 | -0.0003566834 | 30000 | -0.0001586813 | 28000 | -0.0003170795
38000 | -3.102937e-05 | 40000 | -2.40576e-05 | 34000 | -0.0001993059 | 34000 | -0.0001794054 | 30000 | -0.0002194365 | 38000 | -3.30096e-05 | 30000 | -0.000356701 | 30000 | -0.000198285 | 30000 | -0.0003567011 | 28000 | -0.0003566834 | 30000 | -0.0001685823 | 30000 | -0.0003170972
40000 | -3.104707e-05 | 40000 | -2.40576e-05 | 36000 | -0.0001893733 | 34000 | -0.0001794054 | 30000 | -0.0002194365 | 38000 | -3.20195e-05 | 30000 | -0.000356701 | 30000 | -0.000198285 | 30000 | -0.0003765031 | 28000 | -0.0003566834 | 30000 | -0.0001685823 | 28000 | -0.0003170795
40000 | -3.104707e-05 | 40000 | -2.306257e-05 | 36000 | -0.0001893733 | 34000 | -0.0001794054 | 30000 | -0.0002194365 | 38000 | -3.30096e-05 | 30000 | -0.000356701 | 30000 | -0.000188384 | 30000 | -0.0003567011 | 30000 | -0.0003567011 | 30000 | -0.0001685823 | 28000 | -0.0003170795
38000 | -3.102937e-05 | 40000 | -2.40576e-05 | 36000 | -0.0001993236 | 36000 | -0.0001794231 | 30000 | -0.0002194365 | 38000 | -3.30096e-05 | 30000 | -0.000356701 | 30000 | -0.000198285 | 28000 | -0.0003566834 | 28000 | -0.0003566834 | 32000 | -0.0001686 | 28000 | -0.0003170795
40000 | -3.104707e-05 | 40000 | -2.306257e-05 | 36000 | -0.0001893733 | 34000 | -0.0001794054 | 30000 | -0.0002194365 | 38000 | -3.30096e-05 | 30000 | -0.000356701 | 30000 | -0.000198285 | 30000 | -0.0003567011 | 28000 | -0.0003566834 | 32000 | -0.0001686 | 30000 | -0.0003170972
40000 | -3.104707e-05 | 40000 | -2.40576e-05 | 36000 | -0.0001893733 | 36000 | -0.0001794231 | 30000 | -0.0002194365 | 38000 | -3.30096e-05 | 30000 | -0.000356701 | 30000 | -0.000188384 | 30000 | -0.0003567011 | 30000 | -0.0003567011 | 30000 | -0.0001685823 | 28000 | -0.0003170795
38000 | -3.102937e-05 | 40000 | -2.40576e-05 | 36000 | -0.0001893733 | 36000 | -0.0001794231 | 32000 | -0.0002194719 | 40000 | -3.20372e-05 | 30000 | -0.000356701 | 30000 | -0.000188384 | 28000 | -0.0003566834 | 30000 | -0.0003567011 | 32000 | -0.0001686 | 28000 | -0.0003170795
38000 | -3.102937e-05 | 40000 | -2.306257e-05 | 36000 | -0.0001993236 | 36000 | -0.0001794231 | 30000 | -0.0002194365 | 40000 | -3.30273e-05 | 30000 | -0.000356701 | 30000 | -0.000198285 | 28000 | -0.0003566834 | 28000 | -0.0003566834 | 30000 | -0.0001685823 | 30000 | -0.0003170972
38000 | -3.102937e-05 | 42000 | -2.40576e-05 | 36000 | -0.0001893733 | 36000 | -0.0001794231 | 32000 | -0.0002194719 | 40000 | -3.20372e-05 | 30000 | -0.000356701 | 32000 | -0.000198303 | 28000 | -0.0003566834 | 30000 | -0.0003567011 | 30000 | -0.0001685823 | 28000 | -0.0003170795
40000 | -3.104707e-05 | 42000 | -2.306257e-05 | 36000 | -0.0001893733 | 36000 | -0.0001794231 | 32000 | -0.0002194719 | 40000 | -3.30273e-05 | 30000 | -0.000356701 | 30000 | -0.000198285 | 30000 | -0.0003567011 | 30000 | -0.0003567011 | 30000 | -0.0001685823 | 30000 | -0.0003170972
40000 | -3.104707e-05 | 40000 | -2.307142e-05 | 36000 | -0.0001893733 | 36000 | -0.0001794231 | 32000 | -0.0002194719 | 40000 | -3.20372e-05 | 30000 | -0.000356701 | 30000 | -0.000198285 | 28000 | -0.0003566834 | 30000 | -0.0003567011 | 30000 | -0.0001685823 | 28000 | -0.0003170795
40000 | -3.104707e-05 | 42000 | -2.307142e-05 | 36000 | -0.0001893733 | 36000 | -0.0001794231 | 32000 | -0.0002194719 | 40000 | -3.20372e-05 | 30000 | -0.000356701 | 30000 | -0.000188384 | 30000 | -0.0003567011 | 30000 | -0.0003567011 | 32000 | -0.000158699 | 30000 | -0.0003170972
40000 | -3.104707e-05 | 40000 | -2.306257e-05 | 36000 | -0.0001893733 | 36000 | -0.0001794231 | 32000 | -0.0002194719 | 40000 | -3.20372e-05 | 30000 | -0.000356701 | 30000 | -0.000198285 | 30000 | -0.0003567011 | 30000 | -0.0003567011 | 32000 | -0.0001686 | 30000 | -0.0003170972
40000 | -3.104707e-05 | 42000 | -2.307142e-05 | 36000 | -0.0001893733 | 36000 | -0.0001794231 | 30000 | -0.0002194365 | 40000 | -3.30273e-05 | 30000 | -0.000356701 | 30000 | -0.000188384 | 30000 | -0.0003567011 | 30000 | -0.0003567011 | 32000 | -0.0001686 | 30000 | -0.0003170972
40000 | -3.104707e-05 | 40000 | -2.40576e-05 | 38000 | -0.0001794408 | 36000 | -0.0001794231 | 32000 | -0.0002194719 | 42000 | -3.20549e-05 | 30000 | -0.000356701 | 30000 | -0.000198285 | 30000 | -0.0003567011 | 30000 | -0.0003567011 | 30000 | -0.0001685823 | 30000 | -0.0003170972
40000 | -3.104707e-05 | 42000 | -2.307142e-05 | 36000 | -0.0001893733 | 36000 | -0.0001794231 | 32000 | -0.0001995714 | 40000 | -3.20372e-05 | 30000 | -0.000356701 | 32000 | -0.000198303 | 30000 | -0.0003567011 | 30000 | -0.0003567011 | 32000 | -0.0001686 | 30000 | -0.0003170972
40000 | -3.104707e-05 | 42000 | -2.306257e-05 | 36000 | -0.0001893733 | 36000 | -0.0001794231 | 32000 | -0.0002194719 | 40000 | -3.30273e-05 | 30000 | -0.000356701 | 30000 | -0.000188384 | 30000 | -0.0003567011 | 30000 | -0.0003567011 | 32000 | -0.0001686 | 30000 | -0.0003170972
40000 | -3.104707e-05 | 42000 | -2.406645e-05 | 36000 | -0.0001893733 | 36000 | -0.0001794231 | 32000 | -0.0002194719 | 40000 | -3.30273e-05 | 30000 | -0.000356701 | 32000 | -0.000198303 | 30000 | -0.0003567011 | 30000 | -0.0003567011 | 30000 | -0.0001685823 | 30000 | -0.0003170972
40000 | -3.104707e-05 | 42000 | -2.307142e-05 | 36000 | -0.0001893733 | 36000 | -0.0001794231 | 32000 | -0.0001995714 | 40000 | -3.20372e-05 | 30000 | -0.000356701 | 30000 | -0.000188384 | 30000 | -0.0003567011 | 30000 | -0.0003567011 | 32000 | -0.0001686 | 30000 | -0.0003170972
40000 | -3.104707e-05 | 42000 | -2.406645e-05 | 36000 | -0.0001893733 | 36000 | -0.0001794231 | 32000 | -0.0001995714 | 42000 | -3.20549e-05 | 30000 | -0.000356701 | 30000 | -0.000188384 | 30000 | -0.0003567011 | 30000 | -0.0003567011 | 32000 | -0.0001686 | 30000 | -0.0003170972
42000 | -3.106477e-05 | 42000 | -2.406645e-05 | 36000 | -0.0001794231 | 36000 | -0.0001794231 | 34000 | -0.0002195073 | 42000 | -3.3045e-05 | 30000 | -0.000356701 | 30000 | -0.000188384 | 30000 | -0.0003567011 | 28000 | -0.0003566834 | 32000 | -0.0001686 | 30000 | -0.0003170972
40000 | -3.104707e-05 | 42000 | -2.307142e-05 | 38000 | -0.0001794408 | 36000 | -0.0001794231 | 32000 | -0.0001995714 | 40000 | -3.20372e-05 | 30000 | -0.000356701 | 32000 | -0.000188402 | 30000 | -0.0003567011 | 30000 | -0.0003567011 | 32000 | -0.0001686 | 30000 | -0.0003170972
40000 | -3.104707e-05 | 42000 | -2.307142e-05 | 38000 | -0.0001794408 | 36000 | -0.0001794231 | 34000 | -0.0001996068 | 42000 | -3.20549e-05 | 30000 | -0.000356701 | 30000 | -0.000188384 | 30000 | -0.0003567011 | 30000 | -0.0003567011 | 34000 | -0.0001587167 | 30000 | -0.0003170972
42000 | -3.106477e-05 | 42000 | -2.406645e-05 | 38000 | -0.000189391 | 36000 | -0.0001694728 | 32000 | -0.0002194719 | 42000 | -3.20549e-05 | 30000 | -0.000356701 | 32000 | -0.000198303 | 30000 | -0.0003567011 | 30000 | -0.0003567011 | 34000 | -0.0001686177 | 30000 | -0.0003170972
42000 | -3.106477e-05 | 42000 | -2.307142e-05 | 38000 | -0.0001794408 | 36000 | -0.0001794231 | 32000 | -0.0002194719 | 42000 | -3.20549e-05 | 30000 | -0.000356701 | 32000 | -0.000198303 | 30000 | -0.0003567011 | 30000 | -0.0003567011 | 32000 | -0.000158699 | 30000 | -0.0003170972
42000 | -3.106477e-05 | 44000 | -2.307142e-05 | 36000 | -0.0001794231 | 36000 | -0.0001694728 | 34000 | -0.0001996068 | 40000 | -3.20372e-05 | 30000 | -0.000356701 | 32000 | -0.000188402 | 30000 | -0.0003567011 | 30000 | -0.0003567011 | 34000 | -0.0001686177 | 30000 | -0.0003170972
42000 | -3.106477e-05 | 42000 | -2.406645e-05 | 38000 | -0.0001794408 | 36000 | -0.0001694728 | 34000 | -0.0001996068 | 42000 | -3.20549e-05 | 30000 | -0.000356701 | 32000 | -0.000198303 | 30000 | -0.0003567011 | 30000 | -0.0003567011 | 32000 | -0.000158699 | 30000 | -0.0003170972
42000 | -3.106477e-05 | 42000 | -2.308027e-05 | 38000 | -0.0001794408 | 36000 | -0.0001794231 | 34000 | -0.0001996068 | 42000 | -3.20549e-05 | 30000 | -0.000356701 | 30000 | -0.000188384 | 30000 | -0.0003567011 | 30000 | -0.0003567011 | 32000 | -0.000158699 | 30000 | -0.0003170972
42000 | -3.106477e-05 | 42000 | -2.406645e-05 | 38000 | -0.0001794408 | 36000 | -0.0001694728 | 34000 | -0.0002195073 | 42000 | -3.20549e-05 | 30000 | -0.000356701 | 32000 | -0.000188402 | 30000 | -0.0003567011 | 30000 | -0.0003567011 | 34000 | -0.0001686177 | 30000 | -0.0003170972
42000 | -3.106477e-05 | 42000 | -2.307142e-05 | 36000 | -0.0001794231 | 36000 | -0.0001694728 | 32000 | -0.0001995714 | 42000 | -3.20549e-05 | 30000 | -0.000356701 | 32000 | -0.000188402 | 30000 | -0.0003567011 | 30000 | -0.0003468002 | 32000 | -0.0001686 | 30000 | -0.0003170972
42000 | -3.106477e-05 | 42000 | -2.406645e-05 | 38000 | -0.0001794408 | 38000 | -0.0001694905 | 34000 | -0.0001996068 | 42000 | -3.20549e-05 | 30000 | -0.000356701 | 32000 | -0.000188402 | 30000 | -0.0003567011 | 30000 | -0.0003468002 | 34000 | -0.0001587167 | 30000 | -0.0003170972
42000 | -3.007467e-05 | 42000 | -2.307142e-05 | 38000 | -0.0001794408 | 38000 | -0.0001694905 | 34000 | -0.0001996068 | 42000 | -3.20549e-05 | 30000 | -0.000356701 | 34000 | -0.00018842 | 30000 | -0.0003567011 | 30000 | -0.0003468002 | 32000 | -0.0001686 | 30000 | -0.0003170972
42000 | -3.106477e-05 | 42000 | -2.307142e-05 | 38000 | -0.0001794408 | 38000 | -0.0001694905 | 34000 | -0.0001996068 | 42000 | -3.10648e-05 | 30000 | -0.000356701 | 32000 | -0.000188402 | 30000 | -0.0003567011 | 30000 | -0.0003567011 | 32000 | -0.0001686 | 30000 | -0.0003170972
42000 | -3.106477e-05 | 42000 | -2.307142e-05 | 38000 | -0.0001794408 | 38000 | -0.0001694905 | 34000 | -0.0001996068 | 42000 | -3.20549e-05 | 30000 | -0.000356701 | 32000 | -0.000188402 | 30000 | -0.0003567011 | 30000 | -0.0003468002 | 32000 | -0.0001686 | 30000 | -0.0003170972
42000 | -3.106477e-05 | 44000 | -2.307142e-05 | 38000 | -0.0001794408 | 38000 | -0.0001694905 | 34000 | -0.0001996068 | 42000 | -3.20549e-05 | 30000 | -0.000356701 | 34000 | -0.00018842 | 30000 | -0.0003567011 | 30000 | -0.0003468002 | 34000 | -0.0001587167 | 30000 | -0.0003170972
42000 | -3.106477e-05 | 42000 | -2.307142e-05 | 38000 | -0.0001794408 | 38000 | -0.0001694905 | 34000 | -0.0001996068 | 42000 | -3.20549e-05 | 30000 | -0.000356701 | 32000 | -0.000198303 | 30000 | -0.0003567011 | 30000 | -0.0003468002 | 32000 | -0.0001686 | 30000 | -0.0003170972
42000 | -3.106477e-05 | 42000 | -2.308027e-05 | 38000 | -0.0001794408 | 38000 | -0.0001595403 | 34000 | -0.0001996068 | 42000 | -3.20549e-05 | 30000 | -0.000356701 | 32000 | -0.000198303 | 30000 | -0.0003567011 | 30000 | -0.0003468002 | 34000 | -0.0001686177 | 30000 | -0.0003170972
42000 | -3.106477e-05 | 42000 | -2.307142e-05 | 38000 | -0.0001794408 | 38000 | -0.0001694905 | 34000 | -0.0001996068 | 42000 | -3.20549e-05 | 30000 | -0.000356701 | 32000 | -0.000188402 | 30000 | -0.0003567011 | 30000 | -0.0003468002 | 34000 | -0.0001686177 | 30000 | -0.0003170972
42000 | -3.106477e-05 | 44000 | -2.307142e-05 | 38000 | -0.0001794408 | 38000 | -0.0001694905 | 34000 | -0.0001996068 | 42000 | -3.20549e-05 | 30000 | -0.000356701 | 32000 | -0.000188402 | 30000 | -0.0003567011 | 30000 | -0.0003468002 | 34000 | -0.0001686177 | 30000 | -0.0003170972
42000 | -3.106477e-05 | 42000 | -2.307142e-05 | 38000 | -0.0001794408 | 38000 | -0.0001694905 | 34000 | -0.0001996068 | 42000 | -3.20549e-05 | 30000 | -0.000356701 | 32000 | -0.000188402 | 30000 | -0.0003567011 | 30000 | -0.0003468002 | 32000 | -0.000158699 | 30000 | -0.0003170972
42000 | -3.106477e-05 | 42000 | -2.308027e-05 | 38000 | -0.0001794408 | 38000 | -0.0001595403 | 34000 | -0.0001996068 | 42000 | -3.20549e-05 | 30000 | -0.000356701 | 34000 | -0.000198321 | 30000 | -0.0003567011 | 30000 | -0.0003468002 | 34000 | -0.0001587167 | 30000 | -0.0003170972
42000 | -3.106477e-05 | 44000 | -2.307142e-05 | 38000 | -0.0001794408 | 38000 | -0.0001595403 | 34000 | -0.0001996068 | 42000 | -3.20549e-05 | 30000 | -0.000356701 | 34000 | -0.000198321 | 30000 | -0.0003567011 | 30000 | -0.0003468002 | 34000 | -0.0001686177 | 30000 | -0.0002972952
42000 | -3.106477e-05 | 42000 | -2.307142e-05 | 38000 | -0.0001794408 | 38000 | -0.0001595403 | 34000 | -0.0001996068 | 42000 | -3.20549e-05 | 30000 | -0.000356701 | 32000 | -0.000188402 | 30000 | -0.0003567011 | 30000 | -0.0003468002 | 34000 | -0.0001587167 | 30000 | -0.0003170972
42000 | -3.106477e-05 | 42000 | -2.308027e-05 | 38000 | -0.0001794408 | 38000 | -0.0001595403 | 34000 | -0.0001996068 | 42000 | -3.10648e-05 | 30000 | -0.000356701 | 32000 | -0.000188402 | 30000 | -0.0003567011 | 30000 | -0.0003468002 | 34000 | -0.0001686177 | 30000 | -0.0003170972
44000 | -3.108247e-05 | 44000 | -2.307142e-05 | 38000 | -0.0001794408 | 38000 | -0.0001595403 | 34000 | -0.0001996068 | 44000 | -3.20726e-05 | 30000 | -0.000356701 | 32000 | -0.000188402 | 30000 | -0.0003567011 | 30000 | -0.0003468002 | 34000 | -0.0001686177 | 30000 | -0.0003170972
42000 | -3.106477e-05 | 44000 | -2.307142e-05 | 38000 | -0.0001794408 | 38000 | -0.0001595403 | 34000 | -0.0001996068 | 42000 | -3.20549e-05 | 30000 | -0.000356701 | 34000 | -0.00018842 | 30000 | -0.0003567011 | 30000 | -0.0003468002 | 34000 | -0.0001686177 | 30000 | -0.0003170972
42000 | -3.106477e-05 | 44000 | -2.308027e-05 | 38000 | -0.0001794408 | 38000 | -0.0001595403 | 34000 | -0.0001996068 | 42000 | -3.20549e-05 | 30000 | -0.000356701 | 32000 | -0.000188402 | 30000 | -0.0003567011 | 30000 | -0.0003468002 | 34000 | -0.0001587167 | 30000 | -0.0003170972
42000 | -3.106477e-05 | 42000 | -2.308027e-05 | 40000 | -0.0001794585 | 38000 | -0.0001595403 | 34000 | -0.0001996068 | 42000 | -3.10648e-05 | 30000 | -0.000356701 | 34000 | -0.00018842 | 30000 | -0.0003567011 | 30000 | -0.0003468002 | 34000 | -0.0001686177 | 30000 | -0.0003170972
42000 | -3.106477e-05 | 44000 | -2.308027e-05 | 40000 | -0.0001794585 | 38000 | -0.0001595403 | 34000 | -0.0001996068 | 44000 | -3.20726e-05 | 30000 | -0.000356701 | 34000 | -0.00018842 | 30000 | -0.0003567011 | 30000 | -0.0003468002 | 34000 | -0.0001686177 | 30000 | -0.0003170972
42000 | -3.106477e-05 | 44000 | -2.307142e-05 | 40000 | -0.0001794585 | 38000 | -0.0001595403 | 34000 | -0.0001996068 | 44000 | -3.10825e-05 | 30000 | -0.000356701 | 34000 | -0.00018842 | 30000 | -0.0003567011 | 30000 | -0.0003468002 | 34000 | -0.0001686177 | 30000 | -0.0003170972
42000 | -3.106477e-05 | 44000 | -2.308027e-05 | 40000 | -0.0001794585 | 40000 | -0.000159558 | 34000 | -0.0001996068 | 42000 | -3.20549e-05 | 30000 | -0.000356701 | 34000 | -0.000198321 | 30000 | -0.0003567011 | 30000 | -0.0003468002 | 34000 | -0.0001587167 | 30000 | -0.0003170972
44000 | -3.108247e-05 | 44000 | -2.308027e-05 | 40000 | -0.0001794585 | 38000 | -0.0001595403 | 34000 | -0.0001996068 | 42000 | -3.20549e-05 | 32000 | -0.000356719 | 32000 | -0.000188402 | 30000 | -0.0003567011 | 30000 | -0.0003468002 | 34000 | -0.0001686177 | 30000 | -0.0003170972
44000 | -3.108247e-05 | 44000 | -2.308027e-05 | 40000 | -0.0001794585 | 38000 | -0.0001595403 | 34000 | -0.0001996068 | 42000 | -3.20549e-05 | 30000 | -0.000356701 | 32000 | -0.000188402 | 30000 | -0.0003567011 | 30000 | -0.0003468002 | 34000 | -0.0001587167 | 30000 | -0.0003170972
44000 | -3.108247e-05 | 44000 | -2.308027e-05 | 40000 | -0.0001794585 | 38000 | -0.0001595403 | 34000 | -0.0001996068 | 44000 | -3.20726e-05 | 30000 | -0.000356701 | 34000 | -0.00018842 | 30000 | -0.0003567011 | 30000 | -0.0003468002 | 34000 | -0.0001587167 | 30000 | -0.0003170972
42000 | -3.106477e-05 | 44000 | -2.308027e-05 | 40000 | -0.0001794585 | 38000 | -0.0001595403 | 36000 | -0.0001996422 | 44000 | -3.20726e-05 | 30000 | -0.000356701 | 34000 | -0.00018842 | 30000 | -0.0003567011 | 30000 | -0.0003468002 | 34000 | -0.0001587167 | 30000 | -0.0002972952
44000 | -3.108247e-05 | 44000 | -2.308027e-05 | 40000 | -0.0001794585 | 38000 | -0.00014959 | 34000 | -0.0001996068 | 44000 | -3.20726e-05 | 30000 | -0.000356701 | 34000 | -0.00018842 | 30000 | -0.0003567011 | 30000 | -0.0003368992 | 34000 | -0.0001587167 | 32000 | -0.0003171149
44000 | -3.108247e-05 | 44000 | -2.308027e-05 | 40000 | -0.0001794585 | 38000 | -0.0001595403 | 34000 | -0.0001996068 | 42000 | -3.20549e-05 | 30000 | -0.000356701 | 32000 | -0.000198303 | 30000 | -0.0003567011 | 30000 | -0.0003368992 | 34000 | -0.0001587167 | 30000 | -0.0002972952
42000 | -3.106477e-05 | 44000 | -2.308027e-05 | 40000 | -0.0001794585 | 38000 | -0.00014959 | 36000 | -0.0001797417 | 42000 | -3.20549e-05 | 30000 | -0.000356701 | 34000 | -0.000198321 | 30000 | -0.0003567011 | 30000 | -0.0003368992 | 34000 | -0.0001587167 | 30000 | -0.0002972952
42000 | -3.106477e-05 | 44000 | -2.308027e-05 | 40000 | -0.0001794585 | 40000 | -0.0001496077 | 34000 | -0.0001996068 | 42000 | -3.10648e-05 | 32000 | -0.000356719 | 34000 | -0.000198321 | 30000 | -0.0003567011 | 30000 | -0.0003368992 | 34000 | -0.0001587167 | 30000 | -0.0002972952
44000 | -3.009237e-05 | 44000 | -2.308027e-05 | 40000 | -0.0001695082 | 38000 | -0.0001595403 | 34000 | -0.0001996068 | 44000 | -3.20726e-05 | 32000 | -0.000356719 | 34000 | -0.00018842 | 30000 | -0.0003567011 | 30000 | -0.0003368992 | 34000 | -0.0001686177 | 30000 | -0.0002972952
44000 | -3.108247e-05 | 46000 | -2.308027e-05 | 40000 | -0.0001695082 | 40000 | -0.0001496077 | 36000 | -0.0001996422 | 44000 | -3.20726e-05 | 30000 | -0.000356701 | 34000 | -0.00018842 | 30000 | -0.0003567011 | 30000 | -0.0003368992 | 34000 | -0.0001686177 | 32000 | -0.0002973129
44000 | -3.108247e-05 | 44000 | -2.308027e-05 | 40000 | -0.0001794585 | 40000 | -0.0001496077 | 36000 | -0.0001996422 | 44000 | -3.20726e-05 | 32000 | -0.000356719 | 32000 | -0.000188402 | 30000 | -0.0003567011 | 30000 | -0.0003368992 | 34000 | -0.0001587167 | 30000 | -0.0002972952
44000 | -3.009237e-05 | 44000 | -2.308912e-05 | 42000 | -0.0001794762 | 38000 | -0.0001595403 | 34000 | -0.0001996068 | 44000 | -3.20726e-05 | 30000 | -0.000356701 | 34000 | -0.000198321 | 30000 | -0.0003567011 | 30000 | -0.0003368992 | 34000 | -0.0001686177 | 30000 | -0.0002972952
44000 | -3.009237e-05 | 44000 | -2.308027e-05 | 40000 | -0.0001794585 | 40000 | -0.0001496077 | 36000 | -0.0001996422 | 42000 | -3.10648e-05 | 30000 | -0.000336899 | 34000 | -0.00018842 | 30000 | -0.0003567011 | 30000 | -0.0003368992 | 36000 | -0.0001587344 | 30000 | -0.0003170972
44000 | -3.108247e-05 | 44000 | -2.308027e-05 | 42000 | -0.0001794762 | 38000 | -0.00014959 | 36000 | -0.0001996422 | 44000 | -3.10825e-05 | 32000 | -0.000356719 | 34000 | -0.00018842 | 30000 | -0.0003567011 | 30000 | -0.0003368992 | 34000 | -0.0001587167 | 30000 | -0.0003170972
44000 | -3.009237e-05 | 44000 | -2.308027e-05 | 42000 | -0.0001794762 | 42000 | -0.0001595757 | 36000 | -0.0001797417 | 44000 | -3.20726e-05 | 32000 | -0.000356719 | 34000 | -0.00018842 | 30000 | -0.0003567011 | 30000 | -0.0003368992 | 34000 | -0.0001587167 | 30000 | -0.0002972952
44000 | -3.108247e-05 | 44000 | -2.308027e-05 | 40000 | -0.0001794585 | 40000 | -0.0001496077 | 36000 | -0.0001797417 | 44000 | -3.10825e-05 | 32000 | -0.000356719 | 34000 | -0.00018842 | 30000 | -0.0003567011 | 30000 | -0.0003368992 | 34000 | -0.0001587167 | 30000 | -0.0002972952
44000 | -3.108247e-05 | 46000 | -2.308027e-05 | 40000 | -0.0001695082 | 40000 | -0.0001496077 | 36000 | -0.0001797417 | 44000 | -3.10825e-05 | 34000 | -0.000336935 | 34000 | -0.00018842 | 30000 | -0.0003567011 | 30000 | -0.0003368992 | 34000 | -0.0001587167 | 30000 | -0.0003170972
44000 | -3.108247e-05 | 46000 | -2.308027e-05 | 40000 | -0.0001695082 | 40000 | -0.0001496077 | 36000 | -0.0001996422 | 46000 | -3.11002e-05 | 32000 | -0.000336917 | 34000 | -0.00018842 | 30000 | -0.0003567011 | 32000 | -0.0003369169 | 34000 | -0.0001587167 | 32000 | -0.0002973129
46000 | -3.110017e-05 | 46000 | -2.308912e-05 | 42000 | -0.0001695259 | 40000 | -0.0001496077 | 36000 | -0.0001797417 | 44000 | -3.20726e-05 | 32000 | -0.000356719 | 34000 | -0.000198321 | 30000 | -0.0003567011 | 30000 | -0.0003368992 | 34000 | -0.0001587167 | 32000 | -0.0002973129
44000 | -3.108247e-05 | 46000 | -2.308912e-05 | 40000 | -0.0001695082 | 40000 | -0.0001496077 | 36000 | -0.0001797417 | 44000 | -3.20726e-05 | 32000 | -0.000356719 | 34000 | -0.00018842 | 30000 | -0.0003567011 | 30000 | -0.0003368992 | 36000 | -0.0001587344 | 30000 | -0.0002972952
46000 | -3.011007e-05 | 46000 | -2.308912e-05 | 42000 | -0.0001695259 | 40000 | -0.0001496077 | 36000 | -0.0001797417 | 46000 | -3.11002e-05 | 32000 | -0.000336917 | 34000 | -0.00018842 | 30000 | -0.0003567011 | 30000 | -0.0003368992 | 34000 | -0.0001587167 | 30000 | -0.0002972952
44000 | -3.009237e-05 | 44000 | -2.308912e-05 | 42000 | -0.0001695259 | 40000 | -0.0001496077 | 36000 | -0.0001797417 | 44000 | -3.20726e-05 | 32000 | -0.000336917 | 34000 | -0.00018842 | 30000 | -0.0003567011 | 30000 | -0.0003368992 | 34000 | -0.0001587167 | 30000 | -0.0003170972
46000 | -3.110017e-05 | 46000 | -2.308912e-05 | 42000 | -0.0001695259 | 42000 | -0.0001496254 | 36000 | -0.0001797417 | 44000 | -3.20726e-05 | 34000 | -0.000336935 | 34000 | -0.00018842 | 30000 | -0.0003567011 | 32000 | -0.0003369169 | 34000 | -0.0001587167 | 32000 | -0.0002973129
46000 | -3.110017e-05 | 46000 | -2.308027e-05 | 42000 | -0.0001695259 | 42000 | -0.0001396752 | 36000 | -0.0001797417 | 46000 | -3.20903e-05 | 32000 | -0.000336917 | 34000 | -0.00018842 | 32000 | -0.0003567188 | 30000 | -0.0003368992 | 36000 | -0.0001587344 | 32000 | -0.0003171149
44000 | -3.009237e-05 | 46000 | -2.308912e-05 | 40000 | -0.0001695082 | 40000 | -0.0001396575 | 36000 | -0.0001797417 | 46000 | -3.11002e-05 | 32000 | -0.000356719 | 34000 | -0.00018842 | 30000 | -0.0003567011 | 30000 | -0.0003368992 | 36000 | -0.0001587344 | 30000 | -0.0002972952
44000 | -3.108247e-05 | 44000 | -2.308912e-05 | 42000 | -0.0001695259 | 40000 | -0.0001496077 | 36000 | -0.0001797417 | 44000 | -3.10825e-05 | 34000 | -0.000356737 | 34000 | -0.00018842 | 30000 | -0.0003567011 | 32000 | -0.0003369169 | 34000 | -0.0001587167 | 32000 | -0.0002973129
44000 | -3.009237e-05 | 46000 | -2.308912e-05 | 42000 | -0.0001794762 | 40000 | -0.0001396575 | 36000 | -0.0001797417 | 46000 | -3.20903e-05 | 32000 | -0.000336917 | 34000 | -0.00018842 | 30000 | -0.0003567011 | 32000 | -0.0003369169 | 34000 | -0.0001587167 | 32000 | -0.0003171149
46000 | -3.011007e-05 | 46000 | -2.308027e-05 | 42000 | -0.0001695259 | 40000 | -0.0001496077 | 36000 | -0.0001797417 | 44000 | -3.20726e-05 | 34000 | -0.000336935 | 34000 | -0.00018842 | 30000 | -0.0003567011 | 32000 | -0.0003369169 | 36000 | -0.0001587344 | 30000 | -0.0002972952
46000 | -3.110017e-05 | 46000 | -2.308912e-05 | 42000 | -0.0001794762 | 42000 | -0.0001396752 | 36000 | -0.0001797417 | 44000 | -3.10825e-05 | 34000 | -0.000336935 | 34000 | -0.00018842 | 32000 | -0.0003567188 | 32000 | -0.0003369169 | 34000 | -0.0001587167 | 30000 | -0.0002972952
46000 | -3.110017e-05 | 46000 | -2.308912e-05 | 42000 | -0.0001695259 | 42000 | -0.0001396752 | 36000 | -0.0001797417 | 44000 | -3.20726e-05 | 32000 | -0.000336917 | 34000 | -0.00018842 | 30000 | -0.0003567011 | 32000 | -0.0003369169 | 34000 | -0.0001587167 | 30000 | -0.0003170972
46000 | -3.110017e-05 | 46000 | -2.308912e-05 | 42000 | -0.0001695259 | 42000 | -0.0001396752 | 36000 | -0.0001797417 | 46000 | -3.20903e-05 | 32000 | -0.000336917 | 34000 | -0.00018842 | 32000 | -0.0003567188 | 32000 | -0.0003369169 | 34000 | -0.0001587167 | 32000 | -0.0002973129
44000 | -3.108247e-05 | 46000 | -2.308912e-05 | 44000 | -0.0001695436 | 42000 | -0.0001396752 | 38000 | -0.0001797771 | 46000 | -3.11002e-05 | 32000 | -0.000356719 | 34000 | -0.00018842 | 32000 | -0.0003567188 | 32000 | -0.0003270159 | 34000 | -0.0001587167 | 32000 | -0.0002973129
46000 | -3.011007e-05 | 46000 | -2.308912e-05 | 42000 | -0.0001695259 | 42000 | -0.0001396752 | 36000 | -0.0001797417 | 46000 | -3.20903e-05 | 34000 | -0.000336935 | 34000 | -0.00018842 | 32000 | -0.0003567188 | 32000 | -0.0003369169 | 36000 | -0.0001587344 | 34000 | -0.0002973306
46000 | -3.110017e-05 | 46000 | -2.308912e-05 | 44000 | -0.0001695436 | 40000 | -0.0001396575 | 36000 | -0.0001797417 | 46000 | -3.11002e-05 | 34000 | -0.000336935 | 34000 | -0.00018842 | 32000 | -0.0003567188 | 32000 | -0.0003369169 | 36000 | -0.0001587344 | 32000 | -0.0003171149
46000 | -3.011007e-05 | 46000 | -2.308912e-05 | 44000 | -0.0001695436 | 42000 | -0.0001396752 | 38000 | -0.0001797771 | 46000 | -3.11002e-05 | 32000 | -0.000336917 | 34000 | -0.00018842 | 32000 | -0.0003567188 | 32000 | -0.0003369169 | 36000 | -0.0001587344 | 32000 | -0.0002973129
46000 | -3.011007e-05 | 46000 | -2.308912e-05 | 42000 | -0.0001695259 | 40000 | -0.0001396575 | 38000 | -0.0001797771 | 46000 | -3.11002e-05 | 34000 | -0.000336935 | 34000 | -0.00018842 | 32000 | -0.0003567188 | 32000 | -0.0003369169 | 36000 | -0.0001587344 | 30000 | -0.0002972952
46000 | -3.011007e-05 | 46000 | -2.308912e-05 | 42000 | -0.0001695259 | 42000 | -0.0001396752 | 36000 | -0.0001797417 | 46000 | -3.11002e-05 | 34000 | -0.000336935 | 34000 | -0.00018842 | 32000 | -0.0003567188 | 32000 | -0.0003369169 | 36000 | -0.0001587344 | 30000 | -0.0002972952
46000 | -3.011007e-05 | 46000 | -2.308912e-05 | 44000 | -0.0001695436 | 42000 | -0.0001396752 | 36000 | -0.0001797417 | 46000 | -3.20903e-05 | 32000 | -0.000336917 | 34000 | -0.00018842 | 32000 | -0.0003567188 | 32000 | -0.0003369169 | 36000 | -0.0001587344 | 32000 | -0.0002973129
46000 | -3.011007e-05 | 46000 | -2.308912e-05 | 44000 | -0.0001695436 | 42000 | -0.0001396752 | 36000 | -0.0001598412 | 46000 | -3.20903e-05 | 34000 | -0.000356737 | 36000 | -0.000188437 | 32000 | -0.0003567188 | 34000 | -0.0003270336 | 36000 | -0.0001587344 | 30000 | -0.0002972952
46000 | -3.011007e-05 | 46000 | -2.308912e-05 | 42000 | -0.0001695259 | 42000 | -0.0001396752 | 38000 | -0.0001598766 | 46000 | -3.20903e-05 | 34000 | -0.000336935 | 36000 | -0.000188437 | 32000 | -0.0003567188 | 34000 | -0.0003270336 | 36000 | -0.0001587344 | 32000 | -0.0002973129
46000 | -3.011007e-05 | 46000 | -2.308912e-05 | 42000 | -0.0001695259 | 42000 | -0.0001396752 | 38000 | -0.0001797771 | 46000 | -3.11002e-05 | 34000 | -0.000336935 | 34000 | -0.00018842 | 32000 | -0.0003369169 | 34000 | -0.0003270336 | 36000 | -0.0001587344 | 32000 | -0.0002973129
46000 | -3.011007e-05 | 46000 | -2.308912e-05 | 42000 | -0.0001695259 | 42000 | -0.0001396752 | 38000 | -0.0001598766 | 46000 | -3.11002e-05 | 34000 | -0.000336935 | 36000 | -0.000188437 | 32000 | -0.0003567188 | 34000 | -0.0003270336 | 36000 | -0.0001587344 | 32000 | -0.0002973129
46000 | -3.011007e-05 | 46000 | -2.308912e-05 | 44000 | -0.0001695436 | 42000 | -0.0001396752 | 36000 | -0.0001598412 | 46000 | -3.11002e-05 | 34000 | -0.000336935 | 36000 | -0.000188437 | 32000 | -0.0003567188 | 32000 | -0.0003270159 | 36000 | -0.0001587344 | 32000 | -0.0002973129
46000 | -3.011007e-05 | 46000 | -2.308912e-05 | 44000 | -0.0001695436 | 42000 | -0.0001396752 | 38000 | -0.0001598766 | 46000 | -3.11002e-05 | 34000 | -0.000336935 | 36000 | -0.000188437 | 32000 | -0.0003567188 | 34000 | -0.0003270336 | 36000 | -0.0001587344 | 32000 | -0.0002973129
46000 | -3.011007e-05 | 46000 | -2.308912e-05 | 44000 | -0.0001595934 | 44000 | -0.0001396929 | 38000 | -0.0001797771 | 46000 | -3.11002e-05 | 34000 | -0.000336935 | 34000 | -0.00018842 | 32000 | -0.0003369169 | 34000 | -0.0003270336 | 36000 | -0.0001587344 | 34000 | -0.0002973306
48000 | -3.012777e-05 | 48000 | -2.308912e-05 | 44000 | -0.0001595934 | 42000 | -0.0001396752 | 38000 | -0.0001797771 | 46000 | -3.11002e-05 | 34000 | -0.000336935 | 36000 | -0.000188437 | 32000 | -0.0003369169 | 34000 | -0.0003369346 | 36000 | -0.0001587344 | 32000 | -0.0003171149
46000 | -3.011007e-05 | 46000 | -2.308912e-05 | 44000 | -0.0001695436 | 42000 | -0.0001396752 | 38000 | -0.0001598766 | 46000 | -3.11002e-05 | 34000 | -0.000356737 | 36000 | -0.000178536 | 32000 | -0.0003567188 | 34000 | -0.0003270336 | 36000 | -0.0001587344 | 32000 | -0.0002973129
46000 | -3.011007e-05 | 46000 | -2.210295e-05 | 44000 | -0.0001695436 | 42000 | -0.0001396752 | 38000 | -0.0001598766 | 46000 | -3.11002e-05 | 34000 | -0.000336935 | 36000 | -0.000188437 | 34000 | -0.0003369346 | 34000 | -0.0003270336 | 36000 | -0.0001587344 | 32000 | -0.0003171149
46000 | -3.011007e-05 | 48000 | -2.308912e-05 | 42000 | -0.0001595757 | 42000 | -0.0001396752 | 38000 | -0.0001598766 | 46000 | -3.11002e-05 | 34000 | -0.000336935 | 36000 | -0.000188437 | 34000 | -0.0003369346 | 34000 | -0.0003270336 | 36000 | -0.0001587344 | 32000 | -0.0002973129
46000 | -3.011007e-05 | 48000 | -2.308912e-05 | 44000 | -0.0001595934 | 42000 | -0.0001396752 | 38000 | -0.0001598766 | 46000 | -3.11002e-05 | 34000 | -0.000336935 | 34000 | -0.00018842 | 34000 | -0.0003369346 | 34000 | -0.0003270336 | 36000 | -0.0001587344 | 34000 | -0.0002973306
46000 | -3.011007e-05 | 46000 | -2.309797e-05 | 44000 | -0.0001595934 | 42000 | -0.0001396752 | 38000 | -0.0001598766 | 46000 | -3.11002e-05 | 34000 | -0.000336935 | 36000 | -0.000188437 | 34000 | -0.0003567365 | 32000 | -0.0003270159 | 36000 | -0.0001587344 | 32000 | -0.0002973129
46000 | -3.011007e-05 | 46000 | -2.210295e-05 | 44000 | -0.0001595934 | 42000 | -0.0001396752 | 38000 | -0.0001598766 | 46000 | -3.11002e-05 | 34000 | -0.000336935 | 36000 | -0.000188437 | 34000 | -0.0003567365 | 34000 | -0.0003270336 | 36000 | -0.0001587344 | 34000 | -0.0002973306
46000 | -3.011007e-05 | 48000 | -2.20941e-05 | 44000 | -0.0001595934 | 44000 | -0.0001396929 | 38000 | -0.0001598766 | 48000 | -3.11179e-05 | 34000 | -0.000336935 | 36000 | -0.000188437 | 32000 | -0.0003369169 | 34000 | -0.0003270336 | 36000 | -0.0001587344 | 34000 | -0.0002973306
46000 | -3.011007e-05 | 46000 | -2.308912e-05 | 44000 | -0.0001595934 | 42000 | -0.0001297249 | 38000 | -0.0001598766 | 46000 | -3.11002e-05 | 34000 | -0.000336935 | 36000 | -0.000188437 | 34000 | -0.0003567365 | 32000 | -0.0003270159 | 36000 | -0.0001587344 | 34000 | -0.0002973306
46000 | -3.011007e-05 | 46000 | -2.210295e-05 | 44000 | -0.0001695436 | 44000 | -0.0001396929 | 38000 | -0.0001598766 | 46000 | -3.11002e-05 | 34000 | -0.000336935 | 36000 | -0.000188437 | 32000 | -0.0003369169 | 34000 | -0.0003270336 | 38000 | -0.0001587521 | 34000 | -0.0002973306
46000 | -3.011007e-05 | 48000 | -2.308912e-05 | 44000 | -0.0001595934 | 42000 | -0.0001396752 | 38000 | -0.0001598766 | 46000 | -3.11002e-05 | 34000 | -0.000336935 | 36000 | -0.000188437 | 34000 | -0.0003369346 | 34000 | -0.0003270336 | 38000 | -0.0001587521 | 34000 | -0.0002973306
46000 | -3.011007e-05 | 48000 | -2.20941e-05 | 44000 | -0.0001595934 | 42000 | -0.0001297249 | 38000 | -0.0001598766 | 46000 | -3.11002e-05 | 34000 | -0.000336935 | 36000 | -0.000188437 | 34000 | -0.0003369346 | 32000 | -0.0003270159 | 36000 | -0.0001587344 | 34000 | -0.0002973306
48000 | -3.111787e-05 | 48000 | -2.309797e-05 | 44000 | -0.0001595934 | 44000 | -0.0001396929 | 38000 | -0.0001598766 | 46000 | -3.11002e-05 | 34000 | -0.000336935 | 36000 | -0.000188437 | 32000 | -0.0003567188 | 34000 | -0.0003270336 | 36000 | -0.0001587344 | 34000 | -0.0002973306
46000 | -3.011007e-05 | 48000 | -2.210295e-05 | 44000 | -0.0001595934 | 44000 | -0.0001396929 | 38000 | -0.0001399761 | 46000 | -3.11002e-05 | 34000 | -0.000336935 | 36000 | -0.000188437 | 34000 | -0.0003369346 | 34000 | -0.0003270336 | 36000 | -0.0001488335 | 32000 | -0.0002973129
46000 | -3.011007e-05 | 48000 | -2.309797e-05 | 44000 | -0.0001595934 | 44000 | -0.0001297426 | 38000 | -0.0001598766 | 46000 | -3.11002e-05 | 34000 | -0.000336935 | 36000 | -0.000188437 | 34000 | -0.0003567365 | 34000 | -0.0003270336 | 36000 | -0.0001587344 | 32000 | -0.0002973129
48000 | -3.012777e-05 | 48000 | -2.309797e-05 | 44000 | -0.0001595934 | 44000 | -0.0001297426 | 38000 | -0.0001598766 | 46000 | -3.11002e-05 | 34000 | -0.000336935 | 36000 | -0.000188437 | 32000 | -0.0003369169 | 34000 | -0.0003270336 | 36000 | -0.0001587344 | 34000 | -0.0002973306
46000 | -3.011007e-05 | 48000 | -2.309797e-05 | 44000 | -0.0001595934 | 42000 | -0.0001297249 | 38000 | -0.0001598766 | 46000 | -3.11002e-05 | 34000 | -0.000336935 | 36000 | -0.000178536 | 34000 | -0.0003369346 | 34000 | -0.0003270336 | 36000 | -0.0001587344 | 32000 | -0.0002973129
46000 | -3.011007e-05 | 48000 | -2.309797e-05 | 44000 | -0.0001595934 | 42000 | -0.0001297249 | 38000 | -0.0001598766 | 46000 | -3.11002e-05 | 34000 | -0.000336935 | 36000 | -0.000188437 | 34000 | -0.0003369346 | 34000 | -0.0003270336 | 38000 | -0.0001587521 | 34000 | -0.0003171326
48000 | -3.012777e-05 | 48000 | -2.309797e-05 | 44000 | -0.0001595934 | 44000 | -0.0001297426 | 38000 | -0.0001399761 | 46000 | -3.11002e-05 | 34000 | -0.000336935 | 36000 | -0.000178536 | 34000 | -0.0003369346 | 34000 | -0.0003270336 | 38000 | -0.0001587521 | 34000 | -0.0002973306
46000 | -3.011007e-05 | 50000 | -2.309797e-05 | 46000 | -0.0001596111 | 44000 | -0.0001297426 | 38000 | -0.0001399761 | 46000 | -3.11002e-05 | 34000 | -0.000336935 | 36000 | -0.000188437 | 34000 | -0.0003369346 | 34000 | -0.0003270336 | 38000 | -0.0001587521 | 34000 | -0.0002973306
48000 | -2.913767e-05 | 48000 | -2.210295e-05 | 46000 | -0.0001496608 | 42000 | -0.0001297249 | 38000 | -0.0001399761 | 48000 | -3.11179e-05 | 34000 | -0.000336935 | 36000 | -0.000188437 | 34000 | -0.0003369346 | 34000 | -0.0003270336 | 38000 | -0.0001587521 | 34000 | -0.0002973306
48000 | -3.012777e-05 | 50000 | -2.310682e-05 | 44000 | -0.0001595934 | 44000 | -0.0001297426 | 38000 | -0.0001399761 | 46000 | -3.11002e-05 | 34000 | -0.000336935 | 36000 | -0.000178536 | 34000 | -0.0003369346 | 34000 | -0.0003270336 | 36000 | -0.0001488335 | 34000 | -0.0002973306
48000 | -3.012777e-05 | 50000 | -2.309797e-05 | 44000 | -0.0001595934 | 44000 | -0.0001297426 | 38000 | -0.0001399761 | 46000 | -3.11002e-05 | 36000 | -0.000336952 | 36000 | -0.000188437 | 34000 | -0.0003369346 | 34000 | -0.0003270336 | 38000 | -0.0001587521 | 34000 | -0.0002973306
48000 | -3.012777e-05 | 48000 | -2.310682e-05 | 46000 | -0.0001596111 | 44000 | -0.0001297426 | 40000 | -0.0001400115 | 46000 | -3.11002e-05 | 34000 | -0.000336935 | 38000 | -0.000188455 | 34000 | -0.0003369346 | 34000 | -0.0003270336 | 38000 | -0.0001587521 | 34000 | -0.0002973306
48000 | -3.012777e-05 | 50000 | -2.310682e-05 | 46000 | -0.0001496608 | 44000 | -0.0001297426 | 40000 | -0.0001400115 | 48000 | -3.11179e-05 | 34000 | -0.000336935 | 36000 | -0.000188437 | 34000 | -0.0003369346 | 34000 | -0.0003270336 | 38000 | -0.0001587521 | 34000 | -0.0002973306
48000 | -3.012777e-05 | 48000 | -2.210295e-05 | 46000 | -0.0001596111 | 44000 | -0.0001197924 | 40000 | -0.000159912 | 48000 | -3.11179e-05 | 34000 | -0.000336935 | 36000 | -0.000188437 | 34000 | -0.0003567365 | 34000 | -0.0003270336 | 36000 | -0.0001587344 | 34000 | -0.0002973306
50000 | -3.014547e-05 | 48000 | -2.310682e-05 | 46000 | -0.0001496608 | 42000 | -0.0001197747 | 38000 | -0.0001399761 | 48000 | -3.11179e-05 | 34000 | -0.000317133 | 36000 | -0.000188437 | 34000 | -0.0003369346 | 34000 | -0.0003270336 | 38000 | -0.0001587521 | 34000 | -0.0002973306
48000 | -3.012777e-05 | 48000 | -2.309797e-05 | 46000 | -0.0001496608 | 44000 | -0.0001197924 | 38000 | -0.0001399761 | 48000 | -3.11179e-05 | 34000 | -0.000336935 | 36000 | -0.000188437 | 34000 | -0.0003369346 | 34000 | -0.0003270336 | 38000 | -0.0001488512 | 34000 | -0.0002973306
48000 | -3.012777e-05 | 50000 | -2.309797e-05 | 46000 | -0.0001596111 | 44000 | -0.0001197924 | 38000 | -0.0001399761 | 48000 | -3.11179e-05 | 34000 | -0.000336935 | 36000 | -0.000188437 | 34000 | -0.0003369346 | 34000 | -0.0003270336 | 38000 | -0.0001587521 | 34000 | -0.0002973306
48000 | -3.012777e-05 | 50000 | -2.309797e-05 | 46000 | -0.0001496608 | 44000 | -0.0001297426 | 40000 | -0.0001400115 | 48000 | -3.11179e-05 | 34000 | -0.000317133 | 38000 | -0.000188455 | 34000 | -0.0003369346 | 34000 | -0.0003270336 | 38000 | -0.0001587521 | 34000 | -0.0002973306
48000 | -2.913767e-05 | 50000 | -2.310682e-05 | 46000 | -0.0001496608 | 44000 | -0.0001197924 | 40000 | -0.0001400115 | 48000 | -3.11179e-05 | 34000 | -0.000336935 | 36000 | -0.000178536 | 34000 | -0.0003171326 | 34000 | -0.0003270336 | 38000 | -0.0001587521 | 34000 | -0.0002973306
48000 | -3.012777e-05 | 48000 | -2.21118e-05 | 46000 | -0.0001596111 | 46000 | -0.0001297603 | 40000 | -0.0001400115 | 48000 | -3.11179e-05 | 34000 | -0.000336935 | 36000 | -0.000178536 | 34000 | -0.0003369346 | 34000 | -0.0003270336 | 38000 | -0.0001587521 | 34000 | -0.0002973306
48000 | -3.012777e-05 | 50000 | -2.21118e-05 | 46000 | -0.0001496608 | 46000 | -0.0001198101 | 40000 | -0.0001400115 | 48000 | -3.11179e-05 | 36000 | -0.00031715 | 36000 | -0.000188437 | 34000 | -0.0003369346 | 34000 | -0.0003270336 | 38000 | -0.0001587521 | 34000 | -0.0002973306
48000 | -3.012777e-05 | 50000 | -2.210295e-05 | 46000 | -0.0001496608 | 46000 | -0.0001198101 | 40000 | -0.0001400115 | 48000 | -3.11179e-05 | 36000 | -0.00031715 | 38000 | -0.000188455 | 34000 | -0.0003369346 | 34000 | -0.0003270336 | 38000 | -0.0001488512 | 34000 | -0.0002973306
50000 | -2.915537e-05 | 50000 | -2.310682e-05 | 46000 | -0.0001496608 | 46000 | -0.0001198101 | 40000 | -0.0001400115 | 48000 | -3.11179e-05 | 34000 | -0.000336935 | 36000 | -0.000188437 | 34000 | -0.0003369346 | 34000 | -0.0003270336 | 38000 | -0.0001587521 | 34000 | -0.0002973306
50000 | -3.014547e-05 | 50000 | -2.21118e-05 | 46000 | -0.0001496608 | 46000 | -0.0001198101 | 40000 | -0.0001400115 | 48000 | -3.11179e-05 | 34000 | -0.000336935 | 36000 | -0.000188437 | 34000 | -0.0003369346 | 34000 | -0.0003270336 | 38000 | -0.0001587521 | 34000 | -0.0002973306
50000 | -2.915537e-05 | 50000 | -2.21118e-05 | 46000 | -0.0001596111 | 46000 | -0.0001198101 | 38000 | -0.0001399761 | 48000 | -3.11179e-05 | 34000 | -0.000336935 | 38000 | -0.000188455 | 34000 | -0.0003369346 | 34000 | -0.0003270336 | 38000 | -0.0001587521 | 34000 | -0.0002973306
50000 | -3.014547e-05 | 50000 | -2.310682e-05 | 46000 | -0.0001596111 | 44000 | -0.0001197924 | 40000 | -0.0001400115 | 48000 | -3.11179e-05 | 36000 | -0.00031715 | 36000 | -0.000178536 | 34000 | -0.0003369346 | 34000 | -0.0003270336 | 38000 | -0.0001587521 | 34000 | -0.0002973306
50000 | -3.014547e-05 | 50000 | -2.310682e-05 | 46000 | -0.0001596111 | 46000 | -0.0001198101 | 42000 | -0.0001400469 | 50000 | -3.11356e-05 | 34000 | -0.000317133 | 38000 | -0.000188455 | 34000 | -0.0003369346 | 34000 | -0.0003270336 | 38000 | -0.0001587521 | 34000 | -0.0002973306
48000 | -3.012777e-05 | 50000 | -2.310682e-05 | 46000 | -0.0001496608 | 46000 | -0.0001198101 | 42000 | -0.0001400469 | 48000 | -3.11179e-05 | 36000 | -0.00031715 | 36000 | -0.000188437 | 34000 | -0.0003369346 | 34000 | -0.0003270336 | 38000 | -0.0001488512 | 34000 | -0.0002973306
50000 | -3.014547e-05 | 50000 | -2.21118e-05 | 46000 | -0.0001496608 | 44000 | -0.0001098421 | 42000 | -0.0001400469 | 48000 | -3.11179e-05 | 36000 | -0.00031715 | 38000 | -0.000178554 | 34000 | -0.0003369346 | 34000 | -0.0003270336 | 38000 | -0.0001488512 | 34000 | -0.0002973306
48000 | -3.012777e-05 | 50000 | -2.21118e-05 | 46000 | -0.0001496608 | 46000 | -0.0001198101 | 40000 | -0.0001400115 | 50000 | -3.11356e-05 | 36000 | -0.00031715 | 38000 | -0.000178554 | 34000 | -0.0003171326 | 34000 | -0.0003270336 | 38000 | -0.0001587521 | 34000 | -0.0002973306
48000 | -3.012777e-05 | 50000 | -2.21118e-05 | 46000 | -0.0001496608 | 46000 | -0.0001098598 | 40000 | -0.0001400115 | 48000 | -3.11179e-05 | 36000 | -0.00031715 | 38000 | -0.000178554 | 34000 | -0.0003369346 | 36000 | -0.0003270513 | 38000 | -0.0001587521 | 34000 | -0.0002973306
50000 | -3.014547e-05 | 50000 | -2.310682e-05 | 46000 | -0.0001496608 | 46000 | -0.0001198101 | 40000 | -0.0001400115 | 50000 | -3.11356e-05 | 36000 | -0.00031715 | 38000 | -0.000188455 | 34000 | -0.0003369346 | 34000 | -0.0003270336 | 38000 | -0.0001587521 | 34000 | -0.0002973306
48000 | -3.012777e-05 | 50000 | -2.111677e-05 | 46000 | -0.0001496608 | 46000 | -0.0001098598 | 42000 | -0.0001400469 | 48000 | -3.11179e-05 | 36000 | -0.00031715 | 38000 | -0.000178554 | 34000 | -0.0003369346 | 36000 | -0.0003270513 | 38000 | -0.0001488512 | 34000 | -0.0002775286
48000 | -3.012777e-05 | 50000 | -2.21118e-05 | 46000 | -0.0001496608 | 46000 | -0.0001098598 | 42000 | -0.0001400469 | 50000 | -3.11356e-05 | 36000 | -0.000336952 | 38000 | -0.000178554 | 36000 | -0.0003369523 | 36000 | -0.0003270513 | 38000 | -0.0001587521 | 34000 | -0.0002973306
48000 | -2.913767e-05 | 50000 | -2.310682e-05 | 46000 | -0.0001496608 | 46000 | -0.0001098598 | 42000 | -0.0001400469 | 50000 | -3.11356e-05 | 36000 | -0.00031715 | 38000 | -0.000178554 | 34000 | -0.0003369346 | 34000 | -0.0003270336 | 38000 | -0.0001587521 | 34000 | -0.0002973306
48000 | -3.012777e-05 | 50000 | -2.21118e-05 | 46000 | -0.0001496608 | 46000 | -0.0001098598 | 42000 | -0.0001400469 | 50000 | -3.11356e-05 | 36000 | -0.00031715 | 38000 | -0.000188455 | 34000 | -0.0003369346 | 34000 | -0.0003270336 | 40000 | -0.0001587698 | 34000 | -0.0002775286
50000 | -2.915537e-05 | 50000 | -2.310682e-05 | 46000 | -0.0001496608 | 46000 | -0.0001098598 | 40000 | -0.0001400115 | 50000 | -3.11356e-05 | 36000 | -0.00031715 | 38000 | -0.000188455 | 34000 | -0.0003171326 | 34000 | -0.0003270336 | 40000 | -0.0001587698 | 36000 | -0.0002775463
50000 | -3.014547e-05 | 50000 | -2.310682e-05 | 46000 | -0.0001496608 | 46000 | -0.0001098598 | 42000 | -0.0001400469 | 50000 | -3.11356e-05 | 36000 | -0.00031715 | 38000 | -0.000188455 | 36000 | -0.0003171503 | 36000 | -0.0003270513 | 40000 | -0.0001587698 | 34000 | -0.0002973306
50000 | -3.014547e-05 | 50000 | -2.21118e-05 | 46000 | -0.0001496608 | 46000 | -0.0001098598 | 42000 | -0.0001400469 | 50000 | -3.11356e-05 | 36000 | -0.00031715 | 38000 | -0.000188455 | 36000 | -0.0003171503 | 36000 | -0.0003270513 | 40000 | -0.0001587698 | 34000 | -0.0002973306
50000 | -3.014547e-05 | 50000 | -2.310682e-05 | 46000 | -0.0001496608 | 46000 | -0.0001098598 | 42000 | -0.0001400469 | 50000 | -3.11356e-05 | 36000 | -0.00031715 | 38000 | -0.000178554 | 36000 | -0.0003369523 | 36000 | -0.0003270513 | 40000 | -0.0001587698 | 34000 | -0.0002973306
50000 | -2.915537e-05 | 50000 | -2.21118e-05 | 48000 | -0.0001496785 | 46000 | -0.0001098598 | 40000 | -0.0001400115 | 50000 | -3.11356e-05 | 36000 | -0.00031715 | 38000 | -0.000188455 | 36000 | -0.0003369523 | 36000 | -0.0003270513 | 38000 | -0.0001587521 | 34000 | -0.0002973306
50000 | -3.014547e-05 | 50000 | -2.21118e-05 | 46000 | -0.0001496608 | 46000 | -0.0001098598 | 42000 | -0.0001400469 | 50000 | -3.11356e-05 | 36000 | -0.00031715 | 38000 | -0.000178554 | 36000 | -0.0003369523 | 36000 | -0.0003270513 | 38000 | -0.0001587521 | 34000 | -0.0002775286
50000 | -2.915537e-05 | 50000 | -2.21118e-05 | 48000 | -0.0001496785 | 46000 | -0.0001098598 | 42000 | -0.0001400469 | 50000 | -3.11356e-05 | 36000 | -0.00031715 | 38000 | -0.000188455 | 36000 | -0.0003369523 | 36000 | -0.0003270513 | 38000 | -0.0001488512 | 34000 | -0.0002973306
50000 | -3.014547e-05 | 50000 | -2.21118e-05 | 46000 | -0.0001397106 | 46000 | -0.0001098598 | 42000 | -0.0001400469 | 50000 | -3.11356e-05 | 36000 | -0.00031715 | 38000 | -0.000178554 | 34000 | -0.0003171326 | 36000 | -0.0003270513 | 38000 | -0.0001587521 | 34000 | -0.0002973306
50000 | -2.915537e-05 | 50000 | -2.310682e-05 | 46000 | -0.0001496608 | 48000 | -0.0001098775 | 42000 | -0.0001400469 | 50000 | -3.11356e-05 | 36000 | -0.00031715 | 38000 | -0.000178554 | 34000 | -0.0003369346 | 36000 | -0.0003270513 | 38000 | -0.0001488512 | 34000 | -0.0002973306
50000 | -2.915537e-05 | 50000 | -2.310682e-05 | 46000 | -0.0001397106 | 46000 | -0.0001098598 | 42000 | -0.0001400469 | 50000 | -3.11356e-05 | 36000 | -0.00031715 | 38000 | -0.000178554 | 36000 | -0.0003369523 | 34000 | -0.0003270336 | 38000 | -0.0001587521 | 34000 | -0.0002775286
50000 | -2.915537e-05 | 50000 | -2.21118e-05 | 46000 | -0.0001397106 | 46000 | -0.0001098598 | 42000 | -0.0001400469 | 50000 | -3.11356e-05 | 36000 | -0.00031715 | 38000 | -0.000188455 | 36000 | -0.0003171503 | 36000 | -0.0003270513 | 38000 | -0.0001587521 | 34000 | -0.0002775286
50000 | -2.915537e-05 | 50000 | -2.21118e-05 | 48000 | -0.0001496785 | 48000 | -0.0001098775 | 42000 | -0.0001400469 | 50000 | -3.11356e-05 | 36000 | -0.00031715 | 38000 | -0.000178554 | 36000 | -0.0003171503 | 36000 | -0.0003270513 | 38000 | -0.0001587521 | 34000 | -0.0002775286
50000 | -3.014547e-05 | 50000 | -2.21118e-05 | 48000 | -0.0001397283 | 48000 | -0.0001098775 | 42000 | -0.0001400469 | 50000 | -3.01455e-05 | 36000 | -0.00031715 | 38000 | -0.000178554 | 36000 | -0.0003171503 | 34000 | -0.0003171326 | 38000 | -0.0001587521 | 34000 | -0.0002973306
50000 | -2.915537e-05 | 50000 | -2.21118e-05 | 50000 | -0.000139746 | 46000 | -9.990959e-05 | 42000 | -0.0001400469 | 50000 | -3.11356e-05 | 36000 | -0.00031715 | 38000 | -0.000178554 | 36000 | -0.0003171503 | 36000 | -0.0003270513 | 40000 | -0.0001488689 | 36000 | -0.0002775463
50000 | -2.915537e-05 | 50000 | -2.21118e-05 | 48000 | -0.0001397283 | 46000 | -0.0001098598 | 42000 | -0.0001400469 | 50000 | -3.11356e-05 | 36000 | -0.00031715 | 38000 | -0.000178554 | 36000 | -0.0003171503 | 36000 | -0.0003270513 | 42000 | -0.0001587875 | 36000 | -0.0002973483
50000 | -2.915537e-05 | 50000 | -2.21118e-05 | 48000 | -0.0001397283 | 46000 | -0.0001098598 | 44000 | -0.0001400823 | 50000 | -3.01455e-05 | 36000 | -0.00031715 | 38000 | -0.000178554 | 36000 | -0.0003171503 | 36000 | -0.0003270513 | 42000 | -0.0001488866 | 36000 | -0.0002775463
50000 | -2.915537e-05 | 50000 | -2.21118e-05 | 46000 | -0.0001397106 | 46000 | -9.990959e-05 | 42000 | -0.0001400469 | 50000 | -3.11356e-05 | 36000 | -0.00031715 | 38000 | -0.000178554 | 36000 | -0.0003171503 | 36000 | -0.0003270513 | 40000 | -0.0001488689 | 36000 | -0.0002775463
50000 | -2.915537e-05 | 50000 | -2.21118e-05 | 48000 | -0.0001397283 | 46000 | -0.0001098598 | 42000 | -0.0001400469 | 50000 | -3.11356e-05 | 36000 | -0.00031715 | 38000 | -0.000178554 | 36000 | -0.0003171503 | 36000 | -0.0003270513 | 38000 | -0.0001488512 | 36000 | -0.0002775463
50000 | -2.915537e-05 | 50000 | -2.111677e-05 | 50000 | -0.000139746 | 46000 | -9.990959e-05 | 42000 | -0.0001400469 | 50000 | -3.11356e-05 | 36000 | -0.00031715 | 38000 | -0.000178554 | 36000 | -0.0003369523 | 36000 | -0.0003270513 | 40000 | -0.0001488689 | 36000 | -0.0002775463
50000 | -2.915537e-05 | 50000 | -2.111677e-05 | 46000 | -0.0001397106 | 46000 | -9.990959e-05 | 42000 | -0.0001400469 | 50000 | -3.11356e-05 | 36000 | -0.00031715 | 38000 | -0.000178554 | 36000 | -0.0003171503 | 36000 | -0.0003171503 | 40000 | -0.0001488689 | 36000 | -0.0002775463
50000 | -2.915537e-05 | 50000 | -2.111677e-05 | 48000 | -0.0001496785 | 46000 | -9.990959e-05 | 42000 | -0.0001400469 | 50000 | -3.11356e-05 | 36000 | -0.00031715 | 38000 | -0.000178554 | 36000 | -0.0003171503 | 36000 | -0.0003171503 | 40000 | -0.0001587698 | 36000 | -0.0002775463
50000 | -3.014547e-05 | 50000 | -2.21118e-05 | 48000 | -0.0001397283 | 48000 | -9.992729e-05 | 42000 | -0.0001400469 | 50000 | -3.11356e-05 | 38000 | -0.000317168 | 40000 | -0.000178572 | 36000 | -0.0003369523 | 36000 | -0.0003270513 | 40000 | -0.0001488689 | 36000 | -0.0002775463
50000 | -2.915537e-05 | 50000 | -2.21118e-05 | 50000 | -0.000139746 | 48000 | -9.992729e-05 | 42000 | -0.0001400469 | 50000 | -3.11356e-05 | 36000 | -0.00031715 | 38000 | -0.000178554 | 36000 | -0.0003171503 | 36000 | -0.0003270513 | 40000 | -0.0001488689 | 36000 | -0.0002775463
50000 | -2.915537e-05 | 50000 | -2.21118e-05 | 50000 | -0.000139746 | 46000 | -9.990959e-05 | 42000 | -0.0001400469 | 50000 | -3.11356e-05 | 38000 | -0.000317168 | 38000 | -0.000178554 | 36000 | -0.0003171503 | 38000 | -0.000317168 | 40000 | -0.0001488689 | 36000 | -0.0002973483
50000 | -3.014547e-05 | 50000 | -2.111677e-05 | 48000 | -0.0001397283 | 46000 | -9.990959e-05 | 42000 | -0.0001400469 | 50000 | -3.11356e-05 | 38000 | -0.000317168 | 38000 | -0.000178554 | 36000 | -0.0003369523 | 36000 | -0.0003171503 | 40000 | -0.0001587698 | 36000 | -0.0002775463
50000 | -2.915537e-05 | 50000 | -2.21118e-05 | 50000 | -0.000139746 | 46000 | -9.990959e-05 | 42000 | -0.0001400469 | 50000 | -3.11356e-05 | 38000 | -0.000317168 | 38000 | -0.000178554 | 36000 | -0.0003171503 | 36000 | -0.0003171503 | 40000 | -0.0001488689 | 36000 | -0.0002775463
50000 | -3.014547e-05 | 50000 | -2.21118e-05 | 48000 | -0.0001397283 | 48000 | -9.992729e-05 | 42000 | -0.0001400469 | 50000 | -3.01455e-05 | 38000 | -0.000317168 | 40000 | -0.000178572 | 36000 | -0.0003171503 | 36000 | -0.0003171503 | 40000 | -0.0001488689 | 36000 | -0.0002775463
50000 | -2.816527e-05 | 50000 | -2.21118e-05 | 48000 | -0.0001397283 | 48000 | -9.992729e-05 | 42000 | -0.0001400469 | 50000 | -3.11356e-05 | 38000 | -0.000317168 | 40000 | -0.000178572 | 36000 | -0.0003171503 | 38000 | -0.000317168 | 40000 | -0.0001488689 | 36000 | -0.0002775463
50000 | -2.915537e-05 | 50000 | -2.21118e-05 | 48000 | -0.0001397283 | 48000 | -9.992729e-05 | 42000 | -0.0001400469 | 50000 | -3.11356e-05 | 38000 | -0.000317168 | 40000 | -0.000178572 | 36000 | -0.0003171503 | 36000 | -0.0003171503 | 40000 | -0.0001587698 | 36000 | -0.0002775463
50000 | -2.915537e-05 | 50000 | -2.21118e-05 | 50000 | -0.000139746 | 48000 | -9.992729e-05 | 44000 | -0.0001400823 | 50000 | -3.11356e-05 | 38000 | -0.000317168 | 38000 | -0.000188455 | 36000 | -0.0003171503 | 36000 | -0.0003270513 | 40000 | -0.0001488689 | 36000 | -0.0002973483
50000 | -2.816527e-05 | 50000 | -2.21118e-05 | 50000 | -0.000139746 | 48000 | -9.992729e-05 | 44000 | -0.0001400823 | 50000 | -3.11356e-05 | 38000 | -0.000317168 | 38000 | -0.000178554 | 36000 | -0.0003171503 | 36000 | -0.0003171503 | 40000 | -0.0001488689 | 36000 | -0.0002775463
50000 | -2.915537e-05 | 50000 | -2.21118e-05 | 50000 | -0.000139746 | 50000 | -9.994499e-05 | 42000 | -0.0001400469 | 50000 | -3.11356e-05 | 38000 | -0.000317168 | 38000 | -0.000178554 | 36000 | -0.0003369523 | 36000 | -0.0003171503 | 40000 | -0.0001587698 | 36000 | -0.0002775463
50000 | -2.915537e-05 | 50000 | -2.111677e-05 | 50000 | -0.000139746 | 48000 | -9.992729e-05 | 44000 | -0.0001400823 | 50000 | -3.11356e-05 | 38000 | -0.000317168 | 40000 | -0.000178572 | 36000 | -0.0003171503 | 36000 | -0.0003171503 | 40000 | -0.0001587698 | 36000 | -0.0002775463
50000 | -2.915537e-05 | 50000 | -2.21118e-05 | 50000 | -0.000139746 | 48000 | -9.992729e-05 | 42000 | -0.0001400469 | 50000 | -3.11356e-05 | 38000 | -0.000317168 | 38000 | -0.000178554 | 36000 | -0.0003171503 | 36000 | -0.0003171503 | 40000 | -0.0001587698 | 36000 | -0.0002775463
50000 | -2.915537e-05 | 50000 | -2.21118e-05 | 50000 | -0.000139746 | 48000 | -9.992729e-05 | 44000 | -0.0001400823 | 50000 | -3.11356e-05 | 38000 | -0.000317168 | 40000 | -0.000178572 | 36000 | -0.0003171503 | 38000 | -0.000317168 | 40000 | -0.0001587698 | 36000 | -0.0002775463
50000 | -2.915537e-05 | 50000 | -2.21118e-05 | 50000 | -0.000139746 | 48000 | -9.992729e-05 | 44000 | -0.0001400823 | 50000 | -3.11356e-05 | 38000 | -0.000317168 | 40000 | -0.000178572 | 36000 | -0.0003171503 | 36000 | -0.0003171503 | 40000 | -0.0001488689 | 36000 | -0.0002973483
50000 | -2.915537e-05 | 50000 | -2.111677e-05 | 50000 | -0.000139746 | 48000 | -9.992729e-05 | 44000 | -0.0001400823 | 50000 | -3.11356e-05 | 38000 | -0.000317168 | 40000 | -0.000178572 | 36000 | -0.0003171503 | 38000 | -0.000317168 | 40000 | -0.0001488689 | 36000 | -0.0002775463
50000 | -2.816527e-05 | 50000 | -2.111677e-05 | 50000 | -0.000139746 | 48000 | -9.992729e-05 | 44000 | -0.0001400823 | 50000 | -3.11356e-05 | 38000 | -0.000317168 | 40000 | -0.000178572 | 36000 | -0.0003171503 | 38000 | -0.000317168 | 40000 | -0.0001488689 | 36000 | -0.0002775463
50000 | -2.915537e-05 | 50000 | -2.21118e-05 | 50000 | -0.000139746 | 50000 | -9.994499e-05 | 44000 | -0.0001400823 | 50000 | -3.01455e-05 | 38000 | -0.000297366 | 38000 | -0.000178554 | 36000 | -0.0003171503 | 36000 | -0.0003171503 | 40000 | -0.0001488689 | 36000 | -0.0002775463
50000 | -2.915537e-05 | 50000 | -2.111677e-05 | 50000 | -0.000139746 | 50000 | -9.994499e-05 | 44000 | -0.0001400823 | 50000 | -3.11356e-05 | 38000 | -0.000297366 | 40000 | -0.000178572 | 36000 | -0.0003171503 | 36000 | -0.0003171503 | 40000 | -0.0001488689 | 36000 | -0.0002775463
50000 | -2.915537e-05 | 50000 | -2.21118e-05 | 50000 | -0.000139746 | 48000 | -9.992729e-05 | 44000 | -0.0001400823 | 50000 | -3.11356e-05 | 38000 | -0.000317168 | 40000 | -0.000178572 | 36000 | -0.0003171503 | 36000 | -0.0003171503 | 40000 | -0.0001488689 | 36000 | -0.0002775463
50000 | -2.915537e-05 | 50000 | -2.21118e-05 | 50000 | -0.000139746 | 50000 | -9.994499e-05 | 44000 | -0.0001400823 | 50000 | -3.11356e-05 | 38000 | -0.000317168 | 40000 | -0.000178572 | 36000 | -0.0003171503 | 36000 | -0.0003171503 | 42000 | -0.0001488866 | 36000 | -0.0002775463
50000 | -2.915537e-05 | 50000 | -2.111677e-05 | 50000 | -0.000139746 | 50000 | -9.994499e-05 | 44000 | -0.0001400823 | 50000 | -3.11356e-05 | 38000 | -0.000317168 | 40000 | -0.000178572 | 36000 | -0.0003171503 | 36000 | -0.0003171503 | 40000 | -0.0001488689 | 36000 | -0.0002973483
50000 | -2.816527e-05 | 50000 | -2.111677e-05 | 50000 | -0.0001297957 | 50000 | -9.994499e-05 | 44000 | -0.0001400823 | 50000 | -3.01455e-05 | 38000 | -0.000297366 | 40000 | -0.000178572 | 36000 | -0.0003171503 | 38000 | -0.000307267 | 42000 | -0.0001488866 | 38000 | -0.000277564
50000 | -2.816527e-05 | 50000 | -2.21118e-05 | 50000 | -0.000139746 | 50000 | -9.994499e-05 | 44000 | -0.0001400823 | 50000 | -3.01455e-05 | 38000 | -0.000297366 | 40000 | -0.000178572 | 38000 | -0.000317168 | 36000 | -0.0003171503 | 40000 | -0.0001488689 | 36000 | -0.0002775463
50000 | -3.014547e-05 | 50000 | -2.21118e-05 | 50000 | -0.000139746 | 50000 | -9.994499e-05 | 44000 | -0.0001400823 | 50000 | -3.01455e-05 | 38000 | -0.000297366 | 40000 | -0.000178572 | 36000 | -0.0003171503 | 36000 | -0.0003072493 | 42000 | -0.0001488866 | 36000 | -0.0002775463
50000 | -2.816527e-05 | 52000 | -2.111677e-05 | 50000 | -0.000139746 | 50000 | -8.999474e-05 | 44000 | -0.0001201818 | 50000 | -3.11356e-05 | 38000 | -0.000317168 | 40000 | -0.000178572 | 38000 | -0.000317168 | 38000 | -0.000307267 | 42000 | -0.0001488866 | 36000 | -0.0002775463
50000 | -2.915537e-05 | 50000 | -2.111677e-05 | 50000 | -0.000139746 | 50000 | -9.994499e-05 | 44000 | -0.0001400823 | 50000 | -3.01455e-05 | 38000 | -0.000297366 | 40000 | -0.000178572 | 38000 | -0.000317168 | 36000 | -0.0003072493 | 42000 | -0.0001587875 | 36000 | -0.0002775463
50000 | -2.915537e-05 | 52000 | -2.212065e-05 | 50000 | -0.000139746 | 50000 | -8.999474e-05 | 46000 | -0.0001401177 | 50000 | -3.01455e-05 | 38000 | -0.000297366 | 40000 | -0.000178572 | 38000 | -0.000317168 | 38000 | -0.000317168 | 42000 | -0.0001488866 | 36000 | -0.0002775463
50000 | -2.816527e-05 | 50000 | -2.21118e-05 | 50000 | -0.0001297957 | 50000 | -9.994499e-05 | 46000 | -0.0001202172 | 50000 | -3.11356e-05 | 38000 | -0.000297366 | 40000 | -0.000178572 | 36000 | -0.0003171503 | 38000 | -0.000317168 | 42000 | -0.0001587875 | 36000 | -0.0002775463
50000 | -2.816527e-05 | 50000 | -2.112562e-05 | 50000 | -0.0001297957 | 50000 | -9.994499e-05 | 44000 | -0.0001201818 | 50000 | -3.11356e-05 | 38000 | -0.000317168 | 40000 | -0.000178572 | 36000 | -0.0003171503 | 38000 | -0.000307267 | 42000 | -0.0001488866 | 38000 | -0.000277564
50000 | -2.816527e-05 | 50000 | -2.111677e-05 | 50000 | -0.000139746 | 50000 | -8.999474e-05 | 46000 | -0.0001202172 | 50000 | -3.11356e-05 | 38000 | -0.000297366 | 40000 | -0.000178572 | 38000 | -0.000317168 | 38000 | -0.000317168 | 42000 | -0.0001488866 | 38000 | -0.000277564
50000 | -2.816527e-05 | 50000 | -2.21118e-05 | 50000 | -0.000139746 | 50000 | -8.999474e-05 | 44000 | -0.0001201818 | 50000 | -3.11356e-05 | 40000 | -0.000317186 | 40000 | -0.000178572 | 38000 | -0.000317168 | 38000 | -0.000307267 | 42000 | -0.0001488866 | 36000 | -0.0002775463
50000 | -2.816527e-05 | 52000 | -2.111677e-05 | 50000 | -0.0001297957 | 50000 | -8.999474e-05 | 46000 | -0.0001202172 | 50000 | -3.11356e-05 | 38000 | -0.000297366 | 40000 | -0.000178572 | 38000 | -0.000317168 | 38000 | -0.000307267 | 42000 | -0.0001488866 | 38000 | -0.000277564
50000 | -2.915537e-05 | 52000 | -2.111677e-05 | 50000 | -0.0001297957 | 50000 | -8.999474e-05 | 46000 | -0.0001202172 | 50000 | -3.01455e-05 | 38000 | -0.000297366 | 40000 | -0.000178572 | 36000 | -0.0002973483 | 38000 | -0.000307267 | 42000 | -0.0001488866 | 36000 | -0.0002775463
50000 | -2.915537e-05 | 50000 | -2.112562e-05 | 50000 | -0.000139746 | 50000 | -8.999474e-05 | 44000 | -0.0001201818 | 50000 | -3.11356e-05 | 38000 | -0.000297366 | 42000 | -0.00017859 | 38000 | -0.000317168 | 38000 | -0.000307267 | 42000 | -0.0001488866 | 38000 | -0.000277564
50000 | -2.816527e-05 | 52000 | -2.112562e-05 | 50000 | -0.0001297957 | 50000 | -8.999474e-05 | 46000 | -0.0001202172 | 50000 | -3.11356e-05 | 38000 | -0.000297366 | 40000 | -0.000178572 | 38000 | -0.000317168 | 38000 | -0.000307267 | 42000 | -0.0001587875 | 36000 | -0.0002775463
52000 | -2.917307e-05 | 50000 | -2.111677e-05 | 50000 | -0.000139746 | 50000 | -8.999474e-05 | 46000 | -0.0001202172 | 50000 | -3.01455e-05 | 38000 | -0.000297366 | 40000 | -0.000178572 | 38000 | -0.000297366 | 38000 | -0.000307267 | 42000 | -0.0001488866 | 38000 | -0.000277564
50000 | -2.816527e-05 | 50000 | -2.112562e-05 | 50000 | -0.0001297957 | 50000 | -8.999474e-05 | 46000 | -0.0001202172 | 50000 | -3.01455e-05 | 38000 | -0.000297366 | 40000 | -0.000178572 | 38000 | -0.000317168 | 38000 | -0.000307267 | 40000 | -0.0001488689 | 38000 | -0.000277564
50000 | -2.915537e-05 | 52000 | -2.111677e-05 | 50000 | -0.0001297957 | 50000 | -8.999474e-05 | 46000 | -0.0001202172 | 50000 | -3.01455e-05 | 40000 | -0.000297384 | 40000 | -0.000178572 | 38000 | -0.000317168 | 38000 | -0.000307267 | 42000 | -0.0001488866 | 38000 | -0.000277564
50000 | -2.816527e-05 | 52000 | -2.111677e-05 | 50000 | -0.0001297957 | 50000 | -8.999474e-05 | 46000 | -0.0001202172 | 50000 | -3.11356e-05 | 38000 | -0.000297366 | 40000 | -0.000178572 | 38000 | -0.000297366 | 38000 | -0.000307267 | 42000 | -0.0001488866 | 38000 | -0.000277564
50000 | -2.816527e-05 | 52000 | -2.112562e-05 | 50000 | -0.0001297957 | 50000 | -8.999474e-05 | 46000 | -0.0001202172 | 50000 | -3.01455e-05 | 38000 | -0.000317168 | 40000 | -0.000178572 | 38000 | -0.000317168 | 38000 | -0.000307267 | 42000 | -0.0001488866 | 38000 | -0.000277564
50000 | -2.816527e-05 | 52000 | -2.112562e-05 | 50000 | -0.0001297957 | 50000 | -8.999474e-05 | 44000 | -0.0001201818 | 50000 | -3.01455e-05 | 38000 | -0.000297366 | 42000 | -0.00017859 | 38000 | -0.000317168 | 38000 | -0.000307267 | 42000 | -0.0001488866 | 38000 | -0.000277564
50000 | -2.816527e-05 | 50000 | -2.112562e-05 | 50000 | -0.000139746 | 50000 | -8.004449e-05 | 46000 | -0.0001202172 | 50000 | -3.01455e-05 | 40000 | -0.000297384 | 42000 | -0.00017859 | 38000 | -0.000297366 | 38000 | -0.000307267 | 42000 | -0.0001488866 | 38000 | -0.000277564
50000 | -2.915537e-05 | 52000 | -2.112562e-05 | 50000 | -0.0001297957 | 50000 | -8.004449e-05 | 46000 | -0.0001202172 | 52000 | -3.01632e-05 | 40000 | -0.000297384 | 42000 | -0.00017859 | 38000 | -0.000297366 | 38000 | -0.000307267 | 42000 | -0.0001488866 | 38000 | -0.000277564
50000 | -2.816527e-05 | 52000 | -2.111677e-05 | 50000 | -0.0001297957 | 50000 | -8.999474e-05 | 46000 | -0.0001202172 | 50000 | -3.01455e-05 | 38000 | -0.000297366 | 42000 | -0.00017859 | 38000 | -0.000317168 | 38000 | -0.000307267 | 42000 | -0.0001488866 | 38000 | -0.000277564
52000 | -2.818297e-05 | 50000 | -2.212065e-05 | 50000 | -0.0001297957 | 50000 | -7.009424e-05 | 46000 | -0.0001202172 | 50000 | -3.01455e-05 | 38000 | -0.000297366 | 42000 | -0.00017859 | 38000 | -0.000297366 | 38000 | -0.000307267 | 42000 | -0.0001488866 | 36000 | -0.0002775463
50000 | -2.915537e-05 | 52000 | -2.112562e-05 | 50000 | -0.0001297957 | 50000 | -8.004449e-05 | 46000 | -0.0001202172 | 50000 | -3.11356e-05 | 40000 | -0.000297384 | 42000 | -0.00017859 | 38000 | -0.000317168 | 38000 | -0.000307267 | 42000 | -0.0001488866 | 36000 | -0.0002775463
52000 | -2.818297e-05 | 52000 | -2.111677e-05 | 50000 | -0.0001297957 | 50000 | -8.004449e-05 | 46000 | -0.0001003167 | 50000 | -3.01455e-05 | 38000 | -0.000297366 | 42000 | -0.00017859 | 38000 | -0.000297366 | 38000 | -0.000307267 | 42000 | -0.0001488866 | 38000 | -0.000277564
52000 | -2.917307e-05 | 52000 | -2.112562e-05 | 50000 | -0.0001297957 | 50000 | -8.999474e-05 | 46000 | -0.0001202172 | 50000 | -3.11356e-05 | 40000 | -0.000297384 | 42000 | -0.00017859 | 38000 | -0.000317168 | 38000 | -0.000307267 | 42000 | -0.0001488866 | 38000 | -0.000277564
52000 | -2.818297e-05 | 52000 | -2.112562e-05 | 50000 | -0.0001198455 | 50000 | -7.009424e-05 | 46000 | -0.0001003167 | 50000 | -3.11356e-05 | 40000 | -0.000297384 | 42000 | -0.00017859 | 38000 | -0.000317168 | 38000 | -0.000307267 | 42000 | -0.0001488866 | 38000 | -0.000277564
52000 | -2.917307e-05 | 52000 | -2.112562e-05 | 50000 | -0.0001198455 | 50000 | -8.004449e-05 | 46000 | -0.0001003167 | 50000 | -3.01455e-05 | 40000 | -0.000297384 | 42000 | -0.00017859 | 38000 | -0.000297366 | 38000 | -0.000297366 | 44000 | -0.0001489043 | 38000 | -0.000277564
50000 | -2.915537e-05 | 52000 | -2.112562e-05 | 50000 | -0.0001198455 | 50000 | -7.009424e-05 | 46000 | -0.0001003167 | 52000 | -3.01632e-05 | 40000 | -0.000297384 | 42000 | -0.00017859 | 40000 | -0.0002973837 | 38000 | -0.000307267 | 42000 | -0.0001488866 | 38000 | -0.000277564
52000 | -2.818297e-05 | 52000 | -2.112562e-05 | 50000 | -0.0001198455 | 50000 | -8.004449e-05 | 46000 | -0.0001003167 | 52000 | -3.11533e-05 | 40000 | -0.000297384 | 42000 | -0.00017859 | 38000 | -0.000297366 | 38000 | -0.000307267 | 44000 | -0.0001489043 | 38000 | -0.000277564
52000 | -2.818297e-05 | 52000 | -2.112562e-05 | 50000 | -0.0001297957 | 50000 | -8.004449e-05 | 46000 | -0.0001003167 | 52000 | -3.11533e-05 | 40000 | -0.000297384 | 42000 | -0.00017859 | 38000 | -0.000297366 | 40000 | -0.0003072847 | 42000 | -0.0001488866 | 38000 | -0.000277564
52000 | -2.818297e-05 | 52000 | -2.112562e-05 | 50000 | -0.0001198455 | 50000 | -7.009424e-05 | 46000 | -0.0001202172 | 50000 | -3.01455e-05 | 38000 | -0.000297366 | 42000 | -0.00017859 | 38000 | -0.000297366 | 38000 | -0.000297366 | 42000 | -0.0001488866 | 38000 | -0.000277564
52000 | -2.917307e-05 | 52000 | -2.112562e-05 | 50000 | -0.0001198455 | 50000 | -7.009424e-05 | 46000 | -0.0001202172 | 52000 | -3.11533e-05 | 40000 | -0.000297384 | 42000 | -0.00017859 | 38000 | -0.000297366 | 40000 | -0.0003072847 | 42000 | -0.0001488866 | 38000 | -0.000277564
50000 | -2.915537e-05 | 52000 | -2.112562e-05 | 50000 | -0.0001297957 | 50000 | -8.004449e-05 | 46000 | -0.0001003167 | 50000 | -3.11356e-05 | 40000 | -0.000297384 | 42000 | -0.00017859 | 38000 | -0.000317168 | 38000 | -0.000307267 | 42000 | -0.0001488866 | 38000 | -0.000277564
50000 | -2.915537e-05 | 52000 | -2.112562e-05 | 50000 | -0.0001198455 | 50000 | -8.004449e-05 | 48000 | -0.0001003521 | 52000 | -3.11533e-05 | 38000 | -0.000297366 | 42000 | -0.00017859 | 38000 | -0.000297366 | 38000 | -0.000297366 | 42000 | -0.0001488866 | 38000 | -0.000277564
52000 | -2.917307e-05 | 52000 | -2.112562e-05 | 50000 | -0.0001198455 | 50000 | -8.004449e-05 | 46000 | -0.0001003167 | 52000 | -3.11533e-05 | 40000 | -0.000297384 | 42000 | -0.00017859 | 38000 | -0.000317168 | 38000 | -0.000307267 | 44000 | -0.0001489043 | 38000 | -0.000277564
52000 | -2.917307e-05 | 52000 | -2.112562e-05 | 50000 | -0.0001198455 | 50000 | -8.004449e-05 | 46000 | -0.0001003167 | 50000 | -3.11356e-05 | 40000 | -0.000297384 | 42000 | -0.00017859 | 38000 | -0.000297366 | 38000 | -0.000307267 | 42000 | -0.0001488866 | 38000 | -0.000277564
52000 | -2.917307e-05 | 52000 | -2.112562e-05 | 50000 | -0.0001198455 | 50000 | -7.009424e-05 | 46000 | -0.0001003167 | 52000 | -3.01632e-05 | 40000 | -0.000297384 | 42000 | -0.00017859 | 38000 | -0.000297366 | 40000 | -0.0003072847 | 44000 | -0.0001489043 | 38000 | -0.000277564
50000 | -2.816527e-05 | 52000 | -2.112562e-05 | 50000 | -0.0001198455 | 50000 | -7.009424e-05 | 46000 | -0.0001003167 | 52000 | -3.01632e-05 | 38000 | -0.000297366 | 42000 | -0.00017859 | 38000 | -0.000297366 | 38000 | -0.000307267 | 42000 | -0.0001488866 | 38000 | -0.000277564
52000 | -2.818297e-05 | 52000 | -2.112562e-05 | 50000 | -0.0001198455 | 50000 | -7.009424e-05 | 46000 | -0.0001003167 | 52000 | -3.01632e-05 | 40000 | -0.000297384 | 42000 | -0.00017859 | 38000 | -0.000297366 | 40000 | -0.0003072847 | 42000 | -0.0001488866 | 38000 | -0.000277564
52000 | -2.818297e-05 | 52000 | -2.112562e-05 | 50000 | -0.0001198455 | 50000 | -7.009424e-05 | 46000 | -0.0001003167 | 50000 | -3.01455e-05 | 40000 | -0.000297384 | 42000 | -0.00017859 | 38000 | -0.000297366 | 42000 | -0.0003073024 | 42000 | -0.0001488866 | 38000 | -0.000277564
52000 | -2.818297e-05 | 52000 | -2.212065e-05 | 50000 | -0.0001198455 | 50000 | -7.009424e-05 | 46000 | -0.0001003167 | 52000 | -3.01632e-05 | 40000 | -0.000297384 | 42000 | -0.00017859 | 38000 | -0.000297366 | 40000 | -0.0003072847 | 42000 | -0.0001488866 | 38000 | -0.000277564
52000 | -2.818297e-05 | 52000 | -2.112562e-05 | 50000 | -0.0001098952 | 50000 | -7.009424e-05 | 46000 | -0.0001003167 | 52000 | -3.01632e-05 | 40000 | -0.000277582 | 42000 | -0.00017859 | 38000 | -0.000297366 | 40000 | -0.0002973837 | 42000 | -0.0001488866 | 38000 | -0.000277564
52000 | -2.917307e-05 | 54000 | -2.112562e-05 | 50000 | -0.0001098952 | 50000 | -7.009424e-05 | 48000 | -0.0001003521 | 52000 | -3.01632e-05 | 40000 | -0.000297384 | 42000 | -0.00017859 | 40000 | -0.0003171857 | 40000 | -0.0003072847 | 44000 | -0.0001489043 | 38000 | -0.000277564
52000 | -2.818297e-05 | 52000 | -2.112562e-05 | 52000 | -0.0001198632 | 50000 | -7.009424e-05 | 48000 | -0.0001003521 | 52000 | -3.01632e-05 | 40000 | -0.000297384 | 42000 | -0.00017859 | 38000 | -0.000297366 | 40000 | -0.0002973837 | 44000 | -0.0001489043 | 38000 | -0.000277564
52000 | -2.818297e-05 | 52000 | -2.113447e-05 | 50000 | -0.0001198455 | 52000 | -7.011194e-05 | 48000 | -0.0001003521 | 52000 | -3.01632e-05 | 40000 | -0.000297384 | 42000 | -0.00017859 | 40000 | -0.0002973837 | 42000 | -0.0002974014 | 44000 | -0.0001489043 | 38000 | -0.000277564
52000 | -2.917307e-05 | 52000 | -2.112562e-05 | 52000 | -0.0001099129 | 50000 | -7.009424e-05 | 46000 | -0.0001003167 | 52000 | -3.01632e-05 | 42000 | -0.000277599 | 42000 | -0.00017859 | 38000 | -0.000297366 | 40000 | -0.0002973837 | 44000 | -0.0001390033 | 38000 | -0.000277564
52000 | -2.818297e-05 | 52000 | -2.112562e-05 | 50000 | -0.0001098952 | 50000 | -7.009424e-05 | 48000 | -0.0001003521 | 52000 | -3.01632e-05 | 40000 | -0.000277582 | 42000 | -0.00017859 | 38000 | -0.000297366 | 42000 | -0.0002974014 | 44000 | -0.0001489043 | 38000 | -0.000277564
52000 | -2.818297e-05 | 54000 | -2.112562e-05 | 50000 | -0.0001098952 | 50000 | -7.009424e-05 | 46000 | -0.0001003167 | 52000 | -3.01632e-05 | 42000 | -0.000297401 | 42000 | -0.00017859 | 40000 | -0.0002973837 | 40000 | -0.0002973837 | 44000 | -0.0001489043 | 38000 | -0.000277564
52000 | -2.818297e-05 | 52000 | -2.112562e-05 | 52000 | -0.0001198632 | 50000 | -7.009424e-05 | 48000 | -0.0001003521 | 52000 | -3.01632e-05 | 40000 | -0.000297384 | 42000 | -0.00017859 | 40000 | -0.0002973837 | 38000 | -0.000297366 | 42000 | -0.0001488866 | 38000 | -0.000277564
52000 | -2.818297e-05 | 52000 | -2.113447e-05 | 50000 | -0.0001198455 | 50000 | -7.009424e-05 | 46000 | -0.0001003167 | 52000 | -3.01632e-05 | 42000 | -0.000297401 | 42000 | -0.00017859 | 38000 | -0.000297366 | 42000 | -0.0002974014 | 44000 | -0.0001489043 | 38000 | -0.000277564
52000 | -2.818297e-05 | 52000 | -2.112562e-05 | 50000 | -0.0001098952 | 50000 | -7.009424e-05 | 48000 | -0.0001003521 | 52000 | -3.01632e-05 | 40000 | -0.000277582 | 44000 | -0.000178607 | 38000 | -0.000297366 | 40000 | -0.0002973837 | 44000 | -0.0001489043 | 38000 | -0.000277564
52000 | -2.818297e-05 | 54000 | -2.112562e-05 | 50000 | -0.0001098952 | 52000 | -7.011194e-05 | 48000 | -0.0001003521 | 52000 | -3.01632e-05 | 40000 | -0.000277582 | 42000 | -0.00017859 | 42000 | -0.0002974014 | 40000 | -0.0002973837 | 44000 | -0.0001489043 | 38000 | -0.000277564
52000 | -2.818297e-05 | 52000 | -2.01306e-05 | 52000 | -0.0001198632 | 50000 | -7.009424e-05 | 48000 | -0.0001003521 | 52000 | -3.01632e-05 | 40000 | -0.000297384 | 44000 | -0.000178607 | 40000 | -0.0002973837 | 40000 | -0.0002973837 | 44000 | -0.0001489043 | 40000 | -0.0002775817
52000 | -2.818297e-05 | 54000 | -2.113447e-05 | 52000 | -0.0001099129 | 52000 | -7.011194e-05 | 48000 | -8.045159e-05 | 52000 | -3.01632e-05 | 42000 | -0.000297401 | 42000 | -0.00017859 | 40000 | -0.0002973837 | 40000 | -0.0002973837 | 44000 | -0.0001489043 | 38000 | -0.000277564
52000 | -2.719287e-05 | 54000 | -2.112562e-05 | 52000 | -0.0001099129 | 52000 | -7.011194e-05 | 48000 | -0.0001003521 | 52000 | -3.01632e-05 | 42000 | -0.000297401 | 42000 | -0.00017859 | 40000 | -0.0002973837 | 40000 | -0.0002973837 | 44000 | -0.0001489043 | 38000 | -0.000277564
52000 | -2.818297e-05 | 54000 | -2.113447e-05 | 52000 | -0.0001099129 | 50000 | -7.009424e-05 | 48000 | -8.045159e-05 | 52000 | -3.01632e-05 | 40000 | -0.000297384 | 42000 | -0.00017859 | 40000 | -0.0002973837 | 40000 | -0.0002973837 | 44000 | -0.0001489043 | 38000 | -0.000277564
52000 | -2.719287e-05 | 52000 | -2.113447e-05 | 52000 | -0.0001099129 | 52000 | -7.011194e-05 | 50000 | -0.0001003875 | 52000 | -3.01632e-05 | 42000 | -0.000297401 | 42000 | -0.00017859 | 40000 | -0.0002973837 | 40000 | -0.0002973837 | 44000 | -0.0001489043 | 38000 | -0.000277564
52000 | -2.719287e-05 | 54000 | -2.21295e-05 | 52000 | -0.0001099129 | 52000 | -7.011194e-05 | 50000 | -8.048699e-05 | 52000 | -3.01632e-05 | 42000 | -0.000277599 | 44000 | -0.000178607 | 40000 | -0.0002973837 | 40000 | -0.0002973837 | 44000 | -0.0001489043 | 40000 | -0.0002775817
52000 | -2.719287e-05 | 52000 | -2.112562e-05 | 52000 | -0.0001099129 | 52000 | -7.011194e-05 | 50000 | -0.0001003875 | 52000 | -3.01632e-05 | 42000 | -0.000297401 | 42000 | -0.00017859 | 40000 | -0.0002973837 | 40000 | -0.0002973837 | 42000 | -0.0001488866 | 40000 | -0.0002775817
52000 | -2.818297e-05 | 52000 | -2.113447e-05 | 52000 | -0.0001198632 | 52000 | -7.011194e-05 | 48000 | -0.0001003521 | 52000 | -3.01632e-05 | 40000 | -0.000277582 | 42000 | -0.00017859 | 40000 | -0.0002973837 | 40000 | -0.0002973837 | 44000 | -0.0001489043 | 38000 | -0.000277564
52000 | -2.818297e-05 | 54000 | -2.112562e-05 | 52000 | -0.0001099129 | 52000 | -7.011194e-05 | 50000 | -0.0001003875 | 52000 | -3.01632e-05 | 42000 | -0.000297401 | 44000 | -0.000178607 | 40000 | -0.0002973837 | 42000 | -0.0002974014 | 44000 | -0.0001489043 | 40000 | -0.0002775817
52000 | -2.818297e-05 | 52000 | -2.112562e-05 | 52000 | -0.0001099129 | 52000 | -7.011194e-05 | 48000 | -0.0001003521 | 52000 | -3.01632e-05 | 42000 | -0.000297401 | 42000 | -0.00017859 | 40000 | -0.0002775817 | 42000 | -0.0002974014 | 44000 | -0.0001489043 | 40000 | -0.0002775817
52000 | -2.818297e-05 | 52000 | -2.113447e-05 | 52000 | -0.0001099129 | 52000 | -7.011194e-05 | 48000 | -8.045159e-05 | 52000 | -3.01632e-05 | 42000 | -0.000297401 | 44000 | -0.000178607 | 40000 | -0.0002973837 | 40000 | -0.0002973837 | 44000 | -0.0001489043 | 40000 | -0.0002775817
52000 | -2.818297e-05 | 54000 | -2.112562e-05 | 52000 | -0.0001099129 | 52000 | -7.011194e-05 | 48000 | -8.045159e-05 | 52000 | -3.01632e-05 | 42000 | -0.000277599 | 42000 | -0.00017859 | 40000 | -0.0002973837 | 40000 | -0.0002874827 | 44000 | -0.0001489043 | 38000 | -0.000277564
52000 | -2.818297e-05 | 52000 | -2.112562e-05 | 52000 | -0.0001099129 | 52000 | -7.011194e-05 | 50000 | -0.0001003875 | 52000 | -3.01632e-05 | 42000 | -0.000277599 | 44000 | -0.000178607 | 42000 | -0.0002974014 | 40000 | -0.0002874827 | 44000 | -0.0001390033 | 40000 | -0.0002775817
54000 | -2.820067e-05 | 54000 | -2.113447e-05 | 52000 | -0.0001099129 | 52000 | -7.011194e-05 | 50000 | -8.048699e-05 | 52000 | -3.01632e-05 | 42000 | -0.000277599 | 44000 | -0.000178607 | 40000 | -0.0002973837 | 40000 | -0.0002874827 | 46000 | -0.000139021 | 40000 | -0.0002775817
52000 | -2.719287e-05 | 54000 | -2.112562e-05 | 52000 | -0.0001099129 | 52000 | -7.011194e-05 | 50000 | -0.0001003875 | 52000 | -3.01632e-05 | 42000 | -0.000277599 | 44000 | -0.000178607 | 42000 | -0.0002775994 | 42000 | -0.0002974014 | 44000 | -0.0001390033 | 40000 | -0.0002775817
52000 | -2.719287e-05 | 54000 | -2.113447e-05 | 52000 | -0.0001099129 | 52000 | -7.011194e-05 | 50000 | -8.048699e-05 | 52000 | -3.01632e-05 | 42000 | -0.000297401 | 44000 | -0.000178607 | 40000 | -0.0002775817 | 40000 | -0.0002874827 | 44000 | -0.0001489043 | 40000 | -0.0002775817
52000 | -2.818297e-05 | 54000 | -2.113447e-05 | 52000 | -0.0001099129 | 52000 | -7.011194e-05 | 48000 | -8.045159e-05 | 52000 | -2.91731e-05 | 42000 | -0.000297401 | 42000 | -0.00017859 | 42000 | -0.0002974014 | 40000 | -0.0002874827 | 46000 | -0.000148922 | 40000 | -0.0002775817
52000 | -2.818297e-05 | 54000 | -2.113447e-05 | 52000 | -0.0001099129 | 52000 | -7.011194e-05 | 48000 | -8.045159e-05 | 52000 | -2.91731e-05 | 42000 | -0.000277599 | 44000 | -0.000178607 | 40000 | -0.0002973837 | 42000 | -0.0002875004 | 46000 | -0.000148922 | 40000 | -0.0002775817
52000 | -2.818297e-05 | 54000 | -2.013945e-05 | 52000 | -0.0001099129 | 52000 | -7.011194e-05 | 50000 | -8.048699e-05 | 52000 | -3.01632e-05 | 42000 | -0.000277599 | 42000 | -0.00017859 | 42000 | -0.0002974014 | 40000 | -0.0002874827 | 46000 | -0.000148922 | 40000 | -0.0002577797
54000 | -2.820067e-05 | 52000 | -2.113447e-05 | 52000 | -0.0001099129 | 52000 | -7.011194e-05 | 48000 | -8.045159e-05 | 52000 | -3.01632e-05 | 42000 | -0.000277599 | 44000 | -0.000178607 | 40000 | -0.0002973837 | 42000 | -0.0002875004 | 46000 | -0.000148922 | 40000 | -0.0002775817
54000 | -2.721057e-05 | 54000 | -2.013945e-05 | 52000 | -0.0001099129 | 52000 | -7.011194e-05 | 50000 | -8.048699e-05 | 52000 | -3.01632e-05 | 42000 | -0.000297401 | 44000 | -0.000178607 | 42000 | -0.0002775994 | 40000 | -0.0002874827 | 46000 | -0.000148922 | 40000 | -0.0002775817
52000 | -2.818297e-05 | 54000 | -2.01306e-05 | 52000 | -0.0001099129 | 52000 | -7.011194e-05 | 50000 | -8.048699e-05 | 52000 | -3.01632e-05 | 42000 | -0.000297401 | 44000 | -0.000168706 | 42000 | -0.0002974014 | 40000 | -0.0002874827 | 46000 | -0.000148922 | 40000 | -0.0002775817
52000 | -2.818297e-05 | 54000 | -2.113447e-05 | 52000 | -0.0001099129 | 54000 | -7.012964e-05 | 50000 | -8.048699e-05 | 54000 | -2.91908e-05 | 42000 | -0.000277599 | 42000 | -0.00017859 | 42000 | -0.0002974014 | 42000 | -0.0002875004 | 46000 | -0.000139021 | 40000 | -0.0002775817
52000 | -2.818297e-05 | 54000 | -2.113447e-05 | 52000 | -0.0001099129 | 52000 | -7.011194e-05 | 50000 | -8.048699e-05 | 52000 | -3.01632e-05 | 42000 | -0.000297401 | 44000 | -0.000178607 | 42000 | -0.0002775994 | 42000 | -0.0002875004 | 46000 | -0.000148922 | 40000 | -0.0002775817
54000 | -2.721057e-05 | 52000 | -2.013945e-05 | 52000 | -0.0001099129 | 52000 | -7.011194e-05 | 50000 | -8.048699e-05 | 52000 | -2.91731e-05 | 42000 | -0.000277599 | 42000 | -0.00017859 | 42000 | -0.0002974014 | 42000 | -0.0002875004 | 46000 | -0.000148922 | 40000 | -0.0002775817
52000 | -2.818297e-05 | 52000 | -2.013945e-05 | 54000 | -0.0001099306 | 52000 | -7.011194e-05 | 50000 | -6.058649e-05 | 54000 | -3.01809e-05 | 42000 | -0.000277599 | 42000 | -0.00017859 | 42000 | -0.0002974014 | 42000 | -0.0002875004 | 44000 | -0.0001390033 | 40000 | -0.0002775817
52000 | -2.818297e-05 | 54000 | -2.01306e-05 | 52000 | -9.996269e-05 | 52000 | -7.011194e-05 | 50000 | -8.048699e-05 | 54000 | -3.01809e-05 | 42000 | -0.000277599 | 46000 | -0.000178625 | 42000 | -0.0002974014 | 42000 | -0.0002875004 | 46000 | -0.000148922 | 42000 | -0.0002577974
54000 | -2.721057e-05 | 54000 | -2.01306e-05 | 52000 | -0.0001099129 | 52000 | -7.011194e-05 | 50000 | -8.048699e-05 | 52000 | -2.91731e-05 | 42000 | -0.000277599 | 44000 | -0.000178607 | 42000 | -0.0002775994 | 42000 | -0.0002875004 | 46000 | -0.000148922 | 40000 | -0.0002775817
54000 | -2.721057e-05 | 54000 | -2.113447e-05 | 54000 | -0.0001099306 | 54000 | -6.017939e-05 | 50000 | -8.048699e-05 | 54000 | -3.01809e-05 | 42000 | -0.000277599 | 44000 | -0.000178607 | 42000 | -0.0002974014 | 42000 | -0.0002875004 | 46000 | -0.000139021 | 42000 | -0.0002775994
54000 | -2.721057e-05 | 54000 | -2.013945e-05 | 54000 | -9.998039e-05 | 52000 | -6.016169e-05 | 50000 | -8.048699e-05 | 52000 | -3.01632e-05 | 44000 | -0.000277617 | 44000 | -0.000168706 | 42000 | -0.0002974014 | 42000 | -0.0002875004 | 44000 | -0.0001390033 | 40000 | -0.0002775817
54000 | -2.721057e-05 | 54000 | -2.113447e-05 | 52000 | -0.0001099129 | 52000 | -7.011194e-05 | 50000 | -8.048699e-05 | 54000 | -2.91908e-05 | 42000 | -0.000277599 | 44000 | -0.000178607 | 42000 | -0.0002974014 | 42000 | -0.0002875004 | 46000 | -0.000148922 | 42000 | -0.0002577974
52000 | -2.719287e-05 | 56000 | -2.013945e-05 | 52000 | -0.0001099129 | 54000 | -6.017939e-05 | 50000 | -6.058649e-05 | 52000 | -3.01632e-05 | 42000 | -0.000277599 | 44000 | -0.000178607 | 42000 | -0.0002775994 | 42000 | -0.0002875004 | 46000 | -0.000148922 | 42000 | -0.0002775994
54000 | -2.820067e-05 | 54000 | -2.013945e-05 | 54000 | -9.998039e-05 | 52000 | -6.016169e-05 | 50000 | -8.048699e-05 | 52000 | -2.91731e-05 | 42000 | -0.000277599 | 44000 | -0.000178607 | 40000 | -0.0002775817 | 42000 | -0.0002875004 | 46000 | -0.000139021 | 42000 | -0.0002775994
54000 | -2.721057e-05 | 54000 | -2.01483e-05 | 54000 | -0.0001099306 | 54000 | -7.012964e-05 | 50000 | -6.058649e-05 | 54000 | -3.01809e-05 | 42000 | -0.000277599 | 44000 | -0.000178607 | 42000 | -0.0002974014 | 42000 | -0.0002875004 | 46000 | -0.000148922 | 40000 | -0.0002775817
54000 | -2.721057e-05 | 56000 | -2.113447e-05 | 52000 | -0.0001099129 | 54000 | -6.017939e-05 | 50000 | -8.048699e-05 | 52000 | -2.8183e-05 | 42000 | -0.000277599 | 44000 | -0.000178607 | 42000 | -0.0002775994 | 42000 | -0.0002875004 | 46000 | -0.000139021 | 40000 | -0.0002775817
54000 | -2.820067e-05 | 54000 | -2.113447e-05 | 54000 | -9.998039e-05 | 54000 | -6.017939e-05 | 50000 | -6.058649e-05 | 52000 | -2.8183e-05 | 42000 | -0.000277599 | 44000 | -0.000178607 | 42000 | -0.0002974014 | 42000 | -0.0002875004 | 46000 | -0.000139021 | 42000 | -0.0002577974
54000 | -2.820067e-05 | 54000 | -2.01483e-05 | 54000 | -9.998039e-05 | 52000 | -6.016169e-05 | 50000 | -6.058649e-05 | 54000 | -3.01809e-05 | 42000 | -0.000277599 | 44000 | -0.000178607 | 42000 | -0.0002775994 | 42000 | -0.0002875004 | 46000 | -0.000148922 | 42000 | -0.0002775994
54000 | -2.721057e-05 | 52000 | -2.113447e-05 | 54000 | -9.998039e-05 | 52000 | -6.016169e-05 | 50000 | -6.058649e-05 | 54000 | -3.01809e-05 | 44000 | -0.000277617 | 44000 | -0.000178607 | 42000 | -0.0002775994 | 42000 | -0.0002875004 | 46000 | -0.000139021 | 40000 | -0.0002775817
54000 | -2.721057e-05 | 54000 | -2.013945e-05 | 54000 | -9.998039e-05 | 54000 | -6.017939e-05 | 50000 | -6.058649e-05 | 54000 | -3.01809e-05 | 42000 | -0.000277599 | 44000 | -0.000178607 | 42000 | -0.0002775994 | 42000 | -0.0002875004 | 46000 | -0.000148922 | 42000 | -0.0002775994
54000 | -2.721057e-05 | 54000 | -2.01306e-05 | 54000 | -9.998039e-05 | 52000 | -6.016169e-05 | 50000 | -6.058649e-05 | 54000 | -2.91908e-05 | 42000 | -0.000277599 | 44000 | -0.000178607 | 42000 | -0.0002775994 | 42000 | -0.0002875004 | 46000 | -0.000139021 | 40000 | -0.0002775817
54000 | -2.721057e-05 | 54000 | -2.013945e-05 | 54000 | -9.998039e-05 | 54000 | -6.017939e-05 | 50000 | -6.058649e-05 | 54000 | -2.91908e-05 | 42000 | -0.000277599 | 44000 | -0.000168706 | 42000 | -0.0002775994 | 42000 | -0.0002875004 | 46000 | -0.000148922 | 42000 | -0.0002775994
54000 | -2.820067e-05 | 54000 | -2.113447e-05 | 54000 | -9.998039e-05 | 52000 | -6.016169e-05 | 50000 | -6.058649e-05 | 52000 | -2.91731e-05 | 42000 | -0.000277599 | 46000 | -0.000178625 | 42000 | -0.0002775994 | 42000 | -0.0002875004 | 46000 | -0.000139021 | 42000 | -0.0002775994
56000 | -2.722827e-05 | 54000 | -2.013945e-05 | 54000 | -9.998039e-05 | 54000 | -6.017939e-05 | 50000 | -6.058649e-05 | 54000 | -2.91908e-05 | 44000 | -0.000277617 | 46000 | -0.000178625 | 42000 | -0.0002775994 | 42000 | -0.0002875004 | 46000 | -0.000148922 | 42000 | -0.0002775994
54000 | -2.721057e-05 | 54000 | -2.013945e-05 | 54000 | -9.998039e-05 | 56000 | -6.019709e-05 | 50000 | -6.058649e-05 | 54000 | -2.91908e-05 | 42000 | -0.000277599 | 46000 | -0.000178625 | 42000 | -0.0002775994 | 42000 | -0.0002875004 | 46000 | -0.000148922 | 42000 | -0.0002577974
54000 | -2.721057e-05 | 56000 | -2.013945e-05 | 54000 | -9.998039e-05 | 54000 | -6.017939e-05 | 50000 | -6.058649e-05 | 54000 | -3.01809e-05 | 44000 | -0.000277617 | 46000 | -0.000178625 | 42000 | -0.0002775994 | 42000 | -0.0002875004 | 46000 | -0.000139021 | 42000 | -0.0002775994
54000 | -2.721057e-05 | 54000 | -2.013945e-05 | 54000 | -9.998039e-05 | 54000 | -6.017939e-05 | 50000 | -6.058649e-05 | 56000 | -2.92085e-05 | 44000 | -0.000277617 | 46000 | -0.000178625 | 42000 | -0.0002775994 | 42000 | -0.0002875004 | 46000 | -0.000139021 | 42000 | -0.0002775994
56000 | -2.722827e-05 | 56000 | -2.01483e-05 | 54000 | -9.998039e-05 | 54000 | -5.022914e-05 | 50000 | -6.058649e-05 | 54000 | -2.91908e-05 | 44000 | -0.000277617 | 44000 | -0.000178607 | 42000 | -0.0002775994 | 42000 | -0.0002875004 | 46000 | -0.000139021 | 42000 | -0.0002577974
54000 | -2.721057e-05 | 54000 | -2.113447e-05 | 54000 | -9.998039e-05 | 54000 | -5.022914e-05 | 50000 | -6.058649e-05 | 54000 | -2.91908e-05 | 44000 | -0.000277617 | 46000 | -0.000178625 | 42000 | -0.0002974014 | 42000 | -0.0002875004 | 46000 | -0.000139021 | 42000 | -0.0002577974
54000 | -2.721057e-05 | 54000 | -2.01483e-05 | 54000 | -9.998039e-05 | 54000 | -5.022914e-05 | 50000 | -6.058649e-05 | 52000 | -2.91731e-05 | 44000 | -0.000277617 | 46000 | -0.000168724 | 42000 | -0.0002775994 | 42000 | -0.0002875004 | 46000 | -0.000139021 | 42000 | -0.0002775994
54000 | -2.820067e-05 | 56000 | -2.013945e-05 | 54000 | -9.998039e-05 | 54000 | -5.022914e-05 | 50000 | -6.058649e-05 | 56000 | -2.92085e-05 | 42000 | -0.000277599 | 46000 | -0.000178625 | 42000 | -0.0002775994 | 42000 | -0.0002875004 | 46000 | -0.000148922 | 42000 | -0.0002775994
56000 | -2.722827e-05 | 54000 | -2.113447e-05 | 52000 | -9.996269e-05 | 54000 | -6.017939e-05 | 50000 | -6.058649e-05 | 54000 | -2.91908e-05 | 44000 | -0.000277617 | 46000 | -0.000178625 | 42000 | -0.0002775994 | 44000 | -0.0002875181 | 46000 | -0.000139021 | 42000 | -0.0002775994
56000 | -2.821837e-05 | 54000 | -2.01483e-05 | 56000 | -9.999809e-05 | 54000 | -5.022914e-05 | 50000 | -6.058649e-05 | 56000 | -2.92085e-05 | 42000 | -0.000277599 | 46000 | -0.000178625 | 42000 | -0.0002775994 | 42000 | -0.0002875004 | 46000 | -0.000139021 | 42000 | -0.0002775994
52000 | -2.719287e-05 | 56000 | -2.013945e-05 | 52000 | -9.996269e-05 | 52000 | -5.021144e-05 | 50000 | -6.058649e-05 | 54000 | -3.01809e-05 | 44000 | -0.000277617 | 46000 | -0.000178625 | 42000 | -0.0002775994 | 42000 | -0.0002875004 | 46000 | -0.000139021 | 42000 | -0.0002775994
54000 | -2.721057e-05 | 56000 | -2.013945e-05 | 56000 | -9.999809e-05 | 54000 | -5.022914e-05 | 50000 | -6.058649e-05 | 54000 | -2.91908e-05 | 44000 | -0.000277617 | 46000 | -0.000168724 | 42000 | -0.0002775994 | 42000 | -0.0002875004 | 48000 | -0.0001390387 | 42000 | -0.0002775994
54000 | -2.721057e-05 | 56000 | -2.01483e-05 | 54000 | -9.998039e-05 | 54000 | -5.022914e-05 | 50000 | -6.058649e-05 | 56000 | -2.92085e-05 | 44000 | -0.000277617 | 46000 | -0.000168724 | 42000 | -0.0002775994 | 44000 | -0.0002875181 | 48000 | -0.0001390387 | 42000 | -0.0002775994
54000 | -2.721057e-05 | 54000 | -1.915327e-05 | 54000 | -9.998039e-05 | 54000 | -5.022914e-05 | 50000 | -6.058649e-05 | 54000 | -3.01809e-05 | 44000 | -0.000277617 | 46000 | -0.000168724 | 42000 | -0.0002775994 | 44000 | -0.0002776171 | 46000 | -0.000148922 | 42000 | -0.0002577974
54000 | -2.721057e-05 | 54000 | -2.01483e-05 | 54000 | -9.998039e-05 | 54000 | -5.022914e-05 | 50000 | -6.058649e-05 | 56000 | -2.82184e-05 | 44000 | -0.000277617 | 46000 | -0.000178625 | 42000 | -0.0002775994 | 42000 | -0.0002875004 | 46000 | -0.000139021 | 42000 | -0.0002577974
56000 | -2.722827e-05 | 54000 | -2.013945e-05 | 56000 | -9.999809e-05 | 54000 | -5.022914e-05 | 50000 | -6.058649e-05 | 56000 | -3.01986e-05 | 42000 | -0.000277599 | 46000 | -0.000168724 | 42000 | -0.0002775994 | 42000 | -0.0002775994 | 48000 | -0.0001390387 | 42000 | -0.0002775994
54000 | -2.721057e-05 | 54000 | -2.013945e-05 | 56000 | -9.999809e-05 | 54000 | -5.022914e-05 | 50000 | -6.058649e-05 | 54000 | -2.91908e-05 | 44000 | -0.000277617 | 46000 | -0.000168724 | 42000 | -0.0002775994 | 42000 | -0.0002775994 | 46000 | -0.000139021 | 42000 | -0.0002577974
54000 | -2.721057e-05 | 56000 | -2.013945e-05 | 54000 | -9.998039e-05 | 54000 | -5.022914e-05 | 50000 | -6.058649e-05 | 54000 | -2.82007e-05 | 44000 | -0.000277617 | 46000 | -0.000168724 | 42000 | -0.0002775994 | 42000 | -0.0002775994 | 46000 | -0.000139021 | 42000 | -0.0002577974
54000 | -2.721057e-05 | 54000 | -2.013945e-05 | 54000 | -9.998039e-05 | 54000 | -5.022914e-05 | 50000 | -6.058649e-05 | 54000 | -2.91908e-05 | 44000 | -0.000277617 | 46000 | -0.000168724 | 42000 | -0.0002775994 | 44000 | -0.0002776171 | 46000 | -0.000139021 | 42000 | -0.0002577974
54000 | -2.721057e-05 | 56000 | -1.915327e-05 | 56000 | -9.999809e-05 | 56000 | -5.024684e-05 | 50000 | -6.058649e-05 | 54000 | -2.91908e-05 | 44000 | -0.000277617 | 46000 | -0.000178625 | 42000 | -0.0002775994 | 44000 | -0.0002776171 | 48000 | -0.0001390387 | 42000 | -0.0002577974
54000 | -2.721057e-05 | 56000 | -2.013945e-05 | 54000 | -9.998039e-05 | 54000 | -4.02789e-05 | 50000 | -6.058649e-05 | 56000 | -2.92085e-05 | 44000 | -0.000277617 | 46000 | -0.000178625 | 42000 | -0.0002775994 | 44000 | -0.0002776171 | 46000 | -0.000139021 | 42000 | -0.0002577974
54000 | -2.820067e-05 | 56000 | -2.01483e-05 | 56000 | -9.999809e-05 | 54000 | -4.02789e-05 | 50000 | -6.058649e-05 | 52000 | -2.91731e-05 | 44000 | -0.000277617 | 46000 | -0.000168724 | 42000 | -0.0002775994 | 44000 | -0.0002776171 | 48000 | -0.0001390387 | 42000 | -0.0002577974
54000 | -2.721057e-05 | 56000 | -2.01483e-05 | 56000 | -9.999809e-05 | 54000 | -5.022914e-05 | 50000 | -6.058649e-05 | 56000 | -3.01986e-05 | 44000 | -0.000277617 | 46000 | -0.000168724 | 42000 | -0.0002775994 | 44000 | -0.0002776171 | 46000 | -0.000139021 | 42000 | -0.0002577974
56000 | -2.722827e-05 | 56000 | -2.01483e-05 | 56000 | -9.999809e-05 | 56000 | -4.02966e-05 | 50000 | -6.058649e-05 | 56000 | -3.01986e-05 | 44000 | -0.000277617 | 46000 | -0.000168724 | 44000 | -0.0002776171 | 44000 | -0.0002776171 | 48000 | -0.0001390387 | 44000 | -0.0002776171
56000 | -2.722827e-05 | 56000 | -2.01483e-05 | 54000 | -9.998039e-05 | 52000 | -5.021144e-05 | 50000 | -6.058649e-05 | 56000 | -2.92085e-05 | 44000 | -0.000277617 | 46000 | -0.000168724 | 42000 | -0.0002775994 | 42000 | -0.0002775994 | 46000 | -0.000139021 | 42000 | -0.0002577974
56000 | -2.722827e-05 | 56000 | -2.01483e-05 | 56000 | -9.999809e-05 | 56000 | -4.02966e-05 | 50000 | -6.058649e-05 | 54000 | -2.91908e-05 | 44000 | -0.000277617 | 46000 | -0.000178625 | 44000 | -0.0002776171 | 44000 | -0.0002776171 | 46000 | -0.000139021 | 42000 | -0.0002775994
52000 | -2.719287e-05 | 56000 | -2.01483e-05 | 56000 | -9.999809e-05 | 56000 | -4.02966e-05 | 50000 | -6.058649e-05 | 56000 | -2.92085e-05 | 44000 | -0.000277617 | 46000 | -0.000168724 | 44000 | -0.0002776171 | 44000 | -0.0002776171 | 48000 | -0.0001489397 | 42000 | -0.0002577974
54000 | -2.721057e-05 | 56000 | -2.114332e-05 | 56000 | -9.999809e-05 | 56000 | -5.024684e-05 | 50000 | -6.058649e-05 | 54000 | -2.82007e-05 | 46000 | -0.000277635 | 46000 | -0.000168724 | 42000 | -0.0002775994 | 44000 | -0.0002776171 | 46000 | -0.000139021 | 42000 | -0.0002577974
56000 | -2.722827e-05 | 56000 | -2.01483e-05 | 54000 | -9.998039e-05 | 56000 | -4.02966e-05 | 50000 | -6.058649e-05 | 56000 | -3.01986e-05 | 46000 | -0.000277635 | 46000 | -0.000178625 | 44000 | -0.0002776171 | 44000 | -0.0002875181 | 46000 | -0.000148922 | 42000 | -0.0002577974
56000 | -2.821837e-05 | 56000 | -2.01483e-05 | 56000 | -9.004784e-05 | 54000 | -4.02789e-05 | 52000 | -6.062189e-05 | 56000 | -2.82184e-05 | 44000 | -0.000277617 | 46000 | -0.000178625 | 44000 | -0.0002776171 | 44000 | -0.0002776171 | 48000 | -0.0001390387 | 42000 | -0.0002577974
54000 | -2.721057e-05 | 56000 | -2.01483e-05 | 56000 | -9.999809e-05 | 56000 | -4.02966e-05 | 52000 | -6.062189e-05 | 56000 | -2.92085e-05 | 44000 | -0.000277617 | 46000 | -0.000168724 | 42000 | -0.0002775994 | 44000 | -0.0002776171 | 46000 | -0.000139021 | 42000 | -0.0002577974
54000 | -2.721057e-05 | 56000 | -2.01483e-05 | 56000 | -9.999809e-05 | 56000 | -4.02966e-05 | 50000 | -6.058649e-05 | 54000 | -2.91908e-05 | 44000 | -0.000277617 | 46000 | -0.000168724 | 44000 | -0.0002776171 | 44000 | -0.0002776171 | 46000 | -0.000139021 | 42000 | -0.0002577974
56000 | -2.722827e-05 | 56000 | -2.01483e-05 | 56000 | -9.999809e-05 | 56000 | -4.02966e-05 | 50000 | -6.058649e-05 | 56000 | -2.92085e-05 | 44000 | -0.000277617 | 46000 | -0.000178625 | 42000 | -0.0002775994 | 44000 | -0.0002776171 | 46000 | -0.000139021 | 42000 | -0.0002577974
56000 | -2.722827e-05 | 56000 | -2.01483e-05 | 56000 | -9.999809e-05 | 56000 | -4.02966e-05 | 52000 | -4.07214e-05 | 54000 | -2.91908e-05 | 44000 | -0.000277617 | 46000 | -0.000168724 | 42000 | -0.0002775994 | 42000 | -0.0002775994 | 48000 | -0.0001390387 | 42000 | -0.0002577974
56000 | -2.722827e-05 | 56000 | -2.01483e-05 | 56000 | -9.999809e-05 | 56000 | -4.02966e-05 | 50000 | -6.058649e-05 | 54000 | -3.01809e-05 | 46000 | -0.000277635 | 46000 | -0.000168724 | 44000 | -0.0002776171 | 44000 | -0.0002677161 | 48000 | -0.0001390387 | 42000 | -0.0002577974
56000 | -2.722827e-05 | 56000 | -2.01483e-05 | 56000 | -9.004784e-05 | 56000 | -4.02966e-05 | 52000 | -6.062189e-05 | 56000 | -2.82184e-05 | 46000 | -0.000257833 | 46000 | -0.000168724 | 42000 | -0.0002775994 | 44000 | -0.0002677161 | 48000 | -0.0001390387 | 42000 | -0.0002577974
54000 | -2.721057e-05 | 56000 | -1.915327e-05 | 56000 | -9.004784e-05 | 56000 | -4.02966e-05 | 52000 | -6.062189e-05 | 56000 | -2.92085e-05 | 46000 | -0.000277635 | 46000 | -0.000168724 | 44000 | -0.0002776171 | 44000 | -0.0002677161 | 46000 | -0.000139021 | 42000 | -0.0002577974
56000 | -2.722827e-05 | 56000 | -2.01483e-05 | 56000 | -9.004784e-05 | 56000 | -4.02966e-05 | 52000 | -6.062189e-05 | 54000 | -2.91908e-05 | 46000 | -0.000277635 | 48000 | -0.000168742 | 44000 | -0.0002776171 | 42000 | -0.0002775994 | 46000 | -0.000139021 | 42000 | -0.0002379955
56000 | -2.722827e-05 | 58000 | -2.01483e-05 | 56000 | -9.999809e-05 | 56000 | -4.02966e-05 | 52000 | -6.062189e-05 | 56000 | -2.82184e-05 | 44000 | -0.000277617 | 46000 | -0.000168724 | 44000 | -0.0002776171 | 44000 | -0.0002776171 | 48000 | -0.0001390387 | 44000 | -0.0002578151
56000 | -2.722827e-05 | 56000 | -2.01483e-05 | 56000 | -9.004784e-05 | 56000 | -4.02966e-05 | 52000 | -6.062189e-05 | 56000 | -2.92085e-05 | 46000 | -0.000277635 | 46000 | -0.000168724 | 44000 | -0.0002776171 | 44000 | -0.0002677161 | 48000 | -0.0001390387 | 42000 | -0.0002577974
56000 | -2.722827e-05 | 56000 | -2.015715e-05 | 56000 | -9.004784e-05 | 56000 | -3.034635e-05 | 52000 | -6.062189e-05 | 56000 | -2.82184e-05 | 46000 | -0.000277635 | 46000 | -0.000168724 | 44000 | -0.0002776171 | 44000 | -0.0002776171 | 48000 | -0.0001390387 | 44000 | -0.0002578151
56000 | -2.722827e-05 | 56000 | -2.01483e-05 | 56000 | -9.004784e-05 | 56000 | -3.034635e-05 | 52000 | -6.062189e-05 | 56000 | -2.92085e-05 | 46000 | -0.000277635 | 46000 | -0.000178625 | 44000 | -0.0002776171 | 44000 | -0.0002677161 | 50000 | -0.0001390564 | 42000 | -0.0002577974
56000 | -2.722827e-05 | 56000 | -2.01483e-05 | 58000 | -9.006554e-05 | 56000 | -4.02966e-05 | 52000 | -6.062189e-05 | 56000 | -2.92085e-05 | 46000 | -0.000277635 | 46000 | -0.000168724 | 44000 | -0.0002776171 | 44000 | -0.0002677161 | 48000 | -0.0001390387 | 42000 | -0.0002577974
56000 | -2.722827e-05 | 56000 | -2.01483e-05 | 56000 | -9.004784e-05 | 56000 | -3.034635e-05 | 52000 | -6.062189e-05 | 56000 | -2.92085e-05 | 46000 | -0.000277635 | 46000 | -0.000168724 | 44000 | -0.0002776171 | 44000 | -0.0002677161 | 50000 | -0.0001390564 | 42000 | -0.0002577974
56000 | -2.722827e-05 | 58000 | -2.01483e-05 | 56000 | -9.004784e-05 | 56000 | -3.034635e-05 | 52000 | -4.07214e-05 | 56000 | -2.92085e-05 | 46000 | -0.000277635 | 46000 | -0.000168724 | 44000 | -0.0002776171 | 46000 | -0.0002677338 | 48000 | -0.0001390387 | 44000 | -0.0002578151
56000 | -2.722827e-05 | 56000 | -2.01483e-05 | 56000 | -9.004784e-05 | 56000 | -4.02966e-05 | 52000 | -6.062189e-05 | 56000 | -2.82184e-05 | 44000 | -0.000277617 | 48000 | -0.000168742 | 44000 | -0.0002776171 | 44000 | -0.0002677161 | 48000 | -0.0001390387 | 44000 | -0.0002578151
56000 | -2.722827e-05 | 56000 | -2.015715e-05 | 58000 | -9.006554e-05 | 58000 | -4.03143e-05 | 52000 | -4.07214e-05 | 56000 | -2.92085e-05 | 46000 | -0.000277635 | 48000 | -0.000168742 | 44000 | -0.0002776171 | 44000 | -0.0002776171 | 50000 | -0.0001390564 | 44000 | -0.0002578151
56000 | -2.722827e-05 | 58000 | -2.01483e-05 | 58000 | -9.006554e-05 | 56000 | -3.034635e-05 | 52000 | -4.07214e-05 | 56000 | -2.82184e-05 | 46000 | -0.000277635 | 46000 | -0.000168724 | 44000 | -0.0002776171 | 46000 | -0.0002776348 | 50000 | -0.0001390564 | 42000 | -0.0002379955
56000 | -2.722827e-05 | 56000 | -2.01483e-05 | 56000 | -9.004784e-05 | 56000 | -3.034635e-05 | 52000 | -4.07214e-05 | 56000 | -2.82184e-05 | 46000 | -0.000277635 | 48000 | -0.000168742 | 44000 | -0.0002776171 | 46000 | -0.0002677338 | 48000 | -0.0001390387 | 44000 | -0.0002578151
56000 | -2.722827e-05 | 58000 | -2.015715e-05 | 56000 | -9.004784e-05 | 56000 | -3.034635e-05 | 52000 | -4.07214e-05 | 56000 | -2.82184e-05 | 46000 | -0.000277635 | 46000 | -0.000168724 | 46000 | -0.0002776348 | 44000 | -0.0002776171 | 48000 | -0.0001390387 | 44000 | -0.0002380132
56000 | -2.722827e-05 | 56000 | -2.01483e-05 | 56000 | -8.009759e-05 | 56000 | -3.034635e-05 | 52000 | -6.062189e-05 | 56000 | -2.92085e-05 | 46000 | -0.000277635 | 46000 | -0.000168724 | 46000 | -0.0002776348 | 46000 | -0.0002677338 | 48000 | -0.0001390387 | 44000 | -0.0002380132
56000 | -2.722827e-05 | 56000 | -2.015715e-05 | 56000 | -9.004784e-05 | 56000 | -3.034635e-05 | 52000 | -4.07214e-05 | 56000 | -2.92085e-05 | 46000 | -0.000277635 | 48000 | -0.000168742 | 44000 | -0.0002776171 | 46000 | -0.0002677338 | 48000 | -0.0001390387 | 44000 | -0.0002578151
56000 | -2.722827e-05 | 58000 | -2.01483e-05 | 56000 | -9.004784e-05 | 58000 | -3.036405e-05 | 52000 | -4.07214e-05 | 56000 | -2.82184e-05 | 46000 | -0.000257833 | 46000 | -0.000168724 | 46000 | -0.0002776348 | 46000 | -0.0002578328 | 50000 | -0.0001390564 | 42000 | -0.0002379955
56000 | -2.722827e-05 | 58000 | -2.01483e-05 | 56000 | -9.004784e-05 | 58000 | -3.036405e-05 | 54000 | -4.07568e-05 | 56000 | -2.82184e-05 | 46000 | -0.000257833 | 50000 | -0.000168759 | 44000 | -0.0002776171 | 46000 | -0.0002677338 | 48000 | -0.0001390387 | 44000 | -0.0002578151
56000 | -2.722827e-05 | 56000 | -2.015715e-05 | 58000 | -9.006554e-05 | 56000 | -3.034635e-05 | 52000 | -4.07214e-05 | 56000 | -2.82184e-05 | 46000 | -0.000277635 | 48000 | -0.000168742 | 44000 | -0.0002776171 | 44000 | -0.0002677161 | 48000 | -0.0001390387 | 44000 | -0.0002380132
56000 | -2.722827e-05 | 56000 | -2.015715e-05 | 56000 | -9.004784e-05 | 56000 | -3.034635e-05 | 52000 | -4.07214e-05 | 56000 | -2.92085e-05 | 46000 | -0.000277635 | 50000 | -0.000168759 | 46000 | -0.0002776348 | 44000 | -0.0002677161 | 50000 | -0.0001390564 | 44000 | -0.0002380132
56000 | -2.722827e-05 | 58000 | -2.01483e-05 | 58000 | -9.006554e-05 | 56000 | -3.034635e-05 | 54000 | -4.07568e-05 | 56000 | -2.82184e-05 | 46000 | -0.000277635 | 46000 | -0.000168724 | 46000 | -0.0002776348 | 46000 | -0.0002578328 | 50000 | -0.0001390564 | 44000 | -0.0002578151
56000 | -2.722827e-05 | 58000 | -2.01483e-05 | 56000 | -8.009759e-05 | 58000 | -3.036405e-05 | 52000 | -4.07214e-05 | 56000 | -2.82184e-05 | 46000 | -0.000257833 | 46000 | -0.000168724 | 46000 | -0.0002776348 | 46000 | -0.0002677338 | 50000 | -0.0001390564 | 44000 | -0.0002578151
56000 | -2.722827e-05 | 56000 | -2.015715e-05 | 58000 | -8.011529e-05 | 58000 | -3.036405e-05 | 52000 | -4.07214e-05 | 56000 | -2.82184e-05 | 46000 | -0.000277635 | 48000 | -0.000168742 | 46000 | -0.0002776348 | 46000 | -0.0002578328 | 50000 | -0.0001390564 | 44000 | -0.0002380132
56000 | -2.722827e-05 | 58000 | -2.015715e-05 | 58000 | -9.006554e-05 | 58000 | -3.036405e-05 | 52000 | -4.07214e-05 | 56000 | -2.82184e-05 | 46000 | -0.000277635 | 48000 | -0.000168742 | 46000 | -0.0002776348 | 46000 | -0.0002578328 | 50000 | -0.0001390564 | 44000 | -0.0002578151
56000 | -2.722827e-05 | 56000 | -2.01483e-05 | 58000 | -8.011529e-05 | 58000 | -3.036405e-05 | 52000 | -4.07214e-05 | 56000 | -2.82184e-05 | 46000 | -0.000257833 | 50000 | -0.000168759 | 46000 | -0.0002776348 | 46000 | -0.0002677338 | 50000 | -0.0001390564 | 44000 | -0.0002578151
58000 | -2.724597e-05 | 58000 | -2.015715e-05 | 58000 | -8.011529e-05 | 58000 | -3.036405e-05 | 54000 | -4.07568e-05 | 56000 | -2.92085e-05 | 46000 | -0.000257833 | 48000 | -0.000168742 | 46000 | -0.0002776348 | 46000 | -0.0002578328 | 48000 | -0.0001390387 | 44000 | -0.0002380132
56000 | -2.722827e-05 | 58000 | -2.01483e-05 | 56000 | -8.009759e-05 | 58000 | -3.036405e-05 | 52000 | -2.08209e-05 | 56000 | -2.82184e-05 | 46000 | -0.000257833 | 48000 | -0.000168742 | 46000 | -0.0002776348 | 46000 | -0.0002578328 | 48000 | -0.0001390387 | 44000 | -0.0002578151
56000 | -2.623817e-05 | 56000 | -2.015715e-05 | 58000 | -8.011529e-05 | 58000 | -3.036405e-05 | 52000 | -4.07214e-05 | 56000 | -2.82184e-05 | 46000 | -0.000257833 | 48000 | -0.000168742 | 46000 | -0.0002776348 | 46000 | -0.0002578328 | 50000 | -0.0001390564 | 44000 | -0.0002578151
56000 | -2.722827e-05 | 56000 | -2.015715e-05 | 58000 | -8.011529e-05 | 58000 | -3.036405e-05 | 52000 | -4.07214e-05 | 56000 | -2.82184e-05 | 46000 | -0.000257833 | 48000 | -0.000168742 | 46000 | -0.0002776348 | 46000 | -0.0002578328 | 48000 | -0.0001390387 | 44000 | -0.0002380132
56000 | -2.623817e-05 | 58000 | -1.915327e-05 | 56000 | -9.004784e-05 | 58000 | -3.036405e-05 | 52000 | -4.07214e-05 | 56000 | -2.82184e-05 | 46000 | -0.000277635 | 48000 | -0.000168742 | 46000 | -0.0002776348 | 46000 | -0.0002578328 | 50000 | -0.0001390564 | 44000 | -0.0002380132
56000 | -2.722827e-05 | 56000 | -2.01483e-05 | 58000 | -8.011529e-05 | 58000 | -3.036405e-05 | 52000 | -4.07214e-05 | 56000 | -2.82184e-05 | 46000 | -0.000257833 | 48000 | -0.000168742 | 46000 | -0.0002776348 | 46000 | -0.0002677338 | 50000 | -0.0001390564 | 44000 | -0.0002578151
56000 | -2.623817e-05 | 58000 | -2.015715e-05 | 56000 | -8.009759e-05 | 58000 | -3.036405e-05 | 54000 | -2.08563e-05 | 56000 | -2.72283e-05 | 46000 | -0.000257833 | 48000 | -0.000168742 | 46000 | -0.0002776348 | 46000 | -0.0002578328 | 50000 | -0.0001390564 | 44000 | -0.0002380132
56000 | -2.623817e-05 | 56000 | -2.01483e-05 | 58000 | -8.011529e-05 | 58000 | -3.036405e-05 | 54000 | -2.08563e-05 | 56000 | -2.82184e-05 | 46000 | -0.000257833 | 48000 | -0.000168742 | 46000 | -0.0002776348 | 46000 | -0.0002677338 | 50000 | -0.0001390564 | 44000 | -0.0002578151
58000 | -2.625587e-05 | 56000 | -2.015715e-05 | 58000 | -8.011529e-05 | 58000 | -3.036405e-05 | 52000 | -2.08209e-05 | 56000 | -2.82184e-05 | 46000 | -0.000257833 | 46000 | -0.000168724 | 46000 | -0.0002578328 | 46000 | -0.0002578328 | 50000 | -0.0001390564 | 44000 | -0.0002578151
58000 | -2.724597e-05 | 58000 | -1.915327e-05 | 58000 | -8.011529e-05 | 58000 | -3.036405e-05 | 54000 | -4.07568e-05 | 56000 | -2.92085e-05 | 46000 | -0.000277635 | 48000 | -0.000168742 | 46000 | -0.0002776348 | 46000 | -0.0002578328 | 48000 | -0.0001390387 | 44000 | -0.0002380132
56000 | -2.722827e-05 | 58000 | -2.01483e-05 | 58000 | -8.011529e-05 | 58000 | -2.04138e-05 | 54000 | -4.07568e-05 | 56000 | -2.82184e-05 | 46000 | -0.000257833 | 50000 | -0.000168759 | 46000 | -0.0002776348 | 46000 | -0.0002578328 | 50000 | -0.0001390564 | 46000 | -0.0002578328
58000 | -2.724597e-05 | 56000 | -1.916212e-05 | 58000 | -8.011529e-05 | 58000 | -2.04138e-05 | 54000 | -2.08563e-05 | 58000 | -2.82361e-05 | 46000 | -0.000257833 | 48000 | -0.000168742 | 46000 | -0.0002776348 | 46000 | -0.0002578328 | 50000 | -0.0001390564 | 46000 | -0.0002578328
56000 | -2.623817e-05 | 58000 | -1.916212e-05 | 58000 | -8.011529e-05 | 58000 | -2.04138e-05 | 54000 | -2.08563e-05 | 56000 | -2.82184e-05 | 46000 | -0.000257833 | 50000 | -0.000168759 | 46000 | -0.0002776348 | 46000 | -0.0002578328 | 50000 | -0.0001390564 | 46000 | -0.0002578328
56000 | -2.722827e-05 | 58000 | -1.915327e-05 | 58000 | -7.016504e-05 | 58000 | -2.04138e-05 | 54000 | -2.08563e-05 | 58000 | -2.82361e-05 | 46000 | -0.000257833 | 48000 | -0.000168742 | 46000 | -0.0002776348 | 46000 | -0.0002578328 | 50000 | -0.0001390564 | 46000 | -0.0002380309
58000 | -2.724597e-05 | 58000 | -1.916212e-05 | 58000 | -7.016504e-05 | 58000 | -2.04138e-05 | 52000 | -2.08209e-05 | 56000 | -2.82184e-05 | 46000 | -0.000257833 | 48000 | -0.000158841 | 46000 | -0.0002776348 | 46000 | -0.0002578328 | 48000 | -0.0001390387 | 46000 | -0.0002380309
58000 | -2.724597e-05 | 58000 | -1.916212e-05 | 58000 | -8.011529e-05 | 58000 | -2.04138e-05 | 54000 | -4.07568e-05 | 58000 | -2.82361e-05 | 46000 | -0.000257833 | 50000 | -0.000168759 | 46000 | -0.0002776348 | 46000 | -0.0002578328 | 50000 | -0.0001390564 | 46000 | -0.0002380309
56000 | -2.722827e-05 | 56000 | -1.916212e-05 | 58000 | -7.016504e-05 | 58000 | -2.04138e-05 | 52000 | -2.08209e-05 | 56000 | -2.82184e-05 | 46000 | -0.000257833 | 50000 | -0.000168759 | 46000 | -0.0002776348 | 46000 | -0.0002578328 | 50000 | -0.0001390564 | 46000 | -0.0002578328
58000 | -2.625587e-05 | 58000 | -2.015715e-05 | 58000 | -7.016504e-05 | 58000 | -2.04138e-05 | 52000 | -2.08209e-05 | 58000 | -2.82361e-05 | 46000 | -0.000277635 | 48000 | -0.000168742 | 46000 | -0.0002578328 | 46000 | -0.0002578328 | 50000 | -0.0001390564 | 46000 | -0.0002380309
58000 | -2.724597e-05 | 58000 | -1.915327e-05 | 58000 | -8.011529e-05 | 58000 | -2.04138e-05 | 54000 | -2.08563e-05 | 56000 | -2.82184e-05 | 48000 | -0.000257851 | 48000 | -0.000168742 | 46000 | -0.0002776348 | 46000 | -0.0002578328 | 50000 | -0.0001390564 | 46000 | -0.0002578328
58000 | -2.625587e-05 | 58000 | -2.015715e-05 | 58000 | -8.011529e-05 | 58000 | -2.04138e-05 | 54000 | -2.08563e-05 | 56000 | -2.82184e-05 | 46000 | -0.000238031 | 48000 | -0.000168742 | 46000 | -0.0002776348 | 46000 | -0.0002578328 | 50000 | -0.0001390564 | 46000 | -0.0002380309
56000 | -2.623817e-05 | 58000 | -2.015715e-05 | 58000 | -8.011529e-05 | 58000 | -2.04138e-05 | 54000 | -2.08563e-05 | 56000 | -2.82184e-05 | 46000 | -0.000257833 | 48000 | -0.000168742 | 46000 | -0.0002776348 | 48000 | -0.0002578505 | 50000 | -0.0001390564 | 46000 | -0.0002380309
58000 | -2.625587e-05 | 58000 | -2.015715e-05 | 58000 | -8.011529e-05 | 60000 | -2.04315e-05 | 54000 | -2.08563e-05 | 58000 | -2.82361e-05 | 46000 | -0.000257833 | 48000 | -0.000168742 | 46000 | -0.0002776348 | 46000 | -0.0002479319 | 50000 | -0.0001390564 | 44000 | -0.0002578151
56000 | -2.722827e-05 | 58000 | -2.015715e-05 | 58000 | -7.016504e-05 | 60000 | -2.04315e-05 | 56000 | -2.08917e-05 | 58000 | -2.82361e-05 | 46000 | -0.000257833 | 50000 | -0.000168759 | 46000 | -0.0002578328 | 46000 | -0.0002578328 | 50000 | -0.0001390564 | 46000 | -0.0002380309
56000 | -2.623817e-05 | 58000 | -1.916212e-05 | 58000 | -7.016504e-05 | 58000 | -2.04138e-05 | 56000 | -2.08917e-05 | 56000 | -2.72283e-05 | 46000 | -0.000257833 | 50000 | -0.000158858 | 46000 | -0.0002776348 | 46000 | -0.0002578328 | 50000 | -0.0001390564 | 46000 | -0.0002578328
56000 | -2.722827e-05 | 58000 | -1.916212e-05 | 60000 | -7.018274e-05 | 58000 | -2.04138e-05 | 54000 | -2.08563e-05 | 58000 | -2.82361e-05 | 48000 | -0.000257851 | 50000 | -0.000158858 | 46000 | -0.0002776348 | 46000 | -0.0002479319 | 50000 | -0.0001390564 | 46000 | -0.0002380309
58000 | -2.724597e-05 | 58000 | -1.916212e-05 | 58000 | -7.016504e-05 | 60000 | -2.04315e-05 | 56000 | -2.08917e-05 | 56000 | -2.82184e-05 | 48000 | -0.000277653 | 50000 | -0.000158858 | 46000 | -0.0002776348 | 46000 | -0.0002479319 | 50000 | -0.0001390564 | 46000 | -0.0002578328
56000 | -2.722827e-05 | 58000 | -2.015715e-05 | 58000 | -7.016504e-05 | 58000 | -2.04138e-05 | 54000 | -2.08563e-05 | 56000 | -2.82184e-05 | 46000 | -0.000257833 | 50000 | -0.000168759 | 46000 | -0.0002578328 | 46000 | -0.0002479319 | 50000 | -0.0001390564 | 46000 | -0.0002380309
58000 | -2.625587e-05 | 58000 | -1.916212e-05 | 58000 | -7.016504e-05 | 58000 | -2.04138e-05 | 54000 | -2.08563e-05 | 58000 | -2.82361e-05 | 46000 | -0.000257833 | 50000 | -0.000168759 | 46000 | -0.0002776348 | 48000 | -0.0002578505 | 50000 | -0.0001390564 | 46000 | -0.0002380309
58000 | -2.724597e-05 | 58000 | -2.015715e-05 | 58000 | -7.016504e-05 | 58000 | -2.04138e-05 | 54000 | -2.08563e-05 | 56000 | -2.72283e-05 | 46000 | -0.000257833 | 50000 | -0.000168759 | 46000 | -0.0002776348 | 46000 | -0.0002578328 | 50000 | -0.0001390564 | 46000 | -0.0002380309
56000 | -2.623817e-05 | 58000 | -1.916212e-05 | 58000 | -7.016504e-05 | 58000 | -2.04138e-05 | 54000 | -2.08563e-05 | 58000 | -2.82361e-05 | 46000 | -0.000238031 | 48000 | -0.000168742 | 46000 | -0.0002578328 | 46000 | -0.0002578328 | 50000 | -0.0001390564 | 46000 | -0.0002578328
58000 | -2.625587e-05 | 58000 | -2.015715e-05 | 58000 | -7.016504e-05 | 60000 | -1.048125e-05 | 56000 | -2.08917e-05 | 58000 | -2.7246e-05 | 48000 | -0.000238049 | 50000 | -0.000158858 | 46000 | -0.0002578328 | 48000 | -0.0002479496 | 50000 | -0.0001390564 | 46000 | -0.0002380309
56000 | -2.722827e-05 | 58000 | -1.916212e-05 | 60000 | -7.018274e-05 | 60000 | -1.048125e-05 | 56000 | -2.08917e-05 | 58000 | -2.82361e-05 | 48000 | -0.000257851 | 50000 | -0.000168759 | 46000 | -0.0002776348 | 48000 | -0.0002479496 | 50000 | -0.0001390564 | 46000 | -0.0002380309
58000 | -2.625587e-05 | 58000 | -1.916212e-05 | 58000 | -7.016504e-05 | 60000 | -2.04315e-05 | 54000 | -2.08563e-05 | 58000 | -2.82361e-05 | 48000 | -0.000238049 | 50000 | -0.000168759 | 48000 | -0.0002578505 | 48000 | -0.0002479496 | 50000 | -0.0001390564 | 46000 | -0.0002380309
58000 | -2.625587e-05 | 58000 | -1.916212e-05 | 58000 | -7.016504e-05 | 60000 | -1.048125e-05 | 54000 | -2.08563e-05 | 58000 | -2.7246e-05 | 46000 | -0.000238031 | 50000 | -0.000158858 | 46000 | -0.0002776348 | 48000 | -0.0002578505 | 50000 | -0.0001390564 | 46000 | -0.0002380309
58000 | -2.724597e-05 | 58000 | -1.916212e-05 | 58000 | -7.016504e-05 | 60000 | -1.048125e-05 | 54000 | -2.08563e-05 | 58000 | -2.82361e-05 | 48000 | -0.000238049 | 50000 | -0.000158858 | 48000 | -0.0002776525 | 48000 | -0.0002479496 | 50000 | -0.0001390564 | 46000 | -0.0002578328
58000 | -2.724597e-05 | 58000 | -1.916212e-05 | 58000 | -7.016504e-05 | 62000 | -1.049895e-05 | 54000 | -9.558e-07 | 58000 | -2.82361e-05 | 48000 | -0.000257851 | 50000 | -0.000168759 | 48000 | -0.0002578505 | 48000 | -0.0002479496 | 50000 | -0.0001390564 | 46000 | -0.0002380309
58000 | -2.724597e-05 | 58000 | -2.015715e-05 | 60000 | -7.018274e-05 | 60000 | -1.048125e-05 | 56000 | -9.912e-07 | 56000 | -2.72283e-05 | 48000 | -0.000238049 | 50000 | -0.000168759 | 46000 | -0.0002578328 | 46000 | -0.0002479319 | 50000 | -0.0001390564 | 46000 | -0.0002380309
58000 | -2.625587e-05 | 58000 | -1.916212e-05 | 58000 | -7.016504e-05 | 60000 | -1.048125e-05 | 56000 | -2.08917e-05 | 58000 | -2.82361e-05 | 48000 | -0.000257851 | 48000 | -0.000158841 | 46000 | -0.0002578328 | 48000 | -0.0002479496 | 50000 | -0.0001390564 | 46000 | -0.0002380309
58000 | -2.625587e-05 | 58000 | -1.916212e-05 | 58000 | -7.016504e-05 | 60000 | -1.048125e-05 | 56000 | -9.912e-07 | 56000 | -2.82184e-05 | 48000 | -0.000238049 | 50000 | -0.000158858 | 46000 | -0.0002578328 | 46000 | -0.0002479319 | 50000 | -0.0001390564 | 46000 | -0.0002380309
56000 | -2.623817e-05 | 58000 | -2.015715e-05 | 58000 | -7.016504e-05 | 60000 | -1.048125e-05 | 56000 | -2.08917e-05 | 58000 | -2.82361e-05 | 46000 | -0.000257833 | 50000 | -0.000168759 | 46000 | -0.0002578328 | 48000 | -0.0002479496 | 50000 | -0.0001390564 | 46000 | -0.0002380309
58000 | -2.724597e-05 | 58000 | -1.916212e-05 | 60000 | -7.018274e-05 | 60000 | -1.048125e-05 | 56000 | -2.08917e-05 | 56000 | -2.82184e-05 | 48000 | -0.000257851 | 48000 | -0.000158841 | 46000 | -0.0002776348 | 48000 | -0.0002479496 | 50000 | -0.0001390564 | 46000 | -0.0002182289
58000 | -2.625587e-05 | 58000 | -1.916212e-05 | 60000 | -7.018274e-05 | 60000 | -1.048125e-05 | 56000 | -2.08917e-05 | 58000 | -2.82361e-05 | 48000 | -0.000238049 | 50000 | -0.000158858 | 46000 | -0.0002578328 | 48000 | -0.0002479496 | 50000 | -0.0001390564 | 46000 | -0.0002380309
58000 | -2.625587e-05 | 60000 | -1.916212e-05 | 60000 | -7.018274e-05 | 60000 | -1.048125e-05 | 56000 | -9.912e-07 | 58000 | -2.82361e-05 | 48000 | -0.000238049 | 50000 | -0.000158858 | 46000 | -0.0002578328 | 48000 | -0.0002479496 | 50000 | -0.0001390564 | 46000 | -0.0002380309
58000 | -2.625587e-05 | 58000 | -1.916212e-05 | 60000 | -7.018274e-05 | 60000 | -1.048125e-05 | 56000 | -2.08917e-05 | 58000 | -2.7246e-05 | 48000 | -0.000238049 | 50000 | -0.000158858 | 46000 | -0.0002578328 | 48000 | -0.0002479496 | 50000 | -0.0001390564 | 46000 | -0.0002380309
58000 | -2.625587e-05 | 58000 | -1.917097e-05 | 60000 | -7.018274e-05 | 60000 | -1.048125e-05 | 56000 | -9.912e-07 | 58000 | -2.7246e-05 | 48000 | -0.000238049 | 50000 | -0.000158858 | 48000 | -0.0002578505 | 48000 | -0.0002479496 | 50000 | -0.0001390564 | 46000 | -0.0002380309
58000 | -2.625587e-05 | 58000 | -1.916212e-05 | 60000 | -7.018274e-05 | 60000 | -1.048125e-05 | 56000 | -9.912e-07 | 58000 | -2.82361e-05 | 48000 | -0.000238049 | 48000 | -0.000168742 | 48000 | -0.0002578505 | 48000 | -0.0002479496 | 50000 | -0.0001390564 | 46000 | -0.0002380309
58000 | -2.625587e-05 | 60000 | -1.916212e-05 | 60000 | -7.018274e-05 | 60000 | -1.048125e-05 | 56000 | -9.912e-07 | 58000 | -2.82361e-05 | 48000 | -0.000238049 | 50000 | -0.000168759 | 46000 | -0.0002578328 | 48000 | -0.0002479496 | 50000 | -0.0001390564 | 48000 | -0.0002380486
58000 | -2.625587e-05 | 58000 | -1.916212e-05 | 60000 | -7.018274e-05 | 60000 | -5.31e-07 | 56000 | -9.912e-07 | 58000 | -2.7246e-05 | 48000 | -0.000238049 | 50000 | -0.000158858 | 48000 | -0.0002578505 | 48000 | -0.0002479496 | 50000 | -0.0001390564 | 46000 | -0.0002380309
58000 | -2.625587e-05 | 60000 | -2.0166e-05 | 60000 | -7.018274e-05 | 60000 | -1.048125e-05 | 56000 | -9.912e-07 | 58000 | -2.82361e-05 | 50000 | -0.000257868 | 50000 | -0.000158858 | 48000 | -0.0002578505 | 48000 | -0.0002479496 | 50000 | -0.0001390564 | 46000 | -0.0002380309
58000 | -2.625587e-05 | 58000 | -1.916212e-05 | 60000 | -7.018274e-05 | 60000 | -5.31e-07 | 56000 | -9.912e-07 | 58000 | -2.82361e-05 | 50000 | -0.000238066 | 50000 | -0.000158858 | 48000 | -0.0002578505 | 48000 | -0.0002479496 | 50000 | -0.0001390564 | 46000 | -0.0002380309
60000 | -2.627357e-05 | 58000 | -1.917097e-05 | 60000 | -7.018274e-05 | 62000 | -5.487e-07 | 56000 | -9.912e-07 | 58000 | -2.7246e-05 | 50000 | -0.000238066 | 50000 | -0.000168759 | 48000 | -0.0002578505 | 48000 | -0.0002479496 | 50000 | -0.0001390564 | 46000 | -0.0002380309
58000 | -2.625587e-05 | 60000 | -1.916212e-05 | 60000 | -7.018274e-05 | 60000 | -5.31e-07 | 56000 | -9.912e-07 | 58000 | -2.7246e-05 | 48000 | -0.000238049 | 50000 | -0.000168759 | 48000 | -0.0002578505 | 48000 | -0.0002479496 | 50000 | -0.0001390564 | 46000 | -0.0002380309
58000 | -2.625587e-05 | 58000 | -1.916212e-05 | 60000 | -7.018274e-05 | 60000 | -1.048125e-05 | 56000 | -9.912e-07 | 58000 | -2.82361e-05 | 50000 | -0.000238066 | 50000 | -0.000168759 | 48000 | -0.0002578505 | 48000 | -0.0002479496 | 50000 | -0.0001390564 | 48000 | -0.0002380486
60000 | -2.627357e-05 | 58000 | -1.917097e-05 | 60000 | -7.018274e-05 | 62000 | -1.049895e-05 | 56000 | -9.912e-07 | 58000 | -2.7246e-05 | 48000 | -0.000257851 | 50000 | -0.000158858 | 46000 | -0.0002578328 | 48000 | -0.0002479496 | 50000 | -0.0001390564 | 46000 | -0.0002182289
58000 | -2.625587e-05 | 60000 | -1.916212e-05 | 60000 | -7.018274e-05 | 60000 | -5.31e-07 | 56000 | -2.08917e-05 | 58000 | -2.82361e-05 | 48000 | -0.000218247 | 50000 | -0.000158858 | 48000 | -0.0002578505 | 48000 | -0.0002479496 | 50000 | -0.0001291554 | 46000 | -0.0002380309
58000 | -2.625587e-05 | 58000 | -1.916212e-05 | 60000 | -7.018274e-05 | 60000 | -1.048125e-05 | 56000 | -9.912e-07 | 58000 | -2.82361e-05 | 50000 | -0.000238066 | 50000 | -0.000168759 | 48000 | -0.0002380486 | 48000 | -0.0002479496 | 50000 | -0.0001390564 | 46000 | -0.0002380309
58000 | -2.625587e-05 | 58000 | -1.917097e-05 | 60000 | -7.018274e-05 | 60000 | -5.31e-07 | 56000 | -9.912e-07 | 58000 | -2.82361e-05 | 48000 | -0.000238049 | 50000 | -0.000158858 | 48000 | -0.0002578505 | 48000 | -0.0002479496 | 50000 | -0.0001390564 | 46000 | -0.0002380309
58000 | -2.724597e-05 | 60000 | -1.916212e-05 | 60000 | -7.018274e-05 | 60000 | -1.048125e-05 | 56000 | -9.912e-07 | 58000 | -2.7246e-05 | 48000 | -0.000238049 | 50000 | -0.000158858 | 48000 | -0.0002578505 | 50000 | -0.0002479673 | 50000 | -0.0001390564 | 48000 | -0.0002380486
58000 | -2.625587e-05 | 60000 | -1.916212e-05 | 60000 | -7.018274e-05 | 60000 | -5.31e-07 | 58000 | -1.0266e-06 | 58000 | -2.82361e-05 | 48000 | -0.000238049 | 50000 | -0.000158858 | 48000 | -0.0002578505 | 50000 | -0.0002479673 | 50000 | -0.0001291554 | 46000 | -0.0002380309
60000 | -2.726367e-05 | 58000 | -1.917097e-05 | 60000 | -7.018274e-05 | 60000 | -5.31e-07 | 58000 | -1.0266e-06 | 58000 | -2.7246e-05 | 50000 | -0.000238066 | 50000 | -0.000158858 | 48000 | -0.0002578505 | 48000 | -0.0002479496 | 50000 | -0.0001390564 | 48000 | -0.0002380486
58000 | -2.724597e-05 | 58000 | -1.917097e-05 | 60000 | -7.018274e-05 | 60000 | -5.31e-07 | 56000 | -9.912e-07 | 58000 | -2.7246e-05 | 50000 | -0.000238066 | 50000 | -0.000158858 | 48000 | -0.0002380486 | 48000 | -0.0002479496 | 50000 | -0.0001390564 | 46000 | -0.0002380309
58000 | -2.625587e-05 | 58000 | -1.916212e-05 | 60000 | -7.018274e-05 | 60000 | -5.31e-07 | 56000 | -9.912e-07 | 58000 | -2.7246e-05 | 48000 | -0.000257851 | 50000 | -0.000158858 | 48000 | -0.0002578505 | 48000 | -0.0002479496 | 50000 | -0.0001390564 | 46000 | -0.0002182289
58000 | -2.625587e-05 | 58000 | -1.916212e-05 | 60000 | -7.018274e-05 | 60000 | -5.31e-07 | 58000 | -1.0266e-06 | 58000 | -2.82361e-05 | 48000 | -0.000238049 | 50000 | -0.000158858 | 48000 | -0.0002578505 | 48000 | -0.0002479496 | 50000 | -0.0001390564 | 48000 | -0.0002380486
58000 | -2.625587e-05 | 60000 | -1.916212e-05 | 60000 | -7.018274e-05 | 62000 | -5.487e-07 | 58000 | -1.0266e-06 | 60000 | -2.72637e-05 | 50000 | -0.000238066 | 50000 | -0.000158858 | 48000 | -0.0002380486 | 48000 | -0.0002479496 | 50000 | -0.0001390564 | 46000 | -0.0002380309
58000 | -2.625587e-05 | 58000 | -1.916212e-05 | 60000 | -7.018274e-05 | 60000 | -5.31e-07 | 56000 | -9.912e-07 | 58000 | -2.7246e-05 | 48000 | -0.000238049 | 50000 | -0.000158858 | 50000 | -0.0002380663 | 50000 | -0.0002479673 | 50000 | -0.0001390564 | 46000 | -0.0002380309
60000 | -2.627357e-05 | 58000 | -1.917097e-05 | 60000 | -7.018274e-05 | 60000 | -5.31e-07 | 56000 | -9.912e-07 | 60000 | -2.72637e-05 | 50000 | -0.000238066 | 50000 | -0.000158858 | 48000 | -0.0002380486 | 50000 | -0.0002479673 | 50000 | -0.0001390564 | 46000 | -0.0002182289
58000 | -2.625587e-05 | 58000 | -1.916212e-05 | 62000 | -7.020044e-05 | 62000 | -5.487e-07 | 56000 | 1.89093e-05 | 60000 | -2.72637e-05 | 50000 | -0.000218264 | 50000 | -0.000158858 | 48000 | -0.0002578505 | 50000 | -0.0002380663 | 50000 | -0.0001390564 | 48000 | -0.0002380486
58000 | -2.625587e-05 | 60000 | -1.916212e-05 | 60000 | -7.018274e-05 | 60000 | -5.31e-07 | 56000 | -9.912e-07 | 58000 | -2.82361e-05 | 50000 | -0.000238066 | 50000 | -0.000158858 | 48000 | -0.0002380486 | 50000 | -0.0002479673 | 50000 | -0.0001390564 | 48000 | -0.0002380486
58000 | -2.625587e-05 | 60000 | -1.916212e-05 | 60000 | -7.018274e-05 | 60000 | -5.31e-07 | 58000 | 1.88739e-05 | 58000 | -2.7246e-05 | 48000 | -0.000218247 | 50000 | -0.000168759 | 50000 | -0.0002380663 | 48000 | -0.0002380486 | 50000 | -0.0001390564 | 48000 | -0.0002380486
58000 | -2.625587e-05 | 60000 | -1.917097e-05 | 60000 | -7.018274e-05 | 62000 | -5.487e-07 | 58000 | -1.0266e-06 | 58000 | -2.82361e-05 | 50000 | -0.000218264 | 50000 | -0.000158858 | 48000 | -0.0002578505 | 50000 | -0.0002380663 | 50000 | -0.0001390564 | 48000 | -0.0002380486
58000 | -2.625587e-05 | 60000 | -1.917097e-05 | 60000 | -7.018274e-05 | 60000 | -5.31e-07 | 58000 | -1.0266e-06 | 58000 | -2.7246e-05 | 50000 | -0.000238066 | 50000 | -0.000158858 | 50000 | -0.0002380663 | 50000 | -0.0002380663 | 50000 | -0.0001390564 | 46000 | -0.0002380309
58000 | -2.625587e-05 | 60000 | -1.917097e-05 | 62000 | -7.020044e-05 | 62000 | 9.401549e-06 | 58000 | -1.0266e-06 | 58000 | -2.82361e-05 | 48000 | -0.000238049 | 50000 | -0.000158858 | 48000 | -0.0002380486 | 50000 | -0.0002479673 | 50000 | -0.0001390564 | 46000 | -0.0002182289
58000 | -2.625587e-05 | 60000 | -1.917097e-05 | 60000 | -7.018274e-05 | 60000 | -5.31e-07 | 58000 | 1.88739e-05 | 58000 | -2.7246e-05 | 48000 | -0.000238049 | 50000 | -0.000158858 | 50000 | -0.0002380663 | 48000 | -0.0002380486 | 50000 | -0.0001390564 | 46000 | -0.0002380309
58000 | -2.625587e-05 | 60000 | -1.917097e-05 | 62000 | -7.020044e-05 | 62000 | 9.401549e-06 | 58000 | -1.0266e-06 | 58000 | -2.7246e-05 | 48000 | -0.000238049 | 50000 | -0.000158858 | 50000 | -0.0002578682 | 48000 | -0.0002479496 | 50000 | -0.0001390564 | 46000 | -0.0002380309
58000 | -2.526578e-05 | 58000 | -1.917097e-05 | 60000 | -7.018274e-05 | 62000 | 9.401549e-06 | 58000 | 1.88739e-05 | 58000 | -2.7246e-05 | 50000 | -0.000238066 | 50000 | -0.000158858 | 50000 | -0.0002578682 | 50000 | -0.0002380663 | 50000 | -0.0001390564 | 46000 | -0.0002380309
58000 | -2.625587e-05 | 60000 | -1.917097e-05 | 60000 | -7.018274e-05 | 60000 | -5.31e-07 | 58000 | -1.0266e-06 | 58000 | -2.7246e-05 | 50000 | -0.000238066 | 50000 | -0.000158858 | 48000 | -0.0002578505 | 50000 | -0.0002380663 | 50000 | -0.0001390564 | 48000 | -0.0002182466
58000 | -2.625587e-05 | 60000 | -1.916212e-05 | 60000 | -7.018274e-05 | 62000 | 9.401549e-06 | 58000 | 1.88739e-05 | 60000 | -2.82538e-05 | 50000 | -0.000238066 | 50000 | -0.000158858 | 50000 | -0.0002380663 | 50000 | -0.0002380663 | 50000 | -0.0001390564 | 46000 | -0.0002182289
58000 | -2.526578e-05 | 60000 | -1.917097e-05 | 60000 | -7.018274e-05 | 62000 | 9.401549e-06 | 58000 | 1.88739e-05 | 60000 | -2.72637e-05 | 50000 | -0.000238066 | 50000 | -0.000158858 | 50000 | -0.0002380663 | 50000 | -0.0002380663 | 50000 | -0.0001390564 | 48000 | -0.0002182466
58000 | -2.625587e-05 | 60000 | -1.917097e-05 | 62000 | -7.020044e-05 | 62000 | 9.401549e-06 | 58000 | -1.0266e-06 | 58000 | -2.82361e-05 | 50000 | -0.000238066 | 50000 | -0.000158858 | 50000 | -0.0002380663 | 50000 | -0.0002479673 | 50000 | -0.0001291554 | 48000 | -0.0002182466
58000 | -2.625587e-05 | 58000 | -1.917097e-05 | 60000 | -7.018274e-05 | 62000 | 9.401549e-06 | 58000 | 1.88739e-05 | 60000 | -2.72637e-05 | 50000 | -0.000238066 | 50000 | -0.000158858 | 50000 | -0.0002380663 | 50000 | -0.0002479673 | 50000 | -0.0001390564 | 48000 | -0.0002182466
58000 | -2.625587e-05 | 60000 | -1.917097e-05 | 60000 | -7.018274e-05 | 60000 | 9.419249e-06 | 58000 | 1.88739e-05 | 58000 | -2.7246e-05 | 50000 | -0.000238066 | 50000 | -0.000158858 | 50000 | -0.0002380663 | 50000 | -0.0002380663 | 50000 | -0.0001390564 | 48000 | -0.0002380486
60000 | -2.528348e-05 | 60000 | -1.916212e-05 | 62000 | -7.020044e-05 | 62000 | 9.401549e-06 | 58000 | 1.88739e-05 | 58000 | -2.7246e-05 | 50000 | -0.000218264 | 50000 | -0.000158858 | 50000 | -0.0002380663 | 50000 | -0.0002380663 | 50000 | -0.0001390564 | 48000 | -0.0002182466
60000 | -2.627357e-05 | 60000 | -1.917097e-05 | 62000 | -7.020044e-05 | 62000 | 9.401549e-06 | 58000 | 1.88739e-05 | 58000 | -2.7246e-05 | 50000 | -0.000218264 | 50000 | -0.000158858 | 48000 | -0.0002380486 | 50000 | -0.0002281653 | 50000 | -0.0001390564 | 48000 | -0.0002380486
60000 | -2.627357e-05 | 60000 | -1.917097e-05 | 60000 | -7.018274e-05 | 62000 | 9.401549e-06 | 58000 | 1.88739e-05 | 58000 | -2.7246e-05 | 50000 | -0.000218264 | 50000 | -0.000168759 | 50000 | -0.0002380663 | 50000 | -0.0002380663 | 50000 | -0.0001390564 | 48000 | -0.0002182466
58000 | -2.526578e-05 | 60000 | -1.917097e-05 | 62000 | -7.020044e-05 | 62000 | 9.401549e-06 | 58000 | 1.88739e-05 | 58000 | -2.82361e-05 | 50000 | -0.000238066 | 50000 | -0.000158858 | 48000 | -0.0002380486 | 50000 | -0.0002380663 | 50000 | -0.0001390564 | 48000 | -0.0002182466
60000 | -2.627357e-05 | 60000 | -1.917097e-05 | 62000 | -7.020044e-05 | 64000 | 9.383849e-06 | 58000 | 1.88739e-05 | 60000 | -2.72637e-05 | 50000 | -0.000218264 | 50000 | -0.000158858 | 50000 | -0.0002380663 | 50000 | -0.0002380663 | 50000 | -0.0001291554 | 48000 | -0.0002182466
60000 | -2.528348e-05 | 60000 | -1.917097e-05 | 62000 | -7.020044e-05 | 62000 | 9.401549e-06 | 58000 | 1.88739e-05 | 60000 | -2.72637e-05 | 50000 | -0.000238066 | 50000 | -0.000158858 | 50000 | -0.0002380663 | 50000 | -0.0002380663 | 50000 | -0.0001390564 | 50000 | -0.0002182643
58000 | -2.625587e-05 | 60000 | -1.917097e-05 | 60000 | -7.018274e-05 | 62000 | 9.401549e-06 | 58000 | 1.88739e-05 | 58000 | -2.7246e-05 | 50000 | -0.000218264 | 50000 | -0.000158858 | 50000 | -0.0002380663 | 50000 | -0.0002380663 | 50000 | -0.0001291554 | 48000 | -0.0002380486
58000 | -2.625587e-05 | 60000 | -1.917097e-05 | 60000 | -7.018274e-05 | 62000 | 9.401549e-06 | 58000 | 1.88739e-05 | 60000 | -2.72637e-05 | 50000 | -0.000218264 | 50000 | -0.000158858 | 50000 | -0.0002578682 | 50000 | -0.0002380663 | 50000 | -0.0001291554 | 48000 | -0.0002182466
58000 | -2.526578e-05 | 60000 | -1.917097e-05 | 62000 | -7.020044e-05 | 62000 | 9.401549e-06 | 58000 | 1.88739e-05 | 60000 | -2.72637e-05 | 50000 | -0.000218264 | 50000 | -0.000158858 | 50000 | -0.0002380663 | 50000 | -0.0002380663 | 52000 | -0.0001390741 | 48000 | -0.0002182466
60000 | -2.627357e-05 | 60000 | -1.917097e-05 | 62000 | -6.025019e-05 | 64000 | 9.383849e-06 | 58000 | 1.88739e-05 | 60000 | -2.72637e-05 | 50000 | -0.000218264 | 50000 | -0.000158858 | 50000 | -0.0002380663 | 50000 | -0.0002380663 | 50000 | -0.0001390564 | 48000 | -0.0002182466
60000 | -2.528348e-05 | 60000 | -1.917097e-05 | 60000 | -6.023249e-05 | 62000 | 9.401549e-06 | 58000 | 1.88739e-05 | 60000 | -2.72637e-05 | 50000 | -0.000218264 | 50000 | -0.000158858 | 50000 | -0.0002380663 | 50000 | -0.0002380663 | 50000 | -0.0001291554 | 50000 | -0.0002182643
60000 | -2.528348e-05 | 60000 | -1.917097e-05 | 62000 | -7.020044e-05 | 62000 | 9.401549e-06 | 60000 | 1.88385e-05 | 60000 | -2.72637e-05 | 50000 | -0.000218264 | 50000 | -0.000158858 | 50000 | -0.0002380663 | 50000 | -0.0002380663 | 50000 | -0.0001291554 | 48000 | -0.0002182466
60000 | -2.528348e-05 | 60000 | -1.917097e-05 | 62000 | -7.020044e-05 | 62000 | 9.401549e-06 | 58000 | 1.88739e-05 | 58000 | -2.7246e-05 | 50000 | -0.000238066 | 50000 | -0.000158858 | 50000 | -0.0002380663 | 50000 | -0.0002380663 | 50000 | -0.0001390564 | 48000 | -0.0002182466
60000 | -2.627357e-05 | 60000 | -1.917097e-05 | 64000 | -6.026789e-05 | 62000 | 9.401549e-06 | 60000 | 1.88385e-05 | 60000 | -2.72637e-05 | 50000 | -0.000218264 | 50000 | -0.000158858 | 50000 | -0.0002380663 | 50000 | -0.0002380663 | 50000 | -0.0001291554 | 50000 | -0.0002182643
60000 | -2.528348e-05 | 60000 | -1.917097e-05 | 62000 | -6.025019e-05 | 64000 | 9.383849e-06 | 58000 | 1.88739e-05 | 60000 | -2.72637e-05 | 50000 | -0.000218264 | 50000 | -0.000158858 | 50000 | -0.0002380663 | 50000 | -0.0002281653 | 50000 | -0.0001390564 | 48000 | -0.0002182466
60000 | -2.528348e-05 | 60000 | -1.917097e-05 | 62000 | -7.020044e-05 | 62000 | 9.401549e-06 | 58000 | 1.88739e-05 | 58000 | -2.7246e-05 | 50000 | -0.000218264 | 50000 | -0.000158858 | 50000 | -0.0002182643 | 50000 | -0.0002380663 | 52000 | -0.0001291731 | 48000 | -0.0002182466
60000 | -2.528348e-05 | 60000 | -1.917097e-05 | 62000 | -6.025019e-05 | 64000 | 9.383849e-06 | 60000 | 1.88385e-05 | 60000 | -2.72637e-05 | 50000 | -0.000218264 | 50000 | -0.000158858 | 50000 | -0.0002380663 | 50000 | -0.0002380663 | 52000 | -0.0001390741 | 50000 | -0.0002182643
60000 | -2.627357e-05 | 60000 | -1.917097e-05 | 62000 | -7.020044e-05 | 64000 | 9.383849e-06 | 58000 | 1.88739e-05 | 60000 | -2.72637e-05 | 50000 | -0.000218264 | 50000 | -0.000158858 | 50000 | -0.0002380663 | 50000 | -0.0002281653 | 50000 | -0.0001390564 | 48000 | -0.0002380486
60000 | -2.627357e-05 | 60000 | -1.917097e-05 | 62000 | -6.025019e-05 | 62000 | 9.401549e-06 | 58000 | 1.88739e-05 | 60000 | -2.72637e-05 | 50000 | -0.000218264 | 50000 | -0.000158858 | 50000 | -0.0002182643 | 50000 | -0.0002281653 | 50000 | -0.0001390564 | 48000 | -0.0002182466
60000 | -2.528348e-05 | 60000 | -1.917097e-05 | 62000 | -6.025019e-05 | 64000 | 9.383849e-06 | 58000 | 1.88739e-05 | 60000 | -2.72637e-05 | 50000 | -0.000218264 | 50000 | -0.000158858 | 50000 | -0.0002380663 | 50000 | -0.0002281653 | 52000 | -0.0001291731 | 48000 | -0.0002380486
58000 | -2.625587e-05 | 60000 | -1.917097e-05 | 62000 | -6.025019e-05 | 62000 | 9.401549e-06 | 60000 | 1.88385e-05 | 60000 | -2.82538e-05 | 50000 | -0.000218264 | 50000 | -0.000158858 | 50000 | -0.0002380663 | 50000 | -0.0002281653 | 50000 | -0.0001390564 | 50000 | -0.0002380663
60000 | -2.528348e-05 | 60000 | -1.917097e-05 | 62000 | -6.025019e-05 | 64000 | 9.383849e-06 | 58000 | 1.88739e-05 | 60000 | -2.72637e-05 | 50000 | -0.000218264 | 50000 | -0.000158858 | 50000 | -0.0002380663 | 50000 | -0.0002281653 | 50000 | -0.0001390564 | 50000 | -0.0002182643
60000 | -2.627357e-05 | 60000 | -1.917097e-05 | 64000 | -6.026789e-05 | 64000 | 1.93341e-05 | 58000 | 1.88739e-05 | 60000 | -2.72637e-05 | 50000 | -0.000218264 | 50000 | -0.000158858 | 50000 | -0.0002380663 | 50000 | -0.0002281653 | 50000 | -0.0001291554 | 48000 | -0.0002182466
60000 | -2.528348e-05 | 60000 | -1.917097e-05 | 62000 | -6.025019e-05 | 64000 | 9.383849e-06 | 60000 | 1.88385e-05 | 60000 | -2.72637e-05 | 50000 | -0.000218264 | 50000 | -0.000158858 | 50000 | -0.0002380663 | 50000 | -0.0002281653 | 52000 | -0.0001390741 | 50000 | -0.0002182643
58000 | -2.526578e-05 | 60000 | -1.917097e-05 | 62000 | -6.025019e-05 | 64000 | 9.383849e-06 | 60000 | 1.88385e-05 | 60000 | -2.72637e-05 | 50000 | -0.000218264 | 50000 | -0.000158858 | 50000 | -0.0002380663 | 50000 | -0.0002281653 | 52000 | -0.0001390741 | 50000 | -0.0002182643
60000 | -2.627357e-05 | 60000 | -1.917097e-05 | 64000 | -6.026789e-05 | 64000 | 1.93341e-05 | 60000 | 1.88385e-05 | 60000 | -2.72637e-05 | 50000 | -0.000218264 | 52000 | -0.000148975 | 50000 | -0.0002182643 | 50000 | -0.0002281653 | 52000 | -0.0001291731 | 48000 | -0.0002182466
60000 | -2.528348e-05 | 62000 | -1.917097e-05 | 64000 | -6.026789e-05 | 62000 | 1.93518e-05 | 60000 | 1.88385e-05 | 60000 | -2.72637e-05 | 50000 | -0.000218264 | 50000 | -0.000158858 | 50000 | -0.0002380663 | 50000 | -0.0002281653 | 50000 | -0.0001390564 | 50000 | -0.0002182643
60000 | -2.528348e-05 | 60000 | -1.917097e-05 | 64000 | -6.026789e-05 | 64000 | 1.93341e-05 | 60000 | 1.88385e-05 | 60000 | -2.72637e-05 | 50000 | -0.000218264 | 50000 | -0.000148957 | 50000 | -0.0002182643 | 50000 | -0.0002380663 | 52000 | -0.0001390741 | 50000 | -0.0002182643
58000 | -2.526578e-05 | 60000 | -1.917982e-05 | 62000 | -5.029994e-05 | 64000 | 1.93341e-05 | 60000 | 1.88385e-05 | 60000 | -2.72637e-05 | 50000 | -0.000218264 | 52000 | -0.000158876 | 50000 | -0.0002380663 | 50000 | -0.0002281653 | 52000 | -0.0001390741 | 50000 | -0.0002182643
60000 | -2.528348e-05 | 60000 | -1.917097e-05 | 62000 | -6.025019e-05 | 64000 | 1.93341e-05 | 60000 | 3.8739e-05 | 60000 | -2.72637e-05 | 50000 | -0.000218264 | 50000 | -0.000158858 | 50000 | -0.0002182643 | 50000 | -0.0002281653 | 52000 | -0.0001390741 | 50000 | -0.0002182643
60000 | -2.528348e-05 | 60000 | -1.917097e-05 | 64000 | -6.026789e-05 | 64000 | 1.93341e-05 | 60000 | 1.88385e-05 | 60000 | -2.72637e-05 | 50000 | -0.000218264 | 52000 | -0.000148975 | 50000 | -0.0002182643 | 50000 | -0.0002281653 | 52000 | -0.0001291731 | 50000 | -0.0002182643
60000 | -2.627357e-05 | 60000 | -1.917097e-05 | 64000 | -5.031764e-05 | 64000 | 1.93341e-05 | 60000 | 1.88385e-05 | 60000 | -2.72637e-05 | 50000 | -0.000218264 | 52000 | -0.000148975 | 50000 | -0.0002182643 | 50000 | -0.0002281653 | 52000 | -0.0001291731 | 50000 | -0.0002182643
60000 | -2.528348e-05 | 60000 | -1.917097e-05 | 62000 | -6.025019e-05 | 64000 | 1.93341e-05 | 60000 | 1.88385e-05 | 60000 | -2.72637e-05 | 50000 | -0.000218264 | 50000 | -0.000158858 | 50000 | -0.0002182643 | 50000 | -0.0002281653 | 52000 | -0.0001291731 | 50000 | -0.0002182643
60000 | -2.528348e-05 | 60000 | -1.917097e-05 | 64000 | -6.026789e-05 | 64000 | 1.93341e-05 | 60000 | 1.88385e-05 | 60000 | -2.72637e-05 | 50000 | -0.000218264 | 50000 | -0.000148957 | 50000 | -0.0002182643 | 50000 | -0.0002281653 | 52000 | -0.0001291731 | 50000 | -0.0002182643
60000 | -2.528348e-05 | 60000 | -1.917097e-05 | 64000 | -6.026789e-05 | 64000 | 1.93341e-05 | 60000 | 1.88385e-05 | 60000 | -2.72637e-05 | 50000 | -0.000218264 | 50000 | -0.000158858 | 50000 | -0.0002182643 | 50000 | -0.0002281653 | 52000 | -0.0001390741 | 48000 | -0.0002182466
60000 | -2.528348e-05 | 60000 | -1.917097e-05 | 64000 | -5.031764e-05 | 64000 | 1.93341e-05 | 60000 | 1.88385e-05 | 60000 | -2.72637e-05 | 50000 | -0.000218264 | 52000 | -0.000158876 | 50000 | -0.0002182643 | 50000 | -0.0002281653 | 52000 | -0.0001390741 | 50000 | -0.0002182643
60000 | -2.528348e-05 | 60000 | -1.917097e-05 | 64000 | -6.026789e-05 | 64000 | 1.93341e-05 | 60000 | 1.88385e-05 | 60000 | -2.72637e-05 | 50000 | -0.000218264 | 50000 | -0.000158858 | 50000 | -0.0002182643 | 50000 | -0.0002281653 | 52000 | -0.0001291731 | 50000 | -0.0002182643
60000 | -2.627357e-05 | 60000 | -1.917097e-05 | 64000 | -5.031764e-05 | 66000 | 1.93164e-05 | 60000 | 1.88385e-05 | 60000 | -2.72637e-05 | 50000 | -0.000218264 | 52000 | -0.000158876 | 50000 | -0.0002182643 | 50000 | -0.0002281653 | 52000 | -0.0001390741 | 50000 | -0.0002182643
60000 | -2.528348e-05 | 60000 | -1.917097e-05 | 64000 | -6.026789e-05 | 64000 | 2.928435e-05 | 60000 | 3.8739e-05 | 60000 | -2.72637e-05 | 50000 | -0.000218264 | 50000 | -0.000148957 | 50000 | -0.0002182643 | 50000 | -0.0002182643 | 52000 | -0.0001390741 | 50000 | -0.0002182643
60000 | -2.528348e-05 | 62000 | -1.917097e-05 | 64000 | -5.031764e-05 | 64000 | 1.93341e-05 | 60000 | 3.8739e-05 | 60000 | -2.72637e-05 | 50000 | -0.000218264 | 50000 | -0.000158858 | 50000 | -0.0002182643 | 50000 | -0.0002182643 | 52000 | -0.0001291731 | 50000 | -0.0002182643
60000 | -2.528348e-05 | 60000 | -1.917097e-05 | 64000 | -5.031764e-05 | 64000 | 1.93341e-05 | 60000 | 3.8739e-05 | 60000 | -2.72637e-05 | 50000 | -0.000218264 | 50000 | -0.000148957 | 50000 | -0.0002182643 | 50000 | -0.0002281653 | 52000 | -0.0001390741 | 50000 | -0.0002182643
60000 | -2.528348e-05 | 60000 | -1.917982e-05 | 64000 | -5.031764e-05 | 64000 | 2.928435e-05 | 60000 | 3.8739e-05 | 60000 | -2.72637e-05 | 50000 | -0.000218264 | 50000 | -0.000158858 | 50000 | -0.0002182643 | 50000 | -0.0002281653 | 52000 | -0.0001291731 | 50000 | -0.0002182643
60000 | -2.528348e-05 | 60000 | -1.917097e-05 | 64000 | -5.031764e-05 | 64000 | 1.93341e-05 | 60000 | 3.8739e-05 | 60000 | -2.72637e-05 | 50000 | -0.000218264 | 50000 | -0.000158858 | 50000 | -0.0002182643 | 50000 | -0.0002182643 | 52000 | -0.0001192721 | 50000 | -0.0002182643
60000 | -2.528348e-05 | 60000 | -1.917097e-05 | 64000 | -5.031764e-05 | 64000 | 2.928435e-05 | 60000 | 3.8739e-05 | 60000 | -2.72637e-05 | 50000 | -0.000218264 | 52000 | -0.000158876 | 50000 | -0.0002182643 | 50000 | -0.0002182643 | 52000 | -0.0001291731 | 50000 | -0.0002182643
60000 | -2.528348e-05 | 60000 | -1.917097e-05 | 64000 | -5.031764e-05 | 64000 | 2.928435e-05 | 60000 | 3.8739e-05 | 60000 | -2.72637e-05 | 50000 | -0.000218264 | 52000 | -0.000158876 | 50000 | -0.0002182643 | 50000 | -0.0002281653 | 52000 | -0.0001390741 | 50000 | -0.0002182643
60000 | -2.528348e-05 | 62000 | -1.917097e-05 | 64000 | -5.031764e-05 | 64000 | 2.928435e-05 | 60000 | 3.8739e-05 | 60000 | -2.72637e-05 | 50000 | -0.000218264 | 52000 | -0.000148975 | 50000 | -0.0002182643 | 50000 | -0.0002281653 | 52000 | -0.0001291731 | 50000 | -0.0002182643
60000 | -2.528348e-05 | 62000 | -1.917097e-05 | 64000 | -5.031764e-05 | 64000 | 2.928435e-05 | 60000 | 1.88385e-05 | 62000 | -2.72814e-05 | 50000 | -0.000218264 | 50000 | -0.000148957 | 50000 | -0.0002182643 | 50000 | -0.0002182643 | 52000 | -0.0001291731 | 50000 | -0.0002182643
60000 | -2.528348e-05 | 60000 | -1.917982e-05 | 64000 | -5.031764e-05 | 66000 | 2.926665e-05 | 60000 | 1.88385e-05 | 60000 | -2.72637e-05 | 50000 | -0.000198462 | 50000 | -0.000158858 | 50000 | -0.0002182643 | 50000 | -0.0002281653 | 52000 | -0.0001291731 | 50000 | -0.0002182643
60000 | -2.528348e-05 | 62000 | -1.917982e-05 | 64000 | -5.031764e-05 | 66000 | 2.926665e-05 | 60000 | 3.8739e-05 | 60000 | -2.72637e-05 | 50000 | -0.000218264 | 50000 | -0.000148957 | 50000 | -0.0002182643 | 50000 | -0.0002281653 | 52000 | -0.0001291731 | 50000 | -0.0002182643
60000 | -2.528348e-05 | 60000 | -1.917097e-05 | 64000 | -5.031764e-05 | 64000 | 2.928435e-05 | 60000 | 3.8739e-05 | 60000 | -2.72637e-05 | 50000 | -0.000218264 | 50000 | -0.000148957 | 50000 | -0.0002182643 | 50000 | -0.0002281653 | 52000 | -0.0001390741 | 50000 | -0.0002182643
60000 | -2.528348e-05 | 60000 | -1.917982e-05 | 64000 | -5.031764e-05 | 66000 | 2.926665e-05 | 60000 | 3.8739e-05 | 60000 | -2.72637e-05 | 50000 | -0.000218264 | 50000 | -0.000148957 | 50000 | -0.0002182643 | 50000 | -0.0002182643 | 54000 | -0.0001291908 | 50000 | -0.0002182643
60000 | -2.528348e-05 | 62000 | -1.917097e-05 | 64000 | -5.031764e-05 | 64000 | 3.92346e-05 | 62000 | 3.87036e-05 | 60000 | -2.72637e-05 | 50000 | -0.000218264 | 52000 | -0.000148975 | 50000 | -0.0002182643 | 50000 | -0.0002182643 | 52000 | -0.0001291731 | 50000 | -0.0002182643
60000 | -2.528348e-05 | 60000 | -1.917097e-05 | 64000 | -5.031764e-05 | 64000 | 2.928435e-05 | 60000 | 3.8739e-05 | 62000 | -2.72814e-05 | 50000 | -0.000198462 | 52000 | -0.000158876 | 50000 | -0.0002182643 | 50000 | -0.0002281653 | 52000 | -0.0001291731 | 50000 | -0.0002182643
60000 | -2.528348e-05 | 62000 | -1.917982e-05 | 64000 | -5.031764e-05 | 64000 | 2.928435e-05 | 60000 | 3.8739e-05 | 60000 | -2.72637e-05 | 50000 | -0.000198462 | 52000 | -0.000148975 | 50000 | -0.0002182643 | 50000 | -0.0002281653 | 52000 | -0.0001291731 | 50000 | -0.0002182643
60000 | -2.528348e-05 | 60000 | -1.917097e-05 | 64000 | -4.03674e-05 | 64000 | 2.928435e-05 | 62000 | 3.87036e-05 | 60000 | -2.72637e-05 | 50000 | -0.000218264 | 52000 | -0.000148975 | 50000 | -0.0002182643 | 50000 | -0.0002182643 | 52000 | -0.0001291731 | 50000 | -0.0002182643
60000 | -2.528348e-05 | 60000 | -1.917982e-05 | 64000 | -5.031764e-05 | 66000 | 2.926665e-05 | 62000 | 3.87036e-05 | 60000 | -2.72637e-05 | 50000 | -0.000218264 | 52000 | -0.000158876 | 50000 | -0.0002182643 | 50000 | -0.0002182643 | 52000 | -0.0001291731 | 50000 | -0.0002182643
60000 | -2.528348e-05 | 62000 | -1.817595e-05 | 64000 | -5.031764e-05 | 66000 | 2.926665e-05 | 62000 | 3.87036e-05 | 60000 | -2.62736e-05 | 50000 | -0.000218264 | 52000 | -0.000148975 | 50000 | -0.0002182643 | 50000 | -0.0002182643 | 52000 | -0.0001291731 | 50000 | -0.0002182643
60000 | -2.528348e-05 | 60000 | -1.917097e-05 | 64000 | -5.031764e-05 | 64000 | 3.92346e-05 | 62000 | 3.87036e-05 | 60000 | -2.62736e-05 | 50000 | -0.000198462 | 52000 | -0.000158876 | 50000 | -0.0002182643 | 50000 | -0.0002182643 | 52000 | -0.0001192721 | 50000 | -0.0002182643
60000 | -2.528348e-05 | 62000 | -1.81848e-05 | 64000 | -5.031764e-05 | 66000 | 3.92169e-05 | 62000 | 3.87036e-05 | 62000 | -2.72814e-05 | 50000 | -0.000198462 | 50000 | -0.000158858 | 50000 | -0.0002182643 | 50000 | -0.0002182643 | 52000 | -0.0001291731 | 50000 | -0.0002182643
60000 | -2.528348e-05 | 62000 | -1.817595e-05 | 64000 | -5.031764e-05 | 66000 | 3.92169e-05 | 62000 | 5.860409e-05 | 60000 | -2.72637e-05 | 50000 | -0.000198462 | 52000 | -0.000148975 | 50000 | -0.0002182643 | 50000 | -0.0002182643 | 52000 | -0.0001192721 | 50000 | -0.0002182643
60000 | -2.528348e-05 | 62000 | -1.917982e-05 | 64000 | -5.031764e-05 | 66000 | 2.926665e-05 | 62000 | 5.860409e-05 | 60000 | -2.72637e-05 | 50000 | -0.000198462 | 50000 | -0.000148957 | 50000 | -0.0002182643 | 50000 | -0.0002182643 | 54000 | -0.0001291908 | 50000 | -0.0002182643
62000 | -2.530118e-05 | 62000 | -1.917982e-05 | 64000 | -5.031764e-05 | 64000 | 3.92346e-05 | 62000 | 5.860409e-05 | 60000 | -2.62736e-05 | 50000 | -0.000198462 | 52000 | -0.000148975 | 50000 | -0.0002182643 | 50000 | -0.0002182643 | 52000 | -0.0001291731 | 50000 | -0.0002182643
60000 | -2.429338e-05 | 62000 | -1.917982e-05 | 64000 | -5.031764e-05 | 64000 | 3.92346e-05 | 60000 | 3.8739e-05 | 60000 | -2.72637e-05 | 50000 | -0.000198462 | 52000 | -0.000148975 | 50000 | -0.0002182643 | 50000 | -0.0002182643 | 54000 | -0.0001291908 | 50000 | -0.0002182643
60000 | -2.528348e-05 | 60000 | -1.81848e-05 | 64000 | -5.031764e-05 | 66000 | 3.92169e-05 | 62000 | 5.860409e-05 | 60000 | -2.72637e-05 | 50000 | -0.000198462 | 50000 | -0.000148957 | 50000 | -0.0002182643 | 52000 | -0.000218282 | 52000 | -0.0001291731 | 50000 | -0.0002182643
60000 | -2.528348e-05 | 62000 | -1.917982e-05 | 64000 | -4.03674e-05 | 66000 | 2.926665e-05 | 62000 | 5.860409e-05 | 60000 | -2.62736e-05 | 50000 | -0.000198462 | 52000 | -0.000158876 | 50000 | -0.0002182643 | 50000 | -0.0002083633 | 54000 | -0.0001390918 | 50000 | -0.0002182643
60000 | -2.528348e-05 | 62000 | -1.817595e-05 | 64000 | -4.03674e-05 | 66000 | 3.92169e-05 | 62000 | 3.87036e-05 | 60000 | -2.62736e-05 | 50000 | -0.000198462 | 52000 | -0.000158876 | 50000 | -0.0002182643 | 50000 | -0.0002182643 | 52000 | -0.0001291731 | 50000 | -0.0002182643
60000 | -2.528348e-05 | 62000 | -1.917982e-05 | 64000 | -5.031764e-05 | 66000 | 3.92169e-05 | 62000 | 3.87036e-05 | 60000 | -2.62736e-05 | 52000 | -0.00019848 | 50000 | -0.000148957 | 50000 | -0.0002182643 | 50000 | -0.0002182643 | 52000 | -0.0001390741 | 50000 | -0.0002182643
62000 | -2.431108e-05 | 62000 | -1.81848e-05 | 64000 | -4.03674e-05 | 66000 | 3.92169e-05 | 62000 | 5.860409e-05 | 60000 | -2.72637e-05 | 50000 | -0.000218264 | 52000 | -0.000148975 | 50000 | -0.0002182643 | 50000 | -0.0002182643 | 54000 | -0.0001291908 | 50000 | -0.0002182643
62000 | -2.530118e-05 | 60000 | -1.917982e-05 | 66000 | -4.03851e-05 | 66000 | 3.92169e-05 | 62000 | 5.860409e-05 | 60000 | -2.72637e-05 | 50000 | -0.000198462 | 52000 | -0.000148975 | 50000 | -0.0002182643 | 50000 | -0.0002083633 | 52000 | -0.0001291731 | 50000 | -0.0002182643
60000 | -2.429338e-05 | 62000 | -1.917982e-05 | 64000 | -4.03674e-05 | 66000 | 3.92169e-05 | 62000 | 5.860409e-05 | 60000 | -2.62736e-05 | 50000 | -0.000198462 | 52000 | -0.000148975 | 50000 | -0.0002182643 | 52000 | -0.000218282 | 52000 | -0.0001192721 | 50000 | -0.0002182643
60000 | -2.429338e-05 | 60000 | -1.917097e-05 | 66000 | -4.03851e-05 | 66000 | 2.926665e-05 | 62000 | 5.860409e-05 | 62000 | -2.62913e-05 | 50000 | -0.000198462 | 52000 | -0.000148975 | 50000 | -0.0002182643 | 52000 | -0.000208381 | 52000 | -0.0001291731 | 50000 | -0.0001984623
60000 | -2.429338e-05 | 60000 | -1.81848e-05 | 64000 | -4.03674e-05 | 66000 | 3.92169e-05 | 62000 | 5.860409e-05 | 60000 | -2.72637e-05 | 50000 | -0.000198462 | 52000 | -0.000148975 | 52000 | -0.000218282 | 52000 | -0.000208381 | 52000 | -0.0001291731 | 50000 | -0.0002182643
60000 | -2.528348e-05 | 60000 | -1.917097e-05 | 66000 | -4.03851e-05 | 66000 | 3.92169e-05 | 62000 | 5.860409e-05 | 62000 | -2.62913e-05 | 50000 | -0.000198462 | 52000 | -0.000158876 | 50000 | -0.0002182643 | 50000 | -0.0002182643 | 52000 | -0.0001291731 | 50000 | -0.0001984623
60000 | -2.429338e-05 | 62000 | -1.917097e-05 | 64000 | -4.03674e-05 | 66000 | 3.92169e-05 | 64000 | 5.856869e-05 | 60000 | -2.62736e-05 | 50000 | -0.000198462 | 52000 | -0.000148975 | 50000 | -0.0002182643 | 52000 | -0.000218282 | 52000 | -0.0001291731 | 50000 | -0.0001984623
60000 | -2.528348e-05 | 62000 | -1.817595e-05 | 64000 | -4.03674e-05 | 66000 | 3.92169e-05 | 64000 | 5.856869e-05 | 62000 | -2.62913e-05 | 50000 | -0.000198462 | 52000 | -0.000148975 | 50000 | -0.0002182643 | 52000 | -0.000218282 | 52000 | -0.0001291731 | 50000 | -0.0001984623
60000 | -2.528348e-05 | 62000 | -1.81848e-05 | 64000 | -4.03674e-05 | 66000 | 4.916714e-05 | 62000 | 5.860409e-05 | 60000 | -2.62736e-05 | 52000 | -0.00019848 | 52000 | -0.000148975 | 50000 | -0.0002182643 | 50000 | -0.0002182643 | 52000 | -0.0001291731 | 50000 | -0.0002182643
60000 | -2.528348e-05 | 62000 | -1.917982e-05 | 64000 | -4.03674e-05 | 66000 | 3.92169e-05 | 64000 | 3.86682e-05 | 60000 | -2.62736e-05 | 50000 | -0.000198462 | 52000 | -0.000148975 | 50000 | -0.0002182643 | 50000 | -0.0002083633 | 54000 | -0.0001291908 | 50000 | -0.0001984623
62000 | -2.530118e-05 | 62000 | -1.917982e-05 | 66000 | -4.03851e-05 | 66000 | 4.916714e-05 | 64000 | 5.856869e-05 | 60000 | -2.62736e-05 | 52000 | -0.00019848 | 52000 | -0.000148975 | 50000 | -0.0002182643 | 52000 | -0.000218282 | 52000 | -0.0001192721 | 50000 | -0.0002182643
62000 | -2.530118e-05 | 62000 | -1.81848e-05 | 66000 | -4.03851e-05 | 66000 | 3.92169e-05 | 64000 | 5.856869e-05 | 62000 | -2.62913e-05 | 50000 | -0.000198462 | 52000 | -0.000148975 | 52000 | -0.000218282 | 50000 | -0.0002182643 | 54000 | -0.0001291908 | 50000 | -0.0001984623
60000 | -2.429338e-05 | 62000 | -1.917982e-05 | 66000 | -4.03851e-05 | 66000 | 4.916714e-05 | 64000 | 5.856869e-05 | 60000 | -2.62736e-05 | 50000 | -0.000198462 | 52000 | -0.000148975 | 52000 | -0.000218282 | 50000 | -0.0002182643 | 52000 | -0.0001192721 | 50000 | -0.0001984623
62000 | -2.431108e-05 | 64000 | -1.917982e-05 | 66000 | -4.03851e-05 | 66000 | 3.92169e-05 | 64000 | 5.856869e-05 | 60000 | -2.62736e-05 | 52000 | -0.00019848 | 52000 | -0.000148975 | 50000 | -0.0001984623 | 52000 | -0.000208381 | 54000 | -0.0001291908 | 50000 | -0.0002182643
62000 | -2.431108e-05 | 60000 | -1.81848e-05 | 66000 | -4.03851e-05 | 66000 | 4.916714e-05 | 64000 | 5.856869e-05 | 60000 | -2.62736e-05 | 50000 | -0.000198462 | 52000 | -0.000148975 | 50000 | -0.0002182643 | 52000 | -0.000208381 | 54000 | -0.0001291908 | 50000 | -0.0001984623
60000 | -2.528348e-05 | 62000 | -1.819365e-05 | 66000 | -4.03851e-05 | 66000 | 4.916714e-05 | 64000 | 5.856869e-05 | 62000 | -2.62913e-05 | 52000 | -0.00019848 | 52000 | -0.000148975 | 50000 | -0.0001984623 | 50000 | -0.0002083633 | 54000 | -0.0001192898 | 50000 | -0.0002182643
62000 | -2.431108e-05 | 62000 | -1.817595e-05 | 66000 | -4.03851e-05 | 66000 | 4.916714e-05 | 62000 | 5.860409e-05 | 60000 | -2.62736e-05 | 52000 | -0.00019848 | 52000 | -0.000148975 | 50000 | -0.0002182643 | 52000 | -0.000208381 | 54000 | -0.0001192898 | 50000 | -0.0002182643
60000 | -2.429338e-05 | 60000 | -1.81848e-05 | 66000 | -4.03851e-05 | 66000 | 4.916714e-05 | 64000 | 5.856869e-05 | 60000 | -2.62736e-05 | 52000 | -0.00019848 | 52000 | -0.000148975 | 52000 | -0.00019848 | 52000 | -0.000208381 | 54000 | -0.0001291908 | 50000 | -0.0001984623
62000 | -2.530118e-05 | 62000 | -1.81848e-05 | 66000 | -4.03851e-05 | 66000 | 4.916714e-05 | 64000 | 5.856869e-05 | 60000 | -2.72637e-05 | 52000 | -0.00019848 | 52000 | -0.000148975 | 52000 | -0.000218282 | 52000 | -0.000208381 | 54000 | -0.0001192898 | 50000 | -0.0001984623
62000 | -2.431108e-05 | 62000 | -1.817595e-05 | 64000 | -4.03674e-05 | 66000 | 4.916714e-05 | 62000 | 5.860409e-05 | 60000 | -2.62736e-05 | 52000 | -0.00019848 | 52000 | -0.000148975 | 50000 | -0.0001984623 | 52000 | -0.000208381 | 54000 | -0.0001192898 | 50000 | -0.0002182643
62000 | -2.530118e-05 | 62000 | -1.81848e-05 | 66000 | -3.043485e-05 | 66000 | 4.916714e-05 | 64000 | 5.856869e-05 | 62000 | -2.62913e-05 | 52000 | -0.00019848 | 52000 | -0.000148975 | 52000 | -0.00019848 | 52000 | -0.000208381 | 54000 | -0.0001192898 | 50000 | -0.0001984623
62000 | -2.530118e-05 | 62000 | -1.81848e-05 | 66000 | -4.03851e-05 | 66000 | 4.916714e-05 | 64000 | 7.846919e-05 | 60000 | -2.62736e-05 | 52000 | -0.00019848 | 52000 | -0.000148975 | 52000 | -0.000218282 | 52000 | -0.000208381 | 54000 | -0.0001192898 | 50000 | -0.0001984623
60000 | -2.429338e-05 | 62000 | -1.917982e-05 | 66000 | -4.03851e-05 | 66000 | 4.916714e-05 | 64000 | 7.846919e-05 | 62000 | -2.62913e-05 | 52000 | -0.00019848 | 52000 | -0.000148975 | 52000 | -0.000218282 | 52000 | -0.000208381 | 54000 | -0.0001291908 | 50000 | -0.0002182643
60000 | -2.429338e-05 | 62000 | -1.81848e-05 | 66000 | -4.03851e-05 | 66000 | 3.92169e-05 | 64000 | 7.846919e-05 | 60000 | -2.62736e-05 | 52000 | -0.00019848 | 52000 | -0.000148975 | 52000 | -0.00019848 | 52000 | -0.000208381 | 54000 | -0.0001291908 | 50000 | -0.0001984623
62000 | -2.530118e-05 | 64000 | -1.81848e-05 | 66000 | -4.03851e-05 | 66000 | 4.916714e-05 | 64000 | 5.856869e-05 | 62000 | -2.62913e-05 | 52000 | -0.00019848 | 52000 | -0.000148975 | 52000 | -0.00019848 | 52000 | -0.000208381 | 54000 | -0.0001291908 | 50000 | -0.0001984623
62000 | -2.431108e-05 | 64000 | -1.81848e-05 | 66000 | -4.03851e-05 | 66000 | 4.916714e-05 | 64000 | 5.856869e-05 | 60000 | -2.62736e-05 | 52000 | -0.00019848 | 52000 | -0.000148975 | 50000 | -0.0001984623 | 52000 | -0.000208381 | 54000 | -0.0001192898 | 50000 | -0.0002182643
62000 | -2.431108e-05 | 64000 | -1.819365e-05 | 66000 | -4.03851e-05 | 68000 | 4.914944e-05 | 64000 | 5.856869e-05 | 62000 | -2.62913e-05 | 52000 | -0.00019848 | 54000 | -0.000148993 | 52000 | -0.00019848 | 52000 | -0.000208381 | 54000 | -0.0001192898 | 50000 | -0.0001984623
62000 | -2.431108e-05 | 62000 | -1.819365e-05 | 66000 | -4.03851e-05 | 68000 | 4.914944e-05 | 64000 | 5.856869e-05 | 60000 | -2.72637e-05 | 52000 | -0.00019848 | 52000 | -0.000148975 | 52000 | -0.00019848 | 52000 | -0.000208381 | 56000 | -0.0001193075 | 50000 | -0.0002182643
62000 | -2.431108e-05 | 60000 | -1.819365e-05 | 66000 | -4.03851e-05 | 66000 | 4.916714e-05 | 64000 | 7.846919e-05 | 60000 | -2.62736e-05 | 52000 | -0.00019848 | 52000 | -0.000148975 | 52000 | -0.000218282 | 52000 | -0.000208381 | 54000 | -0.0001192898 | 50000 | -0.0001984623
62000 | -2.431108e-05 | 62000 | -1.81848e-05 | 66000 | -4.03851e-05 | 68000 | 4.914944e-05 | 64000 | 7.846919e-05 | 62000 | -2.62913e-05 | 52000 | -0.00019848 | 52000 | -0.000148975 | 52000 | -0.00019848 | 52000 | -0.000208381 | 52000 | -0.0001192721 | 50000 | -0.0001984623
60000 | -2.429338e-05 | 60000 | -1.817595e-05 | 66000 | -4.03851e-05 | 66000 | 4.916714e-05 | 64000 | 7.846919e-05 | 60000 | -2.62736e-05 | 52000 | -0.00019848 | 52000 | -0.000148975 | 52000 | -0.00019848 | 52000 | -0.000208381 | 54000 | -0.0001291908 | 50000 | -0.0001984623
62000 | -2.431108e-05 | 62000 | -1.81848e-05 | 66000 | -3.043485e-05 | 68000 | 4.914944e-05 | 64000 | 7.846919e-05 | 62000 | -2.62913e-05 | 52000 | -0.00019848 | 52000 | -0.000148975 | 52000 | -0.00019848 | 52000 | -0.000208381 | 54000 | -0.0001291908 | 50000 | -0.0001984623
62000 | -2.431108e-05 | 62000 | -1.817595e-05 | 66000 | -4.03851e-05 | 68000 | 4.914944e-05 | 64000 | 7.846919e-05 | 62000 | -2.62913e-05 | 52000 | -0.00019848 | 52000 | -0.000148975 | 52000 | -0.00019848 | 52000 | -0.000208381 | 54000 | -0.0001192898 | 50000 | -0.0001984623
62000 | -2.431108e-05 | 62000 | -1.81848e-05 | 66000 | -3.043485e-05 | 68000 | 4.914944e-05 | 64000 | 7.846919e-05 | 62000 | -2.62913e-05 | 52000 | -0.00019848 | 52000 | -0.000148975 | 52000 | -0.00019848 | 52000 | -0.000208381 | 56000 | -0.0001292085 | 50000 | -0.0002182643
62000 | -2.431108e-05 | 62000 | -1.81848e-05 | 66000 | -3.043485e-05 | 68000 | 4.914944e-05 | 64000 | 7.846919e-05 | 62000 | -2.72814e-05 | 52000 | -0.00019848 | 52000 | -0.000148975 | 52000 | -0.00019848 | 52000 | -0.000208381 | 54000 | -0.0001192898 | 52000 | -0.000218282
62000 | -2.431108e-05 | 62000 | -1.81848e-05 | 66000 | -4.03851e-05 | 68000 | 4.914944e-05 | 64000 | 7.846919e-05 | 62000 | -2.62913e-05 | 52000 | -0.00019848 | 54000 | -0.000148993 | 52000 | -0.00019848 | 52000 | -0.000208381 | 54000 | -0.0001192898 | 50000 | -0.0001984623
62000 | -2.431108e-05 | 62000 | -1.81848e-05 | 66000 | -4.03851e-05 | 68000 | 4.914944e-05 | 64000 | 7.846919e-05 | 62000 | -2.62913e-05 | 52000 | -0.00019848 | 52000 | -0.000148975 | 52000 | -0.00019848 | 52000 | -0.000208381 | 54000 | -0.0001192898 | 50000 | -0.0001984623
62000 | -2.530118e-05 | 62000 | -1.81848e-05 | 66000 | -3.043485e-05 | 68000 | 4.914944e-05 | 64000 | 9.836969e-05 | 62000 | -2.72814e-05 | 52000 | -0.00019848 | 54000 | -0.000148993 | 52000 | -0.00019848 | 52000 | -0.000208381 | 54000 | -0.0001192898 | 50000 | -0.0001984623
60000 | -2.429338e-05 | 64000 | -1.81848e-05 | 66000 | -3.043485e-05 | 68000 | 4.914944e-05 | 64000 | 7.846919e-05 | 60000 | -2.62736e-05 | 52000 | -0.00019848 | 54000 | -0.000148993 | 52000 | -0.00019848 | 52000 | -0.00019848 | 56000 | -0.0001193075 | 52000 | -0.00019848
64000 | -2.432878e-05 | 64000 | -1.81848e-05 | 66000 | -3.043485e-05 | 68000 | 4.914944e-05 | 64000 | 7.846919e-05 | 62000 | -2.62913e-05 | 52000 | -0.00019848 | 54000 | -0.000148993 | 52000 | -0.00019848 | 52000 | -0.000208381 | 54000 | -0.0001192898 | 50000 | -0.0001984623
62000 | -2.431108e-05 | 62000 | -1.819365e-05 | 66000 | -3.043485e-05 | 68000 | 4.914944e-05 | 64000 | 7.846919e-05 | 62000 | -2.62913e-05 | 52000 | -0.00019848 | 52000 | -0.000148975 | 52000 | -0.00019848 | 52000 | -0.000208381 | 56000 | -0.0001193075 | 50000 | -0.0001984623
62000 | -2.431108e-05 | 62000 | -1.819365e-05 | 66000 | -3.043485e-05 | 68000 | 4.914944e-05 | 64000 | 7.846919e-05 | 60000 | -2.62736e-05 | 52000 | -0.00019848 | 52000 | -0.000148975 | 52000 | -0.00019848 | 52000 | -0.00019848 | 56000 | -0.0001193075 | 50000 | -0.0001984623
62000 | -2.431108e-05 | 62000 | -1.81848e-05 | 66000 | -3.043485e-05 | 68000 | 4.914944e-05 | 64000 | 7.846919e-05 | 62000 | -2.62913e-05 | 52000 | -0.00019848 | 54000 | -0.000148993 | 52000 | -0.00019848 | 52000 | -0.00019848 | 54000 | -0.0001291908 | 50000 | -0.0001984623
64000 | -2.432878e-05 | 64000 | -1.81848e-05 | 66000 | -3.043485e-05 | 68000 | 4.914944e-05 | 64000 | 7.846919e-05 | 62000 | -2.62913e-05 | 52000 | -0.00019848 | 54000 | -0.000148993 | 52000 | -0.00019848 | 52000 | -0.00019848 | 54000 | -0.0001291908 | 50000 | -0.0001984623
62000 | -2.431108e-05 | 62000 | -1.81848e-05 | 66000 | -3.043485e-05 | 68000 | 4.914944e-05 | 64000 | 7.846919e-05 | 62000 | -2.62913e-05 | 52000 | -0.00019848 | 52000 | -0.000148975 | 52000 | -0.00019848 | 52000 | -0.00019848 | 56000 | -0.0001193075 | 50000 | -0.0001984623
62000 | -2.431108e-05 | 62000 | -1.819365e-05 | 66000 | -3.043485e-05 | 68000 | 5.909969e-05 | 64000 | 7.846919e-05 | 62000 | -2.53012e-05 | 52000 | -0.00019848 | 52000 | -0.000148975 | 52000 | -0.00019848 | 52000 | -0.000208381 | 54000 | -0.0001192898 | 50000 | -0.0001984623
64000 | -2.432878e-05 | 62000 | -1.81848e-05 | 66000 | -3.043485e-05 | 68000 | 5.909969e-05 | 64000 | 7.846919e-05 | 62000 | -2.62913e-05 | 52000 | -0.00019848 | 54000 | -0.000148993 | 52000 | -0.00019848 | 52000 | -0.000208381 | 52000 | -0.0001291731 | 50000 | -0.0001984623
62000 | -2.431108e-05 | 64000 | -1.718977e-05 | 66000 | -3.043485e-05 | 68000 | 4.914944e-05 | 64000 | 7.846919e-05 | 62000 | -2.62913e-05 | 52000 | -0.00019848 | 54000 | -0.000148993 | 52000 | -0.00019848 | 52000 | -0.00019848 | 56000 | -0.0001193075 | 52000 | -0.00019848
64000 | -2.333868e-05 | 64000 | -1.718977e-05 | 66000 | -3.043485e-05 | 68000 | 4.914944e-05 | 64000 | 7.846919e-05 | 64000 | -2.6309e-05 | 52000 | -0.00019848 | 52000 | -0.000148975 | 52000 | -0.00019848 | 52000 | -0.00019848 | 52000 | -0.0001192721 | 50000 | -0.0001984623
64000 | -2.432878e-05 | 62000 | -1.819365e-05 | 66000 | -3.043485e-05 | 68000 | 4.914944e-05 | 64000 | 7.846919e-05 | 60000 | -2.62736e-05 | 52000 | -0.00019848 | 52000 | -0.000139074 | 52000 | -0.00019848 | 52000 | -0.000208381 | 56000 | -0.0001193075 | 50000 | -0.0001984623
62000 | -2.431108e-05 | 64000 | -1.719862e-05 | 66000 | -3.043485e-05 | 70000 | 5.908199e-05 | 66000 | 7.843379e-05 | 62000 | -2.62913e-05 | 52000 | -0.00019848 | 54000 | -0.000148993 | 54000 | -0.0001984977 | 52000 | -0.000208381 | 56000 | -0.0001292085 | 50000 | -0.0001984623
62000 | -2.431108e-05 | 64000 | -1.718977e-05 | 68000 | -3.045255e-05 | 68000 | 5.909969e-05 | 64000 | 7.846919e-05 | 62000 | -2.62913e-05 | 54000 | -0.000198498 | 54000 | -0.000148993 | 52000 | -0.00019848 | 52000 | -0.00019848 | 54000 | -0.0001192898 | 52000 | -0.00019848
62000 | -2.431108e-05 | 64000 | -1.819365e-05 | 66000 | -3.043485e-05 | 70000 | 5.908199e-05 | 66000 | 7.843379e-05 | 64000 | -2.6309e-05 | 52000 | -0.00019848 | 52000 | -0.000148975 | 52000 | -0.00019848 | 54000 | -0.0001984977 | 54000 | -0.0001192898 | 50000 | -0.0001984623
64000 | -2.432878e-05 | 64000 | -1.819365e-05 | 66000 | -3.043485e-05 | 68000 | 5.909969e-05 | 66000 | 7.843379e-05 | 62000 | -2.62913e-05 | 52000 | -0.00019848 | 54000 | -0.000148993 | 52000 | -0.00019848 | 52000 | -0.000208381 | 56000 | -0.0001193075 | 52000 | -0.00019848
64000 | -2.432878e-05 | 64000 | -1.819365e-05 | 66000 | -3.043485e-05 | 68000 | 5.909969e-05 | 66000 | 9.833429e-05 | 64000 | -2.6309e-05 | 52000 | -0.00019848 | 54000 | -0.000148993 | 54000 | -0.0001984977 | 54000 | -0.0001984977 | 54000 | -0.0001192898 | 52000 | -0.00019848
62000 | -2.332098e-05 | 64000 | -1.819365e-05 | 66000 | -3.043485e-05 | 68000 | 5.909969e-05 | 66000 | 9.833429e-05 | 62000 | -2.62913e-05 | 52000 | -0.00019848 | 54000 | -0.000148993 | 52000 | -0.00019848 | 52000 | -0.00019848 | 54000 | -0.0001192898 | 52000 | -0.00019848
62000 | -2.431108e-05 | 64000 | -1.819365e-05 | 66000 | -3.043485e-05 | 68000 | 5.909969e-05 | 64000 | 7.846919e-05 | 62000 | -2.62913e-05 | 54000 | -0.000198498 | 54000 | -0.000148993 | 52000 | -0.00019848 | 52000 | -0.00019848 | 54000 | -0.0001192898 | 52000 | -0.00019848
62000 | -2.431108e-05 | 64000 | -1.819365e-05 | 66000 | -3.043485e-05 | 68000 | 5.909969e-05 | 66000 | 7.843379e-05 | 64000 | -2.6309e-05 | 52000 | -0.00019848 | 54000 | -0.000139092 | 54000 | -0.0001984977 | 52000 | -0.00019848 | 54000 | -0.0001192898 | 52000 | -0.00019848
62000 | -2.332098e-05 | 62000 | -1.719862e-05 | 66000 | -3.043485e-05 | 68000 | 5.909969e-05 | 66000 | 9.833429e-05 | 62000 | -2.62913e-05 | 54000 | -0.000198498 | 54000 | -0.000139092 | 54000 | -0.0001984977 | 54000 | -0.0001984977 | 56000 | -0.0001193075 | 50000 | -0.0001984623
62000 | -2.431108e-05 | 64000 | -1.819365e-05 | 68000 | -3.045255e-05 | 68000 | 5.909969e-05 | 66000 | 9.833429e-05 | 62000 | -2.62913e-05 | 52000 | -0.00019848 | 54000 | -0.000148993 | 52000 | -0.00019848 | 54000 | -0.0001984977 | 56000 | -0.0001193075 | 50000 | -0.0001984623
64000 | -2.432878e-05 | 62000 | -1.718977e-05 | 68000 | -3.045255e-05 | 68000 | 5.909969e-05 | 66000 | 9.833429e-05 | 62000 | -2.53012e-05 | 54000 | -0.000198498 | 54000 | -0.000148993 | 54000 | -0.0001984977 | 52000 | -0.00019848 | 56000 | -0.0001193075 | 52000 | -0.00019848
62000 | -2.431108e-05 | 64000 | -1.719862e-05 | 66000 | -3.043485e-05 | 68000 | 5.909969e-05 | 66000 | 9.833429e-05 | 62000 | -2.53012e-05 | 52000 | -0.00019848 | 54000 | -0.000148993 | 54000 | -0.0001984977 | 52000 | -0.00019848 | 54000 | -0.0001192898 | 52000 | -0.00019848
60000 | -2.429338e-05 | 64000 | -1.81848e-05 | 66000 | -3.043485e-05 | 68000 | 6.904994e-05 | 66000 | 9.833429e-05 | 64000 | -2.6309e-05 | 52000 | -0.00019848 | 54000 | -0.000148993 | 54000 | -0.0001984977 | 52000 | -0.00019848 | 54000 | -0.0001192898 | 52000 | -0.00019848
62000 | -2.431108e-05 | 64000 | -1.719862e-05 | 68000 | -3.045255e-05 | 68000 | 6.904994e-05 | 66000 | 9.833429e-05 | 64000 | -2.6309e-05 | 54000 | -0.000198498 | 54000 | -0.000148993 | 54000 | -0.0001984977 | 54000 | -0.0001984977 | 56000 | -0.0001193075 | 52000 | -0.00019848
62000 | -2.431108e-05 | 64000 | -1.819365e-05 | 66000 | -3.043485e-05 | 68000 | 5.909969e-05 | 64000 | 7.846919e-05 | 62000 | -2.53012e-05 | 52000 | -0.00019848 | 54000 | -0.000148993 | 54000 | -0.0001984977 | 54000 | -0.0001984977 | 54000 | -0.0001192898 | 50000 | -0.0001984623
62000 | -2.431108e-05 | 62000 | -1.719862e-05 | 68000 | -3.045255e-05 | 70000 | 6.903224e-05 | 66000 | 9.833429e-05 | 62000 | -2.53012e-05 | 52000 | -0.00019848 | 52000 | -0.000139074 | 52000 | -0.00019848 | 54000 | -0.0001984977 | 54000 | -0.0001192898 | 52000 | -0.00019848
64000 | -2.432878e-05 | 62000 | -1.819365e-05 | 68000 | -3.045255e-05 | 68000 | 5.909969e-05 | 66000 | 9.833429e-05 | 64000 | -2.6309e-05 | 52000 | -0.00019848 | 54000 | -0.000139092 | 52000 | -0.00019848 | 54000 | -0.0001984977 | 54000 | -0.0001093888 | 52000 | -0.00019848
62000 | -2.431108e-05 | 64000 | -1.718977e-05 | 68000 | -3.045255e-05 | 68000 | 6.904994e-05 | 66000 | 9.833429e-05 | 62000 | -2.53012e-05 | 54000 | -0.000198498 | 56000 | -0.00014901 | 54000 | -0.0001984977 | 54000 | -0.0001984977 | 56000 | -0.0001193075 | 52000 | -0.00019848
62000 | -2.431108e-05 | 64000 | -1.81848e-05 | 66000 | -3.043485e-05 | 68000 | 6.904994e-05 | 66000 | 9.833429e-05 | 62000 | -2.53012e-05 | 52000 | -0.00019848 | 54000 | -0.000139092 | 54000 | -0.0001984977 | 54000 | -0.0001984977 | 56000 | -0.0001193075 | 52000 | -0.00019848
62000 | -2.431108e-05 | 64000 | -1.719862e-05 | 68000 | -2.05023e-05 | 68000 | 5.909969e-05 | 66000 | 9.833429e-05 | 62000 | -2.62913e-05 | 52000 | -0.000178678 | 56000 | -0.000139109 | 54000 | -0.0001984977 | 54000 | -0.0001984977 | 54000 | -0.0001192898 | 52000 | -0.00019848
62000 | -2.332098e-05 | 64000 | -1.819365e-05 | 68000 | -3.045255e-05 | 70000 | 6.903224e-05 | 66000 | 9.833429e-05 | 62000 | -2.53012e-05 | 52000 | -0.00019848 | 52000 | -0.000148975 | 52000 | -0.00019848 | 54000 | -0.0001984977 | 56000 | -0.0001193075 | 52000 | -0.00019848
64000 | -2.432878e-05 | 64000 | -1.819365e-05 | 68000 | -3.045255e-05 | 70000 | 6.903224e-05 | 66000 | 9.833429e-05 | 62000 | -2.62913e-05 | 54000 | -0.000178696 | 54000 | -0.000139092 | 54000 | -0.0001984977 | 54000 | -0.0001984977 | 56000 | -0.0001193075 | 52000 | -0.00019848
62000 | -2.332098e-05 | 64000 | -1.719862e-05 | 66000 | -3.043485e-05 | 68000 | 6.904994e-05 | 66000 | 9.833429e-05 | 64000 | -2.53189e-05 | 54000 | -0.000198498 | 54000 | -0.000139092 | 54000 | -0.0001984977 | 54000 | -0.0001984977 | 56000 | -0.0001193075 | 52000 | -0.00019848
64000 | -2.432878e-05 | 64000 | -1.719862e-05 | 68000 | -3.045255e-05 | 68000 | 6.904994e-05 | 66000 | 9.833429e-05 | 62000 | -2.53012e-05 | 54000 | -0.000198498 | 54000 | -0.000139092 | 52000 | -0.00019848 | 54000 | -0.0001984977 | 56000 | -0.0001193075 | 52000 | -0.00019848
64000 | -2.333868e-05 | 64000 | -1.719862e-05 | 68000 | -3.045255e-05 | 70000 | 6.903224e-05 | 66000 | 9.833429e-05 | 62000 | -2.53012e-05 | 52000 | -0.00019848 | 54000 | -0.000139092 | 54000 | -0.0001984977 | 56000 | -0.0001985154 | 56000 | -0.0001193075 | 52000 | -0.00019848
64000 | -2.432878e-05 | 64000 | -1.719862e-05 | 68000 | -3.045255e-05 | 68000 | 6.904994e-05 | 66000 | 9.833429e-05 | 64000 | -2.53189e-05 | 52000 | -0.00019848 | 52000 | -0.000139074 | 54000 | -0.0001984977 | 54000 | -0.0001984977 | 56000 | -0.0001193075 | 52000 | -0.00019848
64000 | -2.333868e-05 | 64000 | -1.719862e-05 | 68000 | -3.045255e-05 | 70000 | 6.903224e-05 | 66000 | 9.833429e-05 | 62000 | -2.62913e-05 | 54000 | -0.000198498 | 56000 | -0.000139109 | 52000 | -0.00019848 | 56000 | -0.0001985154 | 56000 | -0.0001193075 | 52000 | -0.00019848
64000 | -2.432878e-05 | 64000 | -1.719862e-05 | 68000 | -3.045255e-05 | 70000 | 6.903224e-05 | 66000 | 9.833429e-05 | 64000 | -2.53189e-05 | 54000 | -0.000178696 | 56000 | -0.00014901 | 54000 | -0.0001984977 | 54000 | -0.0001984977 | 56000 | -0.0001193075 | 52000 | -0.00019848
64000 | -2.432878e-05 | 62000 | -1.819365e-05 | 68000 | -3.045255e-05 | 70000 | 6.903224e-05 | 66000 | 9.833429e-05 | 62000 | -2.53012e-05 | 54000 | -0.000178696 | 54000 | -0.000139092 | 54000 | -0.0001984977 | 54000 | -0.0001984977 | 56000 | -0.0001094065 | 52000 | -0.00019848
62000 | -2.431108e-05 | 64000 | -1.719862e-05 | 68000 | -2.05023e-05 | 68000 | 6.904994e-05 | 66000 | 9.833429e-05 | 64000 | -2.6309e-05 | 54000 | -0.000178696 | 54000 | -0.000139092 | 54000 | -0.0001984977 | 54000 | -0.0001984977 | 56000 | -0.0001193075 | 52000 | -0.00019848
64000 | -2.432878e-05 | 64000 | -1.718977e-05 | 68000 | -2.05023e-05 | 70000 | 6.903224e-05 | 66000 | 9.833429e-05 | 64000 | -2.6309e-05 | 54000 | -0.000198498 | 56000 | -0.00014901 | 54000 | -0.0001984977 | 52000 | -0.00019848 | 56000 | -0.0001193075 | 52000 | -0.00019848
62000 | -2.332098e-05 | 64000 | -1.819365e-05 | 68000 | -2.05023e-05 | 70000 | 6.903224e-05 | 68000 | 9.829889e-05 | 62000 | -2.53012e-05 | 52000 | -0.00019848 | 56000 | -0.000139109 | 54000 | -0.0001984977 | 54000 | -0.0001984977 | 56000 | -0.0001094065 | 52000 | -0.00019848
64000 | -2.432878e-05 | 64000 | -1.719862e-05 | 68000 | -2.05023e-05 | 70000 | 6.903224e-05 | 66000 | 9.833429e-05 | 62000 | -2.53012e-05 | 54000 | -0.000178696 | 56000 | -0.00014901 | 54000 | -0.0001984977 | 54000 | -0.0001984977 | 56000 | -0.0001094065 | 52000 | -0.00019848
62000 | -2.431108e-05 | 64000 | -1.819365e-05 | 68000 | -3.045255e-05 | 70000 | 6.903224e-05 | 68000 | 9.829889e-05 | 64000 | -2.53189e-05 | 54000 | -0.000178696 | 54000 | -0.000148993 | 54000 | -0.0001984977 | 52000 | -0.000188579 | 56000 | -0.0001193075 | 52000 | -0.00019848
62000 | -2.431108e-05 | 64000 | -1.719862e-05 | 68000 | -3.045255e-05 | 70000 | 6.903224e-05 | 66000 | 9.833429e-05 | 64000 | -2.53189e-05 | 56000 | -0.000198515 | 56000 | -0.000139109 | 56000 | -0.0001985154 | 54000 | -0.0001885967 | 56000 | -0.0001193075 | 52000 | -0.00019848
62000 | -2.431108e-05 | 64000 | -1.719862e-05 | 68000 | -2.05023e-05 | 70000 | 6.903224e-05 | 66000 | 9.833429e-05 | 64000 | -2.53189e-05 | 54000 | -0.000178696 | 54000 | -0.000139092 | 54000 | -0.0001984977 | 54000 | -0.0001984977 | 56000 | -0.0001094065 | 52000 | -0.00019848
64000 | -2.333868e-05 | 64000 | -1.719862e-05 | 68000 | -2.05023e-05 | 68000 | 6.904994e-05 | 66000 | 9.833429e-05 | 64000 | -2.53189e-05 | 54000 | -0.000178696 | 56000 | -0.00014901 | 54000 | -0.0001984977 | 54000 | -0.0001885967 | 56000 | -0.0001193075 | 52000 | -0.00019848
62000 | -2.431108e-05 | 64000 | -1.819365e-05 | 68000 | -2.05023e-05 | 68000 | 6.904994e-05 | 66000 | 9.833429e-05 | 64000 | -2.6309e-05 | 54000 | -0.000178696 | 56000 | -0.000139109 | 54000 | -0.0001984977 | 52000 | -0.000188579 | 56000 | -0.0001193075 | 52000 | -0.00019848
62000 | -2.431108e-05 | 64000 | -1.719862e-05 | 68000 | -2.05023e-05 | 70000 | 6.903224e-05 | 68000 | 9.829889e-05 | 64000 | -2.53189e-05 | 54000 | -0.000178696 | 54000 | -0.000139092 | 54000 | -0.0001984977 | 56000 | -0.0001886144 | 56000 | -0.0001193075 | 52000 | -0.00019848
64000 | -2.333868e-05 | 64000 | -1.719862e-05 | 68000 | -3.045255e-05 | 70000 | 6.903224e-05 | 66000 | 9.833429e-05 | 62000 | -2.53012e-05 | 54000 | -0.000178696 | 54000 | -0.000139092 | 54000 | -0.0001984977 | 54000 | -0.0001984977 | 56000 | -0.0001193075 | 52000 | -0.00019848
64000 | -2.432878e-05 | 64000 | -1.719862e-05 | 68000 | -2.05023e-05 | 70000 | 6.903224e-05 | 66000 | 9.833429e-05 | 64000 | -2.6309e-05 | 52000 | -0.000178678 | 56000 | -0.000139109 | 54000 | -0.0001984977 | 56000 | -0.0001985154 | 56000 | -0.0001094065 | 54000 | -0.0001984977
64000 | -2.432878e-05 | 64000 | -1.719862e-05 | 70000 | -2.052e-05 | 70000 | 6.903224e-05 | 68000 | 9.829889e-05 | 64000 | -2.53189e-05 | 54000 | -0.000178696 | 56000 | -0.000139109 | 54000 | -0.0001984977 | 54000 | -0.0001885967 | 56000 | -0.0001193075 | 52000 | -0.00019848
64000 | -2.333868e-05 | 64000 | -1.719862e-05 | 68000 | -2.05023e-05 | 70000 | 6.903224e-05 | 68000 | 9.829889e-05 | 64000 | -2.53189e-05 | 54000 | -0.000178696 | 54000 | -0.000139092 | 56000 | -0.0001985154 | 54000 | -0.0001885967 | 58000 | -0.0001193252 | 52000 | -0.00019848
64000 | -2.333868e-05 | 64000 | -1.719862e-05 | 70000 | -2.052e-05 | 70000 | 6.903224e-05 | 68000 | 9.829889e-05 | 64000 | -2.53189e-05 | 56000 | -0.000178713 | 54000 | -0.000139092 | 54000 | -0.0001984977 | 56000 | -0.0001886144 | 56000 | -0.0001193075 | 52000 | -0.00019848
64000 | -2.333868e-05 | 64000 | -1.719862e-05 | 68000 | -2.05023e-05 | 70000 | 6.903224e-05 | 68000 | 9.829889e-05 | 64000 | -2.6309e-05 | 56000 | -0.000178713 | 54000 | -0.000139092 | 54000 | -0.0001984977 | 54000 | -0.0001885967 | 58000 | -0.0001193252 | 52000 | -0.00019848
64000 | -2.333868e-05 | 66000 | -1.719862e-05 | 70000 | -2.052e-05 | 70000 | 6.903224e-05 | 66000 | 9.833429e-05 | 64000 | -2.53189e-05 | 56000 | -0.000178713 | 54000 | -0.000139092 | 56000 | -0.0001985154 | 54000 | -0.0001885967 | 56000 | -0.0001193075 | 52000 | -0.00019848
64000 | -2.333868e-05 | 64000 | -1.719862e-05 | 68000 | -2.05023e-05 | 70000 | 6.903224e-05 | 68000 | 9.829889e-05 | 64000 | -2.53189e-05 | 54000 | -0.000178696 | 56000 | -0.000139109 | 54000 | -0.0001984977 | 56000 | -0.0001985154 | 56000 | -0.0001094065 | 54000 | -0.0001984977
64000 | -2.333868e-05 | 64000 | -1.720747e-05 | 68000 | -2.05023e-05 | 70000 | 6.903224e-05 | 68000 | 9.829889e-05 | 64000 | -2.53189e-05 | 52000 | -0.000178678 | 56000 | -0.000139109 | 54000 | -0.0001984977 | 54000 | -0.0001885967 | 56000 | -0.0001094065 | 52000 | -0.00019848
64000 | -2.333868e-05 | 64000 | -1.719862e-05 | 68000 | -2.05023e-05 | 70000 | 6.903224e-05 | 68000 | 9.829889e-05 | 64000 | -2.53189e-05 | 54000 | -0.000178696 | 54000 | -0.000139092 | 52000 | -0.00019848 | 54000 | -0.0001885967 | 56000 | -0.0001193075 | 52000 | -0.00019848
64000 | -2.333868e-05 | 64000 | -1.719862e-05 | 68000 | -2.05023e-05 | 70000 | 6.903224e-05 | 68000 | 0.0001181994 | 64000 | -2.53189e-05 | 56000 | -0.000178713 | 56000 | -0.000139109 | 56000 | -0.0001985154 | 56000 | -0.0001886144 | 56000 | -0.0001094065 | 52000 | -0.00019848
64000 | -2.333868e-05 | 64000 | -1.719862e-05 | 70000 | -2.052e-05 | 70000 | 6.903224e-05 | 68000 | 0.0001181994 | 64000 | -2.53189e-05 | 56000 | -0.000178713 | 56000 | -0.000139109 | 54000 | -0.0001984977 | 56000 | -0.0001886144 | 56000 | -0.0001094065 | 52000 | -0.00019848
62000 | -2.332098e-05 | 66000 | -1.719862e-05 | 68000 | -1.055205e-05 | 70000 | 6.903224e-05 | 68000 | 9.829889e-05 | 64000 | -2.53189e-05 | 54000 | -0.000178696 | 54000 | -0.000139092 | 56000 | -0.0001985154 | 54000 | -0.0001885967 | 56000 | -0.0001193075 | 52000 | -0.00019848
64000 | -2.432878e-05 | 64000 | -1.719862e-05 | 68000 | -2.05023e-05 | 70000 | 6.903224e-05 | 68000 | 0.0001181994 | 64000 | -2.6309e-05 | 54000 | -0.000178696 | 56000 | -0.000139109 | 54000 | -0.0001984977 | 56000 | -0.0001886144 | 56000 | -0.0001193075 | 52000 | -0.00019848
64000 | -2.333868e-05 | 64000 | -1.621245e-05 | 68000 | -2.05023e-05 | 70000 | 6.903224e-05 | 68000 | 9.829889e-05 | 64000 | -2.53189e-05 | 54000 | -0.000178696 | 54000 | -0.000139092 | 56000 | -0.0001985154 | 56000 | -0.0001886144 | 56000 | -0.0001094065 | 52000 | -0.00019848
64000 | -2.333868e-05 | 64000 | -1.719862e-05 | 68000 | -2.05023e-05 | 70000 | 6.903224e-05 | 68000 | 9.829889e-05 | 64000 | -2.53189e-05 | 56000 | -0.000178713 | 56000 | -0.000139109 | 56000 | -0.0001985154 | 54000 | -0.0001885967 | 56000 | -0.0001193075 | 52000 | -0.00019848
64000 | -2.432878e-05 | 64000 | -1.719862e-05 | 68000 | -2.05023e-05 | 70000 | 6.903224e-05 | 68000 | 9.829889e-05 | 64000 | -2.53189e-05 | 56000 | -0.000178713 | 56000 | -0.000139109 | 56000 | -0.0001985154 | 56000 | -0.0001886144 | 58000 | -0.0001094242 | 52000 | -0.00019848
64000 | -2.333868e-05 | 64000 | -1.719862e-05 | 70000 | -1.056975e-05 | 70000 | 6.903224e-05 | 68000 | 0.0001181994 | 64000 | -2.53189e-05 | 54000 | -0.000178696 | 56000 | -0.000139109 | 54000 | -0.0001984977 | 56000 | -0.0001886144 | 56000 | -0.0001193075 | 52000 | -0.00019848
62000 | -2.431108e-05 | 64000 | -1.719862e-05 | 68000 | -2.05023e-05 | 70000 | 6.903224e-05 | 68000 | 9.829889e-05 | 64000 | -2.53189e-05 | 56000 | -0.000178713 | 56000 | -0.000139109 | 56000 | -0.0001985154 | 56000 | -0.0001886144 | 56000 | -0.0001094065 | 54000 | -0.0001984977
64000 | -2.333868e-05 | 66000 | -1.719862e-05 | 68000 | -1.055205e-05 | 70000 | 6.903224e-05 | 68000 | 9.829889e-05 | 64000 | -2.53189e-05 | 54000 | -0.000178696 | 56000 | -0.000139109 | 56000 | -0.0001985154 | 56000 | -0.0001886144 | 56000 | -0.0001094065 | 52000 | -0.00019848
64000 | -2.333868e-05 | 64000 | -1.719862e-05 | 68000 | -1.055205e-05 | 70000 | 6.903224e-05 | 68000 | 0.0001181994 | 64000 | -2.53189e-05 | 54000 | -0.000178696 | 56000 | -0.000139109 | 56000 | -0.0001787134 | 56000 | -0.0001886144 | 58000 | -0.0001094242 | 54000 | -0.0001984977
64000 | -2.333868e-05 | 64000 | -1.720747e-05 | 70000 | -2.052e-05 | 70000 | 7.898249e-05 | 68000 | 0.0001181994 | 64000 | -2.53189e-05 | 56000 | -0.000178713 | 56000 | -0.000139109 | 56000 | -0.0001985154 | 56000 | -0.0001886144 | 58000 | -0.0001094242 | 54000 | -0.0001984977
64000 | -2.333868e-05 | 64000 | -1.719862e-05 | 70000 | -2.052e-05 | 70000 | 7.898249e-05 | 68000 | 0.0001181994 | 64000 | -2.53189e-05 | 54000 | -0.000178696 | 56000 | -0.000139109 | 54000 | -0.0001984977 | 56000 | -0.0001886144 | 56000 | -0.0001193075 | 54000 | -0.0001984977
64000 | -2.333868e-05 | 64000 | -1.719862e-05 | 68000 | -2.05023e-05 | 70000 | 7.898249e-05 | 68000 | 9.829889e-05 | 64000 | -2.53189e-05 | 54000 | -0.000178696 | 56000 | -0.00014901 | 56000 | -0.0001985154 | 56000 | -0.0001886144 | 58000 | -0.0001094242 | 54000 | -0.0001984977
64000 | -2.333868e-05 | 64000 | -1.719862e-05 | 68000 | -2.05023e-05 | 70000 | 7.898249e-05 | 68000 | 0.0001181994 | 64000 | -2.53189e-05 | 56000 | -0.000178713 | 56000 | -0.000139109 | 54000 | -0.0001984977 | 56000 | -0.0001886144 | 56000 | -0.0001094065 | 54000 | -0.0001984977
64000 | -2.333868e-05 | 64000 | -1.719862e-05 | 70000 | -2.052e-05 | 70000 | 7.898249e-05 | 68000 | 0.0001181994 | 64000 | -2.53189e-05 | 56000 | -0.000178713 | 56000 | -0.000139109 | 54000 | -0.0001984977 | 56000 | -0.0001886144 | 56000 | -0.0001193075 | 52000 | -0.00019848
64000 | -2.333868e-05 | 64000 | -1.719862e-05 | 70000 | -1.056975e-05 | 70000 | 7.898249e-05 | 68000 | 0.0001181994 | 64000 | -2.53189e-05 | 56000 | -0.000178713 | 56000 | -0.000139109 | 54000 | -0.0001984977 | 56000 | -0.0001886144 | 56000 | -0.0001094065 | 54000 | -0.0001984977
64000 | -2.333868e-05 | 66000 | -1.719862e-05 | 68000 | -1.055205e-05 | 70000 | 7.898249e-05 | 68000 | 0.0001181994 | 64000 | -2.53189e-05 | 54000 | -0.000158894 | 56000 | -0.000139109 | 56000 | -0.0001985154 | 56000 | -0.0001886144 | 58000 | -0.0001094242 | 54000 | -0.0001984977
64000 | -2.333868e-05 | 64000 | -1.719862e-05 | 68000 | -2.05023e-05 | 72000 | 7.896479e-05 | 68000 | 0.0001181994 | 64000 | -2.53189e-05 | 56000 | -0.000178713 | 56000 | -0.000139109 | 56000 | -0.0001985154 | 56000 | -0.0001886144 | 56000 | -0.0001193075 | 52000 | -0.000178678
64000 | -2.333868e-05 | 66000 | -1.720747e-05 | 68000 | -1.055205e-05 | 70000 | 7.898249e-05 | 68000 | 0.0001181994 | 64000 | -2.53189e-05 | 56000 | -0.000178713 | 56000 | -0.000139109 | 56000 | -0.0001787134 | 56000 | -0.0001886144 | 56000 | -0.0001094065 | 54000 | -0.0001984977
64000 | -2.333868e-05 | 64000 | -1.719862e-05 | 70000 | -1.056975e-05 | 70000 | 7.898249e-05 | 68000 | 0.0001181994 | 64000 | -2.53189e-05 | 56000 | -0.000178713 | 56000 | -0.000139109 | 56000 | -0.0001787134 | 56000 | -0.0001886144 | 56000 | -0.0001193075 | 54000 | -0.0001984977
64000 | -2.333868e-05 | 64000 | -1.720747e-05 | 70000 | -1.056975e-05 | 70000 | 7.898249e-05 | 68000 | 0.0001181994 | 64000 | -2.53189e-05 | 56000 | -0.000178713 | 56000 | -0.000139109 | 54000 | -0.0001984977 | 56000 | -0.0001886144 | 56000 | -0.0001094065 | 54000 | -0.0001984977
64000 | -2.333868e-05 | 66000 | -1.719862e-05 | 70000 | -1.056975e-05 | 70000 | 7.898249e-05 | 68000 | 0.0001181994 | 64000 | -2.53189e-05 | 56000 | -0.000178713 | 56000 | -0.000139109 | 56000 | -0.0001985154 | 56000 | -0.0001886144 | 56000 | -0.0001094065 | 54000 | -0.0001984977
64000 | -2.333868e-05 | 64000 | -1.719862e-05 | 70000 | -1.056975e-05 | 70000 | 7.898249e-05 | 68000 | 0.0001181994 | 64000 | -2.53189e-05 | 56000 | -0.000178713 | 56000 | -0.000139109 | 56000 | -0.0001787134 | 56000 | -0.0001886144 | 58000 | -0.0001094242 | 54000 | -0.0001984977
64000 | -2.333868e-05 | 64000 | -1.720747e-05 | 68000 | -1.055205e-05 | 70000 | 7.898249e-05 | 68000 | 0.0001181994 | 64000 | -2.53189e-05 | 56000 | -0.000178713 | 56000 | -0.000139109 | 56000 | -0.0001787134 | 56000 | -0.0001886144 | 56000 | -0.0001094065 | 54000 | -0.0001984977
64000 | -2.333868e-05 | 64000 | -1.719862e-05 | 70000 | -1.056975e-05 | 70000 | 7.898249e-05 | 68000 | 0.0001181994 | 64000 | -2.53189e-05 | 56000 | -0.000158911 | 56000 | -0.000139109 | 56000 | -0.0001787134 | 56000 | -0.0001787134 | 56000 | -0.0001094065 | 54000 | -0.0001984977
64000 | -2.333868e-05 | 64000 | -1.719862e-05 | 70000 | -1.056975e-05 | 72000 | 7.896479e-05 | 68000 | 0.0001181994 | 64000 | -2.53189e-05 | 56000 | -0.000158911 | 56000 | -0.000139109 | 56000 | -0.0001985154 | 56000 | -0.0001787134 | 56000 | -0.0001094065 | 54000 | -0.0001984977
64000 | -2.333868e-05 | 66000 | -1.719862e-05 | 70000 | -1.056975e-05 | 72000 | 7.896479e-05 | 68000 | 0.0001181994 | 64000 | -2.43288e-05 | 56000 | -0.000158911 | 56000 | -0.000139109 | 56000 | -0.0001985154 | 56000 | -0.0001787134 | 58000 | -0.0001094242 | 54000 | -0.0001786957
64000 | -2.333868e-05 | 64000 | -1.719862e-05 | 70000 | -1.056975e-05 | 70000 | 7.898249e-05 | 68000 | 0.0001181994 | 64000 | -2.53189e-05 | 56000 | -0.000178713 | 56000 | -0.000139109 | 56000 | -0.0001787134 | 56000 | -0.0001787134 | 58000 | -0.0001094242 | 54000 | -0.0001786957
64000 | -2.333868e-05 | 64000 | -1.720747e-05 | 68000 | -1.055205e-05 | 72000 | 7.896479e-05 | 68000 | 0.0001181994 | 64000 | -2.53189e-05 | 58000 | -0.000178731 | 58000 | -0.000139127 | 56000 | -0.0001787134 | 56000 | -0.0001787134 | 58000 | -0.0001094242 | 54000 | -0.0001984977
64000 | -2.333868e-05 | 64000 | -1.719862e-05 | 70000 | -1.056975e-05 | 70000 | 7.898249e-05 | 70000 | 0.000118164 | 64000 | -2.53189e-05 | 56000 | -0.000158911 | 56000 | -0.000139109 | 56000 | -0.0001787134 | 56000 | -0.0001787134 | 58000 | -0.0001193252 | 54000 | -0.0001984977
64000 | -2.333868e-05 | 64000 | -1.719862e-05 | 68000 | -1.055205e-05 | 72000 | 7.896479e-05 | 68000 | 0.0001380999 | 64000 | -2.43288e-05 | 56000 | -0.000178713 | 58000 | -0.000139127 | 56000 | -0.0001787134 | 56000 | -0.0001787134 | 58000 | -0.0001094242 | 52000 | -0.00019848
64000 | -2.333868e-05 | 64000 | -1.719862e-05 | 70000 | -1.056975e-05 | 72000 | 7.896479e-05 | 70000 | 0.000118164 | 64000 | -2.53189e-05 | 56000 | -0.000178713 | 56000 | -0.000139109 | 56000 | -0.0001787134 | 56000 | -0.0001787134 | 56000 | -0.0001094065 | 52000 | -0.00019848
64000 | -2.333868e-05 | 66000 | -1.719862e-05 | 70000 | -1.056975e-05 | 70000 | 7.898249e-05 | 70000 | 0.0001380645 | 64000 | -2.43288e-05 | 56000 | -0.000158911 | 56000 | -0.000139109 | 56000 | -0.0001787134 | 56000 | -0.0001787134 | 58000 | -0.0001094242 | 56000 | -0.0001985154
64000 | -2.333868e-05 | 64000 | -1.719862e-05 | 70000 | -1.056975e-05 | 72000 | 7.896479e-05 | 70000 | 0.000118164 | 66000 | -2.43465e-05 | 56000 | -0.000158911 | 58000 | -0.000139127 | 56000 | -0.0001787134 | 56000 | -0.0001787134 | 58000 | -0.0001193252 | 54000 | -0.0001984977
64000 | -2.333868e-05 | 64000 | -1.720747e-05 | 68000 | -1.055205e-05 | 70000 | 8.893274e-05 | 70000 | 0.000118164 | 64000 | -2.43288e-05 | 56000 | -0.000158911 | 56000 | -0.000139109 | 56000 | -0.0001787134 | 58000 | -0.0001787311 | 58000 | -0.0001094242 | 54000 | -0.0001984977
64000 | -2.333868e-05 | 64000 | -1.719862e-05 | 68000 | -1.055205e-05 | 70000 | 8.893274e-05 | 68000 | 0.0001181994 | 64000 | -2.43288e-05 | 56000 | -0.000158911 | 56000 | -0.000139109 | 56000 | -0.0001787134 | 56000 | -0.0001787134 | 58000 | -0.0001094242 | 54000 | -0.0001786957
64000 | -2.333868e-05 | 66000 | -1.719862e-05 | 68000 | -6.018e-07 | 70000 | 8.893274e-05 | 68000 | 0.0001181994 | 64000 | -2.43288e-05 | 56000 | -0.000178713 | 58000 | -0.000139127 | 56000 | -0.0001787134 | 56000 | -0.0001787134 | 58000 | -0.0001094242 | 54000 | -0.0001786957
64000 | -2.333868e-05 | 66000 | -1.719862e-05 | 68000 | -6.018e-07 | 72000 | 8.891504e-05 | 68000 | 0.0001380999 | 64000 | -2.53189e-05 | 56000 | -0.000158911 | 56000 | -0.000139109 | 56000 | -0.0001787134 | 56000 | -0.0001787134 | 58000 | -0.0001094242 | 54000 | -0.0001786957
64000 | -2.333868e-05 | 64000 | -1.720747e-05 | 70000 | -6.195e-07 | 70000 | 8.893274e-05 | 70000 | 0.000118164 | 66000 | -2.53366e-05 | 56000 | -0.000178713 | 56000 | -0.000139109 | 56000 | -0.0001589114 | 58000 | -0.0001787311 | 58000 | -0.0001094242 | 54000 | -0.0001786957
64000 | -2.333868e-05 | 64000 | -1.720747e-05 | 68000 | -1.055205e-05 | 70000 | 8.893274e-05 | 70000 | 0.0001380645 | 64000 | -2.43288e-05 | 56000 | -0.000158911 | 56000 | -0.000139109 | 58000 | -0.0001787311 | 58000 | -0.0001787311 | 58000 | -0.0001094242 | 54000 | -0.0001786957
64000 | -2.333868e-05 | 66000 | -1.719862e-05 | 70000 | -1.056975e-05 | 70000 | 8.893274e-05 | 70000 | 0.0001380645 | 64000 | -2.43288e-05 | 56000 | -0.000178713 | 56000 | -0.000139109 | 56000 | -0.0001787134 | 58000 | -0.0001787311 | 58000 | -0.0001094242 | 54000 | -0.0001786957
64000 | -2.333868e-05 | 66000 | -1.719862e-05 | 70000 | -6.195e-07 | 70000 | 8.893274e-05 | 68000 | 0.0001380999 | 66000 | -2.43465e-05 | 56000 | -0.000158911 | 56000 | -0.000139109 | 56000 | -0.0001787134 | 58000 | -0.0001787311 | 58000 | -0.0001094242 | 54000 | -0.0001984977
64000 | -2.333868e-05 | 64000 | -1.720747e-05 | 70000 | -6.195e-07 | 72000 | 7.896479e-05 | 68000 | 0.0001380999 | 64000 | -2.43288e-05 | 58000 | -0.000158929 | 56000 | -0.000139109 | 56000 | -0.0001787134 | 58000 | -0.0001787311 | 58000 | -0.0001094242 | 56000 | -0.0001985154
66000 | -2.335638e-05 | 66000 | -1.720747e-05 | 70000 | -1.056975e-05 | 72000 | 8.891504e-05 | 70000 | 0.0001380645 | 66000 | -2.43465e-05 | 56000 | -0.000158911 | 56000 | -0.000139109 | 56000 | -0.0001787134 | 56000 | -0.0001787134 | 58000 | -0.0001094242 | 54000 | -0.0001786957
64000 | -2.333868e-05 | 66000 | -1.719862e-05 | 70000 | -1.056975e-05 | 72000 | 8.891504e-05 | 70000 | 0.0001380645 | 64000 | -2.53189e-05 | 56000 | -0.000158911 | 58000 | -0.000139127 | 58000 | -0.0001787311 | 58000 | -0.0001787311 | 58000 | -0.0001094242 | 54000 | -0.0001984977
64000 | -2.333868e-05 | 66000 | -1.720747e-05 | 70000 | -6.195e-07 | 72000 | 7.896479e-05 | 70000 | 0.0001380645 | 64000 | -2.53189e-05 | 56000 | -0.000158911 | 56000 | -0.000139109 | 58000 | -0.0001787311 | 58000 | -0.0001787311 | 58000 | -0.0001094242 | 54000 | -0.0001786957
64000 | -2.333868e-05 | 64000 | -1.621245e-05 | 70000 | -6.195e-07 | 72000 | 7.896479e-05 | 70000 | 0.0001380645 | 64000 | -2.53189e-05 | 56000 | -0.000158911 | 58000 | -0.000139127 | 56000 | -0.0001787134 | 58000 | -0.0001787311 | 58000 | -0.0001094242 | 54000 | -0.0001786957
64000 | -2.333868e-05 | 66000 | -1.621245e-05 | 70000 | -1.056975e-05 | 72000 | 8.891504e-05 | 70000 | 0.0001380645 | 64000 | -2.43288e-05 | 56000 | -0.000158911 | 56000 | -0.000139109 | 56000 | -0.0001787134 | 58000 | -0.0001787311 | 58000 | -0.0001094242 | 54000 | -0.0001984977
64000 | -2.234858e-05 | 66000 | -1.719862e-05 | 70000 | -6.195e-07 | 72000 | 8.891504e-05 | 70000 | 0.0001380645 | 64000 | -2.43288e-05 | 56000 | -0.000158911 | 56000 | -0.000139109 | 56000 | -0.0001787134 | 58000 | -0.0001787311 | 58000 | -0.0001094242 | 54000 | -0.0001984977
64000 | -2.234858e-05 | 66000 | -1.720747e-05 | 70000 | -6.195e-07 | 72000 | 9.886529e-05 | 70000 | 0.000118164 | 64000 | -2.43288e-05 | 58000 | -0.000158929 | 58000 | -0.000139127 | 56000 | -0.0001787134 | 56000 | -0.0001787134 | 58000 | -0.0001094242 | 52000 | -0.000178678
64000 | -2.333868e-05 | 64000 | -1.621245e-05 | 70000 | -6.195e-07 | 72000 | 9.886529e-05 | 70000 | 0.0001380645 | 64000 | -2.43288e-05 | 56000 | -0.000158911 | 56000 | -0.000139109 | 56000 | -0.0001787134 | 58000 | -0.0001787311 | 58000 | -0.0001094242 | 56000 | -0.0001787134
64000 | -2.333868e-05 | 66000 | -1.720747e-05 | 70000 | -6.195e-07 | 72000 | 8.891504e-05 | 70000 | 0.0001380645 | 64000 | -2.43288e-05 | 56000 | -0.000158911 | 56000 | -0.000139109 | 58000 | -0.0001787311 | 58000 | -0.0001787311 | 58000 | -0.0001094242 | 54000 | -0.0001984977
64000 | -2.234858e-05 | 64000 | -1.719862e-05 | 70000 | -1.056975e-05 | 72000 | 8.891504e-05 | 70000 | 0.0001380645 | 64000 | -2.43288e-05 | 56000 | -0.000158911 | 58000 | -0.000139127 | 58000 | -0.0001787311 | 56000 | -0.0001787134 | 58000 | -0.0001094242 | 54000 | -0.0001786957
66000 | -2.335638e-05 | 64000 | -1.720747e-05 | 70000 | -6.195e-07 | 72000 | 9.886529e-05 | 70000 | 0.0001380645 | 64000 | -2.43288e-05 | 58000 | -0.000158929 | 56000 | -0.000139109 | 58000 | -0.0001787311 | 58000 | -0.0001787311 | 58000 | -0.0001094242 | 54000 | -0.0001984977
66000 | -2.335638e-05 | 66000 | -1.719862e-05 | 70000 | -6.195e-07 | 72000 | 9.886529e-05 | 70000 | 0.0001380645 | 64000 | -2.53189e-05 | 58000 | -0.000158929 | 58000 | -0.000139127 | 58000 | -0.0001787311 | 58000 | -0.0001787311 | 58000 | -0.0001094242 | 56000 | -0.0001985154
64000 | -2.333868e-05 | 66000 | -1.62036e-05 | 70000 | -6.195e-07 | 74000 | 9.884759e-05 | 70000 | 0.0001380645 | 66000 | -2.43465e-05 | 56000 | -0.000158911 | 56000 | -0.000139109 | 56000 | -0.0001589114 | 58000 | -0.0001787311 | 58000 | -0.0001094242 | 56000 | -0.0001787134
64000 | -2.234858e-05 | 66000 | -1.720747e-05 | 70000 | -6.195e-07 | 72000 | 9.886529e-05 | 70000 | 0.0001380645 | 64000 | -2.43288e-05 | 56000 | -0.000158911 | 58000 | -0.000139127 | 56000 | -0.0001787134 | 56000 | -0.0001787134 | 58000 | -0.0001094242 | 56000 | -0.0001787134
64000 | -2.135848e-05 | 64000 | -1.621245e-05 | 70000 | -6.195e-07 | 72000 | 8.891504e-05 | 70000 | 0.0001380645 | 66000 | -2.43465e-05 | 56000 | -0.000139109 | 56000 | -0.000139109 | 58000 | -0.0001787311 | 58000 | -0.0001787311 | 58000 | -0.0001094242 | 54000 | -0.0001786957
64000 | -2.333868e-05 | 66000 | -1.621245e-05 | 70000 | -6.195e-07 | 72000 | 9.886529e-05 | 70000 | 0.0001380645 | 66000 | -2.43465e-05 | 56000 | -0.000158911 | 56000 | -0.000139109 | 56000 | -0.0001589114 | 58000 | -0.0001787311 | 58000 | -0.0001094242 | 54000 | -0.0001786957
64000 | -2.234858e-05 | 64000 | -1.719862e-05 | 70000 | -6.195e-07 | 72000 | 9.886529e-05 | 70000 | 0.0001380645 | 66000 | -2.43465e-05 | 56000 | -0.000139109 | 56000 | -0.000139109 | 56000 | -0.0001787134 | 58000 | -0.0001787311 | 58000 | -0.0001094242 | 56000 | -0.0001787134
64000 | -2.333868e-05 | 66000 | -1.621245e-05 | 70000 | -6.195e-07 | 72000 | 9.886529e-05 | 70000 | 0.0001380645 | 64000 | -2.43288e-05 | 56000 | -0.000158911 | 56000 | -0.000139109 | 58000 | -0.0001787311 | 58000 | -0.0001787311 | 58000 | -0.0001094242 | 56000 | -0.0001787134
66000 | -2.335638e-05 | 64000 | -1.719862e-05 | 70000 | -6.195e-07 | 72000 | 9.886529e-05 | 70000 | 0.0001380645 | 66000 | -2.43465e-05 | 58000 | -0.000139127 | 58000 | -0.000139127 | 58000 | -0.0001589291 | 58000 | -0.0001787311 | 58000 | -9.95232e-05 | 56000 | -0.0001985154
64000 | -2.234858e-05 | 66000 | -1.621245e-05 | 70000 | -6.195e-07 | 74000 | 9.884759e-05 | 70000 | 0.0001380645 | 66000 | -2.53366e-05 | 58000 | -0.000158929 | 58000 | -0.000139127 | 58000 | -0.0001787311 | 58000 | -0.0001787311 | 58000 | -0.0001094242 | 56000 | -0.0001985154
64000 | -2.333868e-05 | 66000 | -1.719862e-05 | 70000 | -6.195e-07 | 72000 | 9.886529e-05 | 70000 | 0.0001380645 | 64000 | -2.43288e-05 | 58000 | -0.000158929 | 58000 | -0.000139127 | 58000 | -0.0001787311 | 58000 | -0.0001787311 | 58000 | -0.0001094242 | 54000 | -0.0001984977
64000 | -2.333868e-05 | 64000 | -1.621245e-05 | 70000 | -6.195e-07 | 72000 | 9.886529e-05 | 70000 | 0.0001380645 | 64000 | -2.43288e-05 | 56000 | -0.000158911 | 58000 | -0.000139127 | 58000 | -0.0001787311 | 58000 | -0.0001787311 | 58000 | -0.0001094242 | 56000 | -0.0001985154
64000 | -2.333868e-05 | 66000 | -1.621245e-05 | 70000 | -6.195e-07 | 72000 | 9.886529e-05 | 70000 | 0.0001380645 | 64000 | -2.43288e-05 | 58000 | -0.000139127 | 56000 | -0.000139109 | 58000 | -0.0001589291 | 58000 | -0.0001787311 | 58000 | -0.0001094242 | 56000 | -0.0001985154
64000 | -2.333868e-05 | 66000 | -1.62036e-05 | 70000 | -6.195e-07 | 72000 | 9.886529e-05 | 70000 | 0.0001380645 | 64000 | -2.43288e-05 | 56000 | -0.000158911 | 58000 | -0.000139127 | 58000 | -0.0001589291 | 58000 | -0.0001688301 | 58000 | -0.0001094242 | 54000 | -0.0001786957
66000 | -2.335638e-05 | 66000 | -1.621245e-05 | 70000 | -6.195e-07 | 72000 | 9.886529e-05 | 70000 | 0.0001380645 | 66000 | -2.53366e-05 | 58000 | -0.000139127 | 58000 | -0.000139127 | 58000 | -0.0001787311 | 58000 | -0.0001688301 | 60000 | -0.0001094419 | 54000 | -0.0001984977
66000 | -2.236628e-05 | 64000 | -1.621245e-05 | 70000 | -6.195e-07 | 72000 | 9.886529e-05 | 70000 | 0.0001380645 | 66000 | -2.43465e-05 | 58000 | -0.000158929 | 58000 | -0.000139127 | 58000 | -0.0001589291 | 58000 | -0.0001688301 | 58000 | -0.0001094242 | 56000 | -0.0001787134
64000 | -2.234858e-05 | 66000 | -1.621245e-05 | 70000 | -6.195e-07 | 72000 | 9.886529e-05 | 70000 | 0.0001380645 | 66000 | -2.43465e-05 | 58000 | -0.000158929 | 58000 | -0.000139127 | 58000 | -0.0001589291 | 58000 | -0.0001688301 | 60000 | -0.0001094419 | 56000 | -0.0001787134
64000 | -2.333868e-05 | 66000 | -1.62036e-05 | 70000 | -6.195e-07 | 74000 | 9.884759e-05 | 70000 | 0.0001380645 | 66000 | -2.43465e-05 | 56000 | -0.000139109 | 58000 | -0.000139127 | 58000 | -0.0001787311 | 58000 | -0.0001787311 | 58000 | -0.0001094242 | 56000 | -0.0001787134
64000 | -2.333868e-05 | 66000 | -1.720747e-05 | 70000 | -6.195e-07 | 72000 | 9.886529e-05 | 70000 | 0.0001380645 | 66000 | -2.43465e-05 | 58000 | -0.000139127 | 58000 | -0.000139127 | 58000 | -0.0001589291 | 58000 | -0.0001688301 | 58000 | -0.0001094242 | 56000 | -0.0001787134
64000 | -2.333868e-05 | 66000 | -1.621245e-05 | 70000 | -6.195e-07 | 72000 | 9.886529e-05 | 70000 | 0.0001380645 | 66000 | -2.43465e-05 | 58000 | -0.000139127 | 58000 | -0.000139127 | 58000 | -0.0001787311 | 58000 | -0.0001787311 | 60000 | -0.0001094419 | 56000 | -0.0001787134
66000 | -2.236628e-05 | 66000 | -1.720747e-05 | 70000 | -6.195e-07 | 74000 | 9.884759e-05 | 70000 | 0.0001380645 | 66000 | -2.43465e-05 | 58000 | -0.000139127 | 58000 | -0.000139127 | 58000 | -0.0001589291 | 58000 | -0.0001688301 | 58000 | -0.0001094242 | 56000 | -0.0001787134
66000 | -2.335638e-05 | 66000 | -1.621245e-05 | 70000 | -6.195e-07 | 72000 | 0.0001088155 | 70000 | 0.0001380645 | 66000 | -2.43465e-05 | 58000 | -0.000158929 | 58000 | -0.000139127 | 58000 | -0.0001589291 | 58000 | -0.0001688301 | 58000 | -0.0001094242 | 56000 | -0.0001787134
66000 | -2.236628e-05 | 66000 | -1.621245e-05 | 70000 | -6.195e-07 | 72000 | 9.886529e-05 | 70000 | 0.0001380645 | 64000 | -2.43288e-05 | 56000 | -0.000139109 | 58000 | -0.000139127 | 58000 | -0.0001589291 | 58000 | -0.0001688301 | 60000 | -0.0001094419 | 56000 | -0.0001787134
64000 | -2.333868e-05 | 66000 | -1.720747e-05 | 70000 | -6.195e-07 | 74000 | 0.0001087978 | 70000 | 0.0001380645 | 64000 | -2.43288e-05 | 56000 | -0.000158911 | 58000 | -0.000139127 | 58000 | -0.0001589291 | 58000 | -0.0001688301 | 58000 | -0.0001094242 | 56000 | -0.0001787134
64000 | -2.234858e-05 | 66000 | -1.621245e-05 | 70000 | 9.330749e-06 | 72000 | 0.0001088155 | 70000 | 0.0001380645 | 64000 | -2.43288e-05 | 58000 | -0.000139127 | 58000 | -0.000139127 | 58000 | -0.0001589291 | 58000 | -0.0001688301 | 58000 | -0.0001094242 | 56000 | -0.0001787134
66000 | -2.335638e-05 | 66000 | -1.621245e-05 | 70000 | 9.330749e-06 | 74000 | 9.884759e-05 | 72000 | 0.0001380291 | 66000 | -2.53366e-05 | 58000 | -0.000139127 | 58000 | -0.000139127 | 58000 | -0.0001589291 | 60000 | -0.0001688478 | 58000 | -0.0001094242 | 56000 | -0.0001787134
66000 | -2.335638e-05 | 66000 | -1.621245e-05 | 70000 | -6.195e-07 | 74000 | 0.0001087978 | 70000 | 0.0001380645 | 66000 | -2.43465e-05 | 58000 | -0.000139127 | 58000 | -0.000139127 | 58000 | -0.0001787311 | 58000 | -0.0001688301 | 60000 | -0.0001094419 | 56000 | -0.0001787134
64000 | -2.333868e-05 | 66000 | -1.621245e-05 | 72000 | -6.372e-07 | 72000 | 0.0001088155 | 70000 | 0.0001380645 | 66000 | -2.43465e-05 | 58000 | -0.000139127 | 58000 | -0.000139127 | 58000 | -0.0001589291 | 58000 | -0.0001688301 | 58000 | -0.0001094242 | 56000 | -0.0001787134
66000 | -2.335638e-05 | 66000 | -1.621245e-05 | 70000 | 9.330749e-06 | 72000 | 0.0001088155 | 72000 | 0.0001380291 | 64000 | -2.43288e-05 | 58000 | -0.000139127 | 58000 | -0.000139127 | 58000 | -0.0001589291 | 58000 | -0.0001688301 | 60000 | -0.0001094419 | 56000 | -0.0001787134
66000 | -2.236628e-05 | 66000 | -1.621245e-05 | 72000 | 9.313049e-06 | 72000 | 0.0001088155 | 72000 | 0.0001380291 | 66000 | -2.43465e-05 | 58000 | -0.000139127 | 58000 | -0.000139127 | 60000 | -0.0001589468 | 58000 | -0.0001688301 | 60000 | -0.0001094419 | 56000 | -0.0001787134
66000 | -2.236628e-05 | 66000 | -1.621245e-05 | 70000 | 9.330749e-06 | 74000 | 0.0001087978 | 70000 | 0.0001380645 | 66000 | -2.43465e-05 | 58000 | -0.000158929 | 58000 | -0.000139127 | 58000 | -0.0001589291 | 58000 | -0.0001688301 | 60000 | -0.0001094419 | 56000 | -0.0001787134
66000 | -2.137618e-05 | 66000 | -1.621245e-05 | 70000 | 9.330749e-06 | 74000 | 0.0001087978 | 70000 | 0.0001380645 | 66000 | -2.43465e-05 | 58000 | -0.000139127 | 58000 | -0.000139127 | 58000 | -0.0001589291 | 58000 | -0.0001688301 | 60000 | -0.0001094419 | 56000 | -0.0001787134
66000 | -2.335638e-05 | 66000 | -1.621245e-05 | 70000 | 9.330749e-06 | 74000 | 0.0001087978 | 72000 | 0.0001380291 | 66000 | -2.43465e-05 | 58000 | -0.000139127 | 58000 | -0.000139127 | 58000 | -0.0001589291 | 58000 | -0.0001688301 | 58000 | -0.0001094242 | 56000 | -0.0001787134
66000 | -2.236628e-05 | 66000 | -1.621245e-05 | 70000 | 9.330749e-06 | 72000 | 0.0001088155 | 72000 | 0.0001380291 | 66000 | -2.43465e-05 | 58000 | -0.000139127 | 58000 | -0.000139127 | 58000 | -0.0001589291 | 60000 | -0.0001688478 | 60000 | -9.95409e-05 | 56000 | -0.0001787134
64000 | -2.234858e-05 | 66000 | -1.720747e-05 | 70000 | 9.330749e-06 | 74000 | 0.0001087978 | 70000 | 0.0001380645 | 66000 | -2.43465e-05 | 58000 | -0.000139127 | 58000 | -0.000139127 | 58000 | -0.0001589291 | 58000 | -0.0001688301 | 60000 | -0.0001094419 | 56000 | -0.0001787134
64000 | -2.234858e-05 | 66000 | -1.621245e-05 | 70000 | 9.330749e-06 | 74000 | 0.0001087978 | 70000 | 0.0001380645 | 66000 | -2.43465e-05 | 58000 | -0.000139127 | 58000 | -0.000139127 | 58000 | -0.0001589291 | 60000 | -0.0001688478 | 58000 | -9.95232e-05 | 56000 | -0.0001787134
64000 | -2.234858e-05 | 66000 | -1.720747e-05 | 70000 | 9.330749e-06 | 74000 | 0.0001087978 | 72000 | 0.0001380291 | 64000 | -2.43288e-05 | 58000 | -0.000139127 | 58000 | -0.000139127 | 58000 | -0.0001589291 | 58000 | -0.0001589291 | 60000 | -0.0001094419 | 56000 | -0.0001787134
66000 | -2.236628e-05 | 66000 | -1.720747e-05 | 70000 | 9.330749e-06 | 74000 | 0.0001087978 | 72000 | 0.0001380291 | 64000 | -2.43288e-05 | 58000 | -0.000139127 | 58000 | -0.000139127 | 58000 | -0.0001589291 | 60000 | -0.0001688478 | 60000 | -0.0001094419 | 56000 | -0.0001787134
66000 | -2.335638e-05 | 66000 | -1.621245e-05 | 70000 | 9.330749e-06 | 74000 | 0.0001087978 | 72000 | 0.0001380291 | 66000 | -2.43465e-05 | 58000 | -0.000139127 | 58000 | -0.000139127 | 58000 | -0.0001391272 | 58000 | -0.0001688301 | 60000 | -0.0001094419 | 56000 | -0.0001787134
66000 | -2.137618e-05 | 66000 | -1.621245e-05 | 70000 | 9.330749e-06 | 74000 | 0.0001087978 | 72000 | 0.0001380291 | 64000 | -2.33387e-05 | 58000 | -0.000139127 | 58000 | -0.000139127 | 58000 | -0.0001589291 | 58000 | -0.0001589291 | 60000 | -0.0001094419 | 56000 | -0.0001787134
66000 | -2.335638e-05 | 66000 | -1.621245e-05 | 70000 | 9.330749e-06 | 74000 | 0.0001187481 | 72000 | 0.0001380291 | 66000 | -2.43465e-05 | 58000 | -0.000139127 | 58000 | -0.000139127 | 58000 | -0.0001589291 | 60000 | -0.0001688478 | 60000 | -9.95409e-05 | 56000 | -0.0001589114
66000 | -2.236628e-05 | 66000 | -1.621245e-05 | 70000 | 9.330749e-06 | 74000 | 0.0001187481 | 72000 | 0.0001380291 | 66000 | -2.43465e-05 | 58000 | -0.000139127 | 58000 | -0.000139127 | 58000 | -0.0001589291 | 60000 | -0.0001589468 | 60000 | -0.0001094419 | 56000 | -0.0001787134
64000 | -2.234858e-05 | 66000 | -1.621245e-05 | 72000 | 9.313049e-06 | 74000 | 0.0001187481 | 72000 | 0.0001579296 | 66000 | -2.43465e-05 | 58000 | -0.000139127 | 58000 | -0.000139127 | 60000 | -0.0001589468 | 60000 | -0.0001589468 | 60000 | -0.0001094419 | 56000 | -0.0001787134
66000 | -2.335638e-05 | 66000 | -1.621245e-05 | 70000 | 9.330749e-06 | 74000 | 0.0001087978 | 70000 | 0.0001380645 | 66000 | -2.43465e-05 | 58000 | -0.000139127 | 58000 | -0.000139127 | 60000 | -0.0001589468 | 60000 | -0.0001589468 | 60000 | -0.0001094419 | 56000 | -0.0001787134
66000 | -2.335638e-05 | 66000 | -1.621245e-05 | 72000 | 9.313049e-06 | 74000 | 0.0001187481 | 72000 | 0.0001579296 | 66000 | -2.43465e-05 | 58000 | -0.000139127 | 58000 | -0.000139127 | 60000 | -0.0001391449 | 60000 | -0.0001688478 | 60000 | -0.0001094419 | 56000 | -0.0001787134
64000 | -2.234858e-05 | 66000 | -1.621245e-05 | 72000 | 9.313049e-06 | 74000 | 0.0001187481 | 72000 | 0.0001380291 | 66000 | -2.43465e-05 | 58000 | -0.000139127 | 58000 | -0.000129226 | 58000 | -0.0001589291 | 60000 | -0.0001589468 | 60000 | -9.95409e-05 | 58000 | -0.0001787311
64000 | -2.234858e-05 | 66000 | -1.621245e-05 | 72000 | 9.313049e-06 | 74000 | 0.0001187481 | 72000 | 0.0001579296 | 66000 | -2.43465e-05 | 58000 | -0.000139127 | 58000 | -0.000139127 | 58000 | -0.0001589291 | 60000 | -0.0001589468 | 60000 | -9.95409e-05 | 56000 | -0.0001787134
66000 | -2.137618e-05 | 64000 | -1.621245e-05 | 72000 | 9.313049e-06 | 74000 | 0.0001187481 | 72000 | 0.0001579296 | 66000 | -2.43465e-05 | 58000 | -0.000139127 | 60000 | -0.000139145 | 60000 | -0.0001589468 | 60000 | -0.0001589468 | 60000 | -9.95409e-05 | 56000 | -0.0001787134
66000 | -2.236628e-05 | 66000 | -1.621245e-05 | 70000 | 9.330749e-06 | 74000 | 0.0001087978 | 72000 | 0.0001380291 | 66000 | -2.43465e-05 | 58000 | -0.000139127 | 58000 | -0.000139127 | 58000 | -0.0001391272 | 60000 | -0.0001589468 | 60000 | -9.95409e-05 | 58000 | -0.0001589291
64000 | -2.135848e-05 | 66000 | -1.62036e-05 | 72000 | 9.313049e-06 | 74000 | 0.0001087978 | 72000 | 0.0001579296 | 66000 | -2.43465e-05 | 58000 | -0.000139127 | 58000 | -0.000129226 | 58000 | -0.0001589291 | 60000 | -0.0001589468 | 60000 | -9.95409e-05 | 58000 | -0.0001787311
66000 | -2.236628e-05 | 66000 | -1.621245e-05 | 70000 | 9.330749e-06 | 74000 | 0.0001087978 | 72000 | 0.0001579296 | 66000 | -2.43465e-05 | 60000 | -0.000139145 | 58000 | -0.000129226 | 58000 | -0.0001589291 | 60000 | -0.0001589468 | 60000 | -9.95409e-05 | 56000 | -0.0001787134
66000 | -2.137618e-05 | 66000 | -1.621245e-05 | 70000 | 9.330749e-06 | 74000 | 0.0001187481 | 72000 | 0.0001579296 | 66000 | -2.43465e-05 | 58000 | -0.000139127 | 58000 | -0.000129226 | 60000 | -0.0001589468 | 60000 | -0.0001589468 | 60000 | -9.95409e-05 | 58000 | -0.0001589291
66000 | -2.236628e-05 | 66000 | -1.621245e-05 | 72000 | 9.313049e-06 | 74000 | 0.0001187481 | 72000 | 0.0001579296 | 66000 | -2.43465e-05 | 58000 | -0.000139127 | 58000 | -0.000139127 | 60000 | -0.0001391449 | 60000 | -0.0001589468 | 60000 | -9.95409e-05 | 56000 | -0.0001787134
66000 | -2.236628e-05 | 66000 | -1.621245e-05 | 72000 | 9.313049e-06 | 74000 | 0.0001087978 | 72000 | 0.0001579296 | 66000 | -2.43465e-05 | 60000 | -0.000139145 | 60000 | -0.000129244 | 60000 | -0.0001589468 | 60000 | -0.0001589468 | 60000 | -9.95409e-05 | 58000 | -0.0001589291
66000 | -2.335638e-05 | 66000 | -1.621245e-05 | 72000 | 9.313049e-06 | 74000 | 0.0001187481 | 72000 | 0.0001579296 | 66000 | -2.43465e-05 | 60000 | -0.000139145 | 58000 | -0.000129226 | 60000 | -0.0001391449 | 60000 | -0.0001589468 | 60000 | -9.95409e-05 | 58000 | -0.0001589291
66000 | -2.236628e-05 | 66000 | -1.621245e-05 | 72000 | 9.313049e-06 | 74000 | 0.0001187481 | 72000 | 0.0001579296 | 66000 | -2.43465e-05 | 58000 | -0.000139127 | 58000 | -0.000129226 | 58000 | -0.0001391272 | 60000 | -0.0001589468 | 60000 | -9.95409e-05 | 56000 | -0.0001787134
66000 | -2.236628e-05 | 66000 | -1.621245e-05 | 70000 | 9.330749e-06 | 74000 | 0.0001187481 | 72000 | 0.0001579296 | 66000 | -2.43465e-05 | 58000 | -0.000139127 | 58000 | -0.000129226 | 58000 | -0.0001589291 | 60000 | -0.0001589468 | 62000 | -9.95586e-05 | 56000 | -0.0001787134
66000 | -2.236628e-05 | 66000 | -1.621245e-05 | 70000 | 9.330749e-06 | 74000 | 0.0001187481 | 72000 | 0.0001579296 | 66000 | -2.43465e-05 | 60000 | -0.000139145 | 58000 | -0.000139127 | 60000 | -0.0001391449 | 60000 | -0.0001589468 | 60000 | -9.95409e-05 | 56000 | -0.0001589114
66000 | -2.236628e-05 | 66000 | -1.621245e-05 | 72000 | 9.313049e-06 | 74000 | 0.0001187481 | 72000 | 0.0001579296 | 66000 | -2.33564e-05 | 58000 | -0.000139127 | 58000 | -0.000139127 | 60000 | -0.0001391449 | 60000 | -0.0001589468 | 60000 | -9.95409e-05 | 58000 | -0.0001589291
66000 | -2.335638e-05 | 66000 | -1.621245e-05 | 72000 | 9.313049e-06 | 74000 | 0.0001187481 | 72000 | 0.0001579296 | 66000 | -2.43465e-05 | 58000 | -0.000139127 | 58000 | -0.000129226 | 60000 | -0.0001391449 | 60000 | -0.0001589468 | 60000 | -0.0001094419 | 56000 | -0.0001589114
66000 | -2.137618e-05 | 66000 | -1.621245e-05 | 72000 | 9.313049e-06 | 74000 | 0.0001187481 | 72000 | 0.0001579296 | 66000 | -2.43465e-05 | 58000 | -0.000139127 | 60000 | -0.000129244 | 58000 | -0.0001391272 | 60000 | -0.0001589468 | 60000 | -9.95409e-05 | 58000 | -0.0001589291
66000 | -2.236628e-05 | 66000 | -1.621245e-05 | 72000 | 9.313049e-06 | 74000 | 0.0001187481 | 72000 | 0.0001579296 | 66000 | -2.33564e-05 | 58000 | -0.000139127 | 60000 | -0.000139145 | 58000 | -0.0001391272 | 60000 | -0.0001589468 | 60000 | -9.95409e-05 | 58000 | -0.0001589291
66000 | -2.335638e-05 | 66000 | -1.621245e-05 | 72000 | 9.313049e-06 | 74000 | 0.0001187481 | 72000 | 0.0001579296 | 66000 | -2.43465e-05 | 60000 | -0.000139145 | 58000 | -0.000129226 | 60000 | -0.0001589468 | 60000 | -0.0001589468 | 60000 | -9.95409e-05 | 58000 | -0.0001787311
66000 | -2.236628e-05 | 66000 | -1.621245e-05 | 70000 | 9.330749e-06 | 74000 | 0.0001187481 | 74000 | 0.0001578942 | 66000 | -2.33564e-05 | 58000 | -0.000139127 | 60000 | -0.000129244 | 60000 | -0.0001391449 | 60000 | -0.0001589468 | 60000 | -9.95409e-05 | 58000 | -0.0001787311
66000 | -2.236628e-05 | 66000 | -1.621245e-05 | 72000 | 9.313049e-06 | 74000 | 0.0001187481 | 74000 | 0.0001578942 | 66000 | -2.33564e-05 | 58000 | -0.000139127 | 58000 | -0.000129226 | 60000 | -0.0001391449 | 62000 | -0.0001589645 | 60000 | -9.95409e-05 | 58000 | -0.0001391272
66000 | -2.236628e-05 | 66000 | -1.621245e-05 | 72000 | 1.92633e-05 | 74000 | 0.0001187481 | 74000 | 0.0001578942 | 66000 | -2.43465e-05 | 58000 | -0.000139127 | 60000 | -0.000129244 | 60000 | -0.0001391449 | 60000 | -0.0001589468 | 60000 | -9.95409e-05 | 58000 | -0.0001589291
66000 | -2.137618e-05 | 66000 | -1.621245e-05 | 72000 | 9.313049e-06 | 74000 | 0.0001187481 | 72000 | 0.0001579296 | 66000 | -2.43465e-05 | 58000 | -0.000139127 | 58000 | -0.000129226 | 58000 | -0.0001391272 | 60000 | -0.0001490459 | 60000 | -9.95409e-05 | 58000 | -0.0001787311
66000 | -2.236628e-05 | 66000 | -1.521742e-05 | 72000 | 1.92633e-05 | 74000 | 0.0001187481 | 74000 | 0.0001578942 | 66000 | -2.33564e-05 | 60000 | -0.000139145 | 58000 | -0.000129226 | 60000 | -0.0001391449 | 60000 | -0.0001589468 | 60000 | -9.95409e-05 | 58000 | -0.0001589291
66000 | -2.137618e-05 | 66000 | -1.621245e-05 | 72000 | 9.313049e-06 | 74000 | 0.0001187481 | 74000 | 0.0001578942 | 66000 | -2.33564e-05 | 58000 | -0.000139127 | 60000 | -0.000139145 | 60000 | -0.0001391449 | 60000 | -0.0001589468 | 60000 | -9.95409e-05 | 60000 | -0.0001787488
66000 | -2.137618e-05 | 66000 | -1.621245e-05 | 72000 | 9.313049e-06 | 74000 | 0.0001187481 | 72000 | 0.0001579296 | 66000 | -2.33564e-05 | 60000 | -0.000139145 | 60000 | -0.000129244 | 60000 | -0.0001391449 | 60000 | -0.0001490459 | 60000 | -9.95409e-05 | 58000 | -0.0001787311
66000 | -2.137618e-05 | 66000 | -1.521742e-05 | 72000 | 1.92633e-05 | 74000 | 0.0001187481 | 72000 | 0.0001579296 | 66000 | -2.33564e-05 | 60000 | -0.000139145 | 60000 | -0.000129244 | 60000 | -0.0001391449 | 60000 | -0.0001490459 | 60000 | -9.95409e-05 | 58000 | -0.0001787311
66000 | -2.137618e-05 | 66000 | -1.621245e-05 | 72000 | 9.313049e-06 | 76000 | 0.0001187304 | 74000 | 0.0001578942 | 66000 | -2.33564e-05 | 60000 | -0.000139145 | 60000 | -0.000129244 | 60000 | -0.0001391449 | 60000 | -0.0001490459 | 60000 | -9.95409e-05 | 58000 | -0.0001589291
66000 | -2.236628e-05 | 66000 | -1.621245e-05 | 72000 | 1.92633e-05 | 74000 | 0.0001187481 | 74000 | 0.0001578942 | 66000 | -2.33564e-05 | 60000 | -0.000139145 | 60000 | -0.000129244 | 60000 | -0.0001589468 | 62000 | -0.0001490636 | 60000 | -9.95409e-05 | 58000 | -0.0001589291
66000 | -2.236628e-05 | 66000 | -1.621245e-05 | 72000 | 9.313049e-06 | 74000 | 0.0001187481 | 72000 | 0.0001579296 | 66000 | -2.33564e-05 | 60000 | -0.000139145 | 60000 | -0.000129244 | 60000 | -0.0001391449 | 60000 | -0.0001490459 | 60000 | -9.95409e-05 | 58000 | -0.0001589291
66000 | -2.137618e-05 | 66000 | -1.621245e-05 | 72000 | 1.92633e-05 | 74000 | 0.0001187481 | 74000 | 0.0001578942 | 66000 | -2.33564e-05 | 60000 | -0.000139145 | 60000 | -0.000129244 | 60000 | -0.0001391449 | 60000 | -0.0001490459 | 62000 | -9.95586e-05 | 58000 | -0.0001589291
66000 | -2.137618e-05 | 66000 | -1.521742e-05 | 72000 | 9.313049e-06 | 76000 | 0.0001286806 | 74000 | 0.0001578942 | 66000 | -2.33564e-05 | 58000 | -0.000139127 | 60000 | -0.000129244 | 60000 | -0.0001391449 | 60000 | -0.0001490459 | 60000 | -9.95409e-05 | 58000 | -0.0001589291
66000 | -2.137618e-05 | 66000 | -1.621245e-05 | 72000 | 9.313049e-06 | 76000 | 0.0001187304 | 74000 | 0.0001578942 | 66000 | -2.33564e-05 | 60000 | -0.000139145 | 60000 | -0.000119343 | 60000 | -0.0001391449 | 62000 | -0.0001490636 | 60000 | -9.95409e-05 | 58000 | -0.0001589291
66000 | -2.137618e-05 | 66000 | -1.621245e-05 | 72000 | 1.92633e-05 | 74000 | 0.0001187481 | 74000 | 0.0001578942 | 68000 | -2.33741e-05 | 60000 | -0.000139145 | 60000 | -0.000129244 | 60000 | -0.0001391449 | 62000 | -0.0001490636 | 60000 | -0.0001094419 | 58000 | -0.0001589291
66000 | -2.137618e-05 | 66000 | -1.621245e-05 | 72000 | 1.92633e-05 | 76000 | 0.0001187304 | 74000 | 0.0001578942 | 66000 | -2.33564e-05 | 58000 | -0.000139127 | 60000 | -0.000129244 | 60000 | -0.0001391449 | 60000 | -0.0001490459 | 62000 | -9.95586e-05 | 58000 | -0.0001589291
66000 | -2.137618e-05 | 66000 | -1.621245e-05 | 72000 | 9.313049e-06 | 76000 | 0.0001187304 | 74000 | 0.0001578942 | 66000 | -2.33564e-05 | 60000 | -0.000139145 | 60000 | -0.000129244 | 60000 | -0.0001391449 | 60000 | -0.0001490459 | 60000 | -9.95409e-05 | 58000 | -0.0001589291
66000 | -2.137618e-05 | 66000 | -1.621245e-05 | 72000 | 1.92633e-05 | 76000 | 0.0001286806 | 74000 | 0.0001578942 | 66000 | -2.33564e-05 | 60000 | -0.000139145 | 60000 | -0.000129244 | 60000 | -0.0001391449 | 60000 | -0.0001490459 | 60000 | -9.95409e-05 | 58000 | -0.0001589291
66000 | -2.137618e-05 | 66000 | -1.621245e-05 | 72000 | 1.92633e-05 | 76000 | 0.0001286806 | 74000 | 0.0001578942 | 66000 | -2.33564e-05 | 60000 | -0.000139145 | 60000 | -0.000129244 | 60000 | -0.0001391449 | 60000 | -0.0001490459 | 60000 | -9.95409e-05 | 58000 | -0.0001787311
66000 | -2.137618e-05 | 68000 | -1.521742e-05 | 72000 | 1.92633e-05 | 76000 | 0.0001286806 | 74000 | 0.0001578942 | 66000 | -2.33564e-05 | 60000 | -0.000139145 | 60000 | -0.000129244 | 60000 | -0.0001391449 | 60000 | -0.0001490459 | 60000 | -9.95409e-05 | 58000 | -0.0001589291
66000 | -2.236628e-05 | 66000 | -1.621245e-05 | 74000 | 1.92456e-05 | 76000 | 0.0001286806 | 74000 | 0.0001578942 | 66000 | -2.33564e-05 | 60000 | -0.000139145 | 60000 | -0.000129244 | 60000 | -0.0001391449 | 60000 | -0.0001490459 | 60000 | -9.95409e-05 | 60000 | -0.0001589468
66000 | -2.137618e-05 | 66000 | -1.522627e-05 | 72000 | 1.92633e-05 | 76000 | 0.0001187304 | 74000 | 0.0001578942 | 66000 | -2.33564e-05 | 60000 | -0.000139145 | 60000 | -0.000129244 | 60000 | -0.0001391449 | 60000 | -0.0001490459 | 60000 | -9.95409e-05 | 58000 | -0.0001787311
66000 | -2.137618e-05 | 66000 | -1.621245e-05 | 72000 | 1.92633e-05 | 76000 | 0.0001286806 | 74000 | 0.0001578942 | 66000 | -2.33564e-05 | 60000 | -0.000139145 | 60000 | -0.000129244 | 60000 | -0.0001391449 | 60000 | -0.0001490459 | 62000 | -9.95586e-05 | 58000 | -0.0001589291
66000 | -2.137618e-05 | 66000 | -1.521742e-05 | 72000 | 1.92633e-05 | 76000 | 0.0001286806 | 74000 | 0.0001578942 | 66000 | -2.33564e-05 | 60000 | -0.000139145 | 60000 | -0.000129244 | 60000 | -0.0001391449 | 62000 | -0.0001490636 | 62000 | -9.95586e-05 | 58000 | -0.0001589291
66000 | -2.137618e-05 | 66000 | -1.521742e-05 | 72000 | 1.92633e-05 | 76000 | 0.0001286806 | 74000 | 0.0001578942 | 66000 | -2.33564e-05 | 60000 | -0.000139145 | 60000 | -0.000129244 | 60000 | -0.0001391449 | 62000 | -0.0001490636 | 60000 | -9.95409e-05 | 58000 | -0.0001589291
66000 | -2.137618e-05 | 66000 | -1.521742e-05 | 72000 | 1.92633e-05 | 76000 | 0.0001286806 | 74000 | 0.0001578942 | 66000 | -2.33564e-05 | 60000 | -0.000139145 | 60000 | -0.000129244 | 60000 | -0.0001391449 | 62000 | -0.0001490636 | 62000 | -9.95586e-05 | 58000 | -0.0001787311
66000 | -2.137618e-05 | 66000 | -1.521742e-05 | 74000 | 1.92456e-05 | 76000 | 0.0001286806 | 74000 | 0.0001578942 | 66000 | -2.33564e-05 | 60000 | -0.000139145 | 60000 | -0.000129244 | 60000 | -0.0001391449 | 60000 | -0.0001490459 | 60000 | -9.95409e-05 | 58000 | -0.0001589291
68000 | -2.139388e-05 | 66000 | -1.521742e-05 | 72000 | 1.92633e-05 | 76000 | 0.0001286806 | 74000 | 0.0001578942 | 66000 | -2.33564e-05 | 60000 | -0.000139145 | 60000 | -0.000129244 | 60000 | -0.0001391449 | 60000 | -0.0001490459 | 62000 | -9.95586e-05 | 58000 | -0.0001589291
66000 | -2.137618e-05 | 66000 | -1.521742e-05 | 72000 | 1.92633e-05 | 78000 | 0.0001286629 | 74000 | 0.0001777947 | 66000 | -2.43465e-05 | 60000 | -0.000139145 | 60000 | -0.000129244 | 60000 | -0.0001391449 | 60000 | -0.0001490459 | 60000 | -9.95409e-05 | 58000 | -0.0001391272
66000 | -2.137618e-05 | 68000 | -1.521742e-05 | 72000 | 2.921355e-05 | 76000 | 0.0001386309 | 74000 | 0.0001777947 | 66000 | -2.33564e-05 | 60000 | -0.000139145 | 60000 | -0.000129244 | 60000 | -0.0001391449 | 60000 | -0.0001490459 | 62000 | -9.95586e-05 | 60000 | -0.0001391449
66000 | -2.137618e-05 | 66000 | -1.521742e-05 | 72000 | 1.92633e-05 | 76000 | 0.0001386309 | 74000 | 0.0001578942 | 66000 | -2.33564e-05 | 60000 | -0.000139145 | 60000 | -0.000129244 | 60000 | -0.0001391449 | 60000 | -0.0001490459 | 60000 | -9.95409e-05 | 58000 | -0.0001589291
66000 | -2.137618e-05 | 68000 | -1.522627e-05 | 72000 | 1.92633e-05 | 76000 | 0.0001286806 | 74000 | 0.0001578942 | 66000 | -2.33564e-05 | 60000 | -0.000139145 | 60000 | -0.000129244 | 60000 | -0.0001391449 | 60000 | -0.0001490459 | 60000 | -9.95409e-05 | 58000 | -0.0001589291
66000 | -2.137618e-05 | 68000 | -1.521742e-05 | 72000 | 1.92633e-05 | 76000 | 0.0001386309 | 74000 | 0.0001578942 | 66000 | -2.33564e-05 | 60000 | -0.000139145 | 60000 | -0.000119343 | 62000 | -0.0001391626 | 60000 | -0.0001391449 | 62000 | -9.95586e-05 | 58000 | -0.0001589291
66000 | -2.137618e-05 | 66000 | -1.522627e-05 | 72000 | 1.92633e-05 | 78000 | 0.0001286629 | 74000 | 0.0001777947 | 66000 | -2.33564e-05 | 60000 | -0.000139145 | 60000 | -0.000129244 | 60000 | -0.0001391449 | 60000 | -0.0001490459 | 62000 | -9.95586e-05 | 58000 | -0.0001589291
68000 | -2.139388e-05 | 66000 | -1.522627e-05 | 72000 | 1.92633e-05 | 76000 | 0.0001386309 | 74000 | 0.0001578942 | 66000 | -2.33564e-05 | 60000 | -0.000139145 | 60000 | -0.000129244 | 60000 | -0.0001391449 | 62000 | -0.0001391626 | 60000 | -9.95409e-05 | 58000 | -0.0001589291
66000 | -2.137618e-05 | 66000 | -1.521742e-05 | 72000 | 1.92633e-05 | 76000 | 0.0001386309 | 74000 | 0.0001777947 | 66000 | -2.33564e-05 | 60000 | -0.000139145 | 60000 | -0.000119343 | 60000 | -0.0001391449 | 62000 | -0.0001490636 | 62000 | -9.95586e-05 | 58000 | -0.0001589291
66000 | -2.137618e-05 | 66000 | -1.621245e-05 | 74000 | 1.92456e-05 | 76000 | 0.0001286806 | 74000 | 0.0001578942 | 68000 | -2.33741e-05 | 60000 | -0.000139145 | 60000 | -0.000129244 | 60000 | -0.0001391449 | 62000 | -0.0001391626 | 60000 | -9.95409e-05 | 60000 | -0.0001589468
68000 | -2.139388e-05 | 66000 | -1.521742e-05 | 72000 | 1.92633e-05 | 76000 | 0.0001286806 | 74000 | 0.0001578942 | 68000 | -2.33741e-05 | 60000 | -0.000139145 | 60000 | -0.000129244 | 60000 | -0.0001391449 | 60000 | -0.0001490459 | 60000 | -9.95409e-05 | 60000 | -0.0001589468
66000 | -2.137618e-05 | 66000 | -1.521742e-05 | 74000 | 1.92456e-05 | 76000 | 0.0001386309 | 74000 | 0.0001777947 | 66000 | -2.33564e-05 | 60000 | -0.000139145 | 62000 | -0.000129262 | 62000 | -0.0001391626 | 60000 | -0.0001391449 | 62000 | -9.95586e-05 | 58000 | -0.0001391272
66000 | -2.137618e-05 | 68000 | -1.521742e-05 | 74000 | 1.92456e-05 | 76000 | 0.0001386309 | 74000 | 0.0001777947 | 68000 | -2.33741e-05 | 60000 | -0.000139145 | 60000 | -0.000119343 | 62000 | -0.0001391626 | 62000 | -0.0001391626 | 62000 | -9.95586e-05 | 60000 | -0.0001589468
68000 | -2.139388e-05 | 68000 | -1.521742e-05 | 74000 | 1.92456e-05 | 76000 | 0.0001286806 | 74000 | 0.0001976952 | 66000 | -2.33564e-05 | 60000 | -0.000139145 | 60000 | -0.000129244 | 60000 | -0.0001391449 | 60000 | -0.0001391449 | 60000 | -9.95409e-05 | 58000 | -0.0001589291
68000 | -2.139388e-05 | 68000 | -1.522627e-05 | 74000 | 2.919585e-05 | 76000 | 0.0001386309 | 74000 | 0.0001578942 | 68000 | -2.33741e-05 | 62000 | -0.000139163 | 60000 | -0.000119343 | 62000 | -0.0001391626 | 62000 | -0.0001391626 | 62000 | -9.95586e-05 | 60000 | -0.0001589468
66000 | -2.137618e-05 | 66000 | -1.522627e-05 | 74000 | 1.92456e-05 | 76000 | 0.0001386309 | 74000 | 0.0001777947 | 68000 | -2.33741e-05 | 60000 | -0.000139145 | 60000 | -0.000129244 | 62000 | -0.0001391626 | 62000 | -0.0001391626 | 62000 | -9.95586e-05 | 58000 | -0.0001589291
66000 | -2.137618e-05 | 68000 | -1.522627e-05 | 74000 | 2.919585e-05 | 76000 | 0.0001386309 | 74000 | 0.0001777947 | 68000 | -2.33741e-05 | 60000 | -0.000139145 | 60000 | -0.000119343 | 62000 | -0.0001391626 | 62000 | -0.0001391626 | 62000 | -9.95586e-05 | 58000 | -0.0001589291
66000 | -2.137618e-05 | 66000 | -1.621245e-05 | 74000 | 2.919585e-05 | 76000 | 0.0001386309 | 74000 | 0.0001976952 | 66000 | -2.33564e-05 | 60000 | -0.000139145 | 60000 | -0.000119343 | 60000 | -0.0001391449 | 60000 | -0.0001391449 | 62000 | -9.95586e-05 | 58000 | -0.0001589291
66000 | -2.137618e-05 | 68000 | -1.522627e-05 | 74000 | 2.919585e-05 | 76000 | 0.0001386309 | 74000 | 0.0001777947 | 66000 | -2.33564e-05 | 60000 | -0.000139145 | 60000 | -0.000129244 | 60000 | -0.0001391449 | 62000 | -0.0001391626 | 62000 | -9.95586e-05 | 58000 | -0.0001589291
66000 | -2.137618e-05 | 66000 | -1.521742e-05 | 74000 | 1.92456e-05 | 76000 | 0.0001386309 | 76000 | 0.0001777593 | 66000 | -2.33564e-05 | 60000 | -0.000139145 | 62000 | -0.000119361 | 62000 | -0.0001391626 | 62000 | -0.0001391626 | 62000 | -9.95586e-05 | 58000 | -0.0001589291
66000 | -2.137618e-05 | 68000 | -1.62213e-05 | 72000 | 2.921355e-05 | 76000 | 0.0001386309 | 76000 | 0.0001976598 | 68000 | -2.33741e-05 | 60000 | -0.000139145 | 60000 | -0.000119343 | 62000 | -0.0001391626 | 62000 | -0.0001391626 | 62000 | -9.95586e-05 | 58000 | -0.0001391272
66000 | -2.137618e-05 | 66000 | -1.521742e-05 | 72000 | 2.921355e-05 | 76000 | 0.0001386309 | 74000 | 0.0001976952 | 66000 | -2.33564e-05 | 60000 | -0.000139145 | 60000 | -0.000119343 | 62000 | -0.0001391626 | 62000 | -0.0001391626 | 62000 | -9.95586e-05 | 58000 | -0.0001391272
66000 | -2.137618e-05 | 68000 | -1.62213e-05 | 74000 | 2.919585e-05 | 78000 | 0.0001386132 | 74000 | 0.0001777947 | 66000 | -2.33564e-05 | 60000 | -0.000139145 | 60000 | -0.000129244 | 62000 | -0.0001391626 | 64000 | -0.0001391803 | 62000 | -9.95586e-05 | 58000 | -0.0001589291
68000 | -2.139388e-05 | 68000 | -1.521742e-05 | 74000 | 2.919585e-05 | 78000 | 0.0001386132 | 74000 | 0.0001777947 | 66000 | -2.33564e-05 | 60000 | -0.000139145 | 60000 | -0.000129244 | 62000 | -0.0001391626 | 62000 | -0.0001391626 | 62000 | -9.95586e-05 | 60000 | -0.0001391449
66000 | -2.137618e-05 | 66000 | -1.522627e-05 | 74000 | 2.919585e-05 | 78000 | 0.0001386132 | 76000 | 0.0001976598 | 66000 | -2.33564e-05 | 62000 | -0.000139163 | 60000 | -0.000129244 | 60000 | -0.0001391449 | 62000 | -0.0001391626 | 62000 | -9.95586e-05 | 58000 | -0.0001391272
68000 | -2.040378e-05 | 66000 | -1.522627e-05 | 74000 | 2.919585e-05 | 78000 | 0.0001386132 | 76000 | 0.0001777593 | 66000 | -2.33564e-05 | 60000 | -0.000139145 | 60000 | -0.000119343 | 60000 | -0.0001391449 | 62000 | -0.0001391626 | 62000 | -9.95586e-05 | 58000 | -0.0001589291
66000 | -2.137618e-05 | 66000 | -1.521742e-05 | 74000 | 2.919585e-05 | 78000 | 0.0001386132 | 74000 | 0.0001777947 | 66000 | -2.33564e-05 | 60000 | -0.000139145 | 60000 | -0.000129244 | 62000 | -0.0001391626 | 62000 | -0.0001391626 | 62000 | -9.95586e-05 | 60000 | -0.0001589468
66000 | -2.137618e-05 | 66000 | -1.521742e-05 | 74000 | 2.919585e-05 | 78000 | 0.0001386132 | 74000 | 0.0001777947 | 68000 | -2.33741e-05 | 60000 | -0.000139145 | 62000 | -0.000129262 | 60000 | -0.0001391449 | 62000 | -0.0001391626 | 62000 | -9.95586e-05 | 60000 | -0.0001391449
66000 | -2.137618e-05 | 68000 | -1.521742e-05 | 74000 | 2.919585e-05 | 78000 | 0.0001386132 | 76000 | 0.0001976598 | 68000 | -2.33741e-05 | 60000 | -0.000139145 | 60000 | -0.000129244 | 62000 | -0.0001391626 | 64000 | -0.0001391803 | 62000 | -9.95586e-05 | 58000 | -0.0001391272
66000 | -2.038608e-05 | 66000 | -1.521742e-05 | 74000 | 2.919585e-05 | 78000 | 0.0001386132 | 76000 | 0.0001976598 | 66000 | -2.33564e-05 | 60000 | -0.000139145 | 60000 | -0.000119343 | 62000 | -0.0001391626 | 62000 | -0.0001391626 | 62000 | -9.95586e-05 | 60000 | -0.0001589468
66000 | -2.137618e-05 | 66000 | -1.522627e-05 | 74000 | 2.919585e-05 | 76000 | 0.0001386309 | 76000 | 0.0001976598 | 66000 | -2.33564e-05 | 60000 | -0.000139145 | 62000 | -0.000119361 | 62000 | -0.0001391626 | 62000 | -0.0001391626 | 60000 | -9.95409e-05 | 60000 | -0.0001589468
66000 | -2.137618e-05 | 68000 | -1.521742e-05 | 74000 | 2.919585e-05 | 78000 | 0.0001485634 | 76000 | 0.0001976598 | 68000 | -2.33741e-05 | 60000 | -0.000139145 | 60000 | -0.000119343 | 60000 | -0.0001391449 | 62000 | -0.0001391626 | 62000 | -9.95586e-05 | 60000 | -0.0001589468
66000 | -2.137618e-05 | 68000 | -1.521742e-05 | 74000 | 2.919585e-05 | 78000 | 0.0001485634 | 76000 | 0.0001976598 | 66000 | -2.33564e-05 | 62000 | -0.000139163 | 62000 | -0.000129262 | 60000 | -0.0001391449 | 64000 | -0.0001391803 | 62000 | -9.95586e-05 | 58000 | -0.0001391272
68000 | -2.139388e-05 | 68000 | -1.522627e-05 | 74000 | 2.919585e-05 | 76000 | 0.0001485811 | 76000 | 0.0001976598 | 68000 | -2.33741e-05 | 60000 | -0.000139145 | 62000 | -0.000129262 | 62000 | -0.0001391626 | 62000 | -0.0001391626 | 64000 | -9.95763e-05 | 60000 | -0.0001391449
68000 | -2.139388e-05 | 68000 | -1.522627e-05 | 74000 | 2.919585e-05 | 78000 | 0.0001485634 | 74000 | 0.0001976952 | 66000 | -2.33564e-05 | 62000 | -0.000139163 | 60000 | -0.000129244 | 60000 | -0.0001391449 | 64000 | -0.0001391803 | 62000 | -9.95586e-05 | 60000 | -0.0001391449
66000 | -2.038608e-05 | 68000 | -1.522627e-05 | 74000 | 2.919585e-05 | 76000 | 0.0001485811 | 76000 | 0.0001976598 | 68000 | -2.33741e-05 | 60000 | -0.000139145 | 60000 | -0.000119343 | 62000 | -0.0001391626 | 64000 | -0.0001391803 | 62000 | -9.95586e-05 | 60000 | -0.0001391449
68000 | -2.040378e-05 | 68000 | -1.522627e-05 | 74000 | 2.919585e-05 | 78000 | 0.0001386132 | 76000 | 0.0001976598 | 68000 | -2.33741e-05 | 60000 | -0.000139145 | 60000 | -0.000119343 | 62000 | -0.0001391626 | 62000 | -0.0001391626 | 62000 | -9.95586e-05 | 60000 | -0.0001391449
66000 | -2.038608e-05 | 68000 | -1.522627e-05 | 72000 | 2.921355e-05 | 78000 | 0.0001485634 | 76000 | 0.0001976598 | 66000 | -2.23663e-05 | 62000 | -0.000139163 | 62000 | -0.000129262 | 62000 | -0.0001391626 | 64000 | -0.0001391803 | 64000 | -9.95763e-05 | 60000 | -0.0001589468
68000 | -2.040378e-05 | 68000 | -1.522627e-05 | 74000 | 2.919585e-05 | 78000 | 0.0001485634 | 76000 | 0.0001976598 | 68000 | -2.33741e-05 | 62000 | -0.000139163 | 62000 | -0.000129262 | 62000 | -0.0001391626 | 62000 | -0.0001391626 | 64000 | -9.95763e-05 | 60000 | -0.0001391449
66000 | -2.038608e-05 | 68000 | -1.522627e-05 | 74000 | 2.919585e-05 | 78000 | 0.0001485634 | 76000 | 0.0001976598 | 66000 | -2.33564e-05 | 62000 | -0.000139163 | 60000 | -0.000119343 | 62000 | -0.0001391626 | 62000 | -0.0001391626 | 62000 | -9.95586e-05 | 60000 | -0.0001391449
66000 | -2.137618e-05 | 68000 | -1.522627e-05 | 74000 | 3.91461e-05 | 78000 | 0.0001485634 | 76000 | 0.0001976598 | 66000 | -2.23663e-05 | 62000 | -0.000139163 | 60000 | -0.000129244 | 62000 | -0.0001391626 | 64000 | -0.0001391803 | 64000 | -9.95763e-05 | 60000 | -0.0001391449
68000 | -2.040378e-05 | 68000 | -1.522627e-05 | 74000 | 2.919585e-05 | 78000 | 0.0001485634 | 76000 | 0.0001976598 | 68000 | -2.33741e-05 | 62000 | -0.000139163 | 60000 | -0.000119343 | 62000 | -0.0001391626 | 62000 | -0.0001391626 | 64000 | -9.95763e-05 | 60000 | -0.0001391449
68000 | -2.040378e-05 | 68000 | -1.522627e-05 | 72000 | 3.91638e-05 | 78000 | 0.0001485634 | 76000 | 0.0001976598 | 68000 | -2.33741e-05 | 60000 | -0.000139145 | 60000 | -0.000119343 | 64000 | -0.0001391803 | 62000 | -0.0001391626 | 62000 | -9.95586e-05 | 60000 | -0.0001391449
68000 | -2.040378e-05 | 68000 | -1.522627e-05 | 74000 | 3.91461e-05 | 78000 | 0.0001485634 | 74000 | 0.0001976952 | 66000 | -2.23663e-05 | 62000 | -0.000139163 | 60000 | -0.000129244 | 64000 | -0.0001391803 | 64000 | -0.0001391803 | 62000 | -9.95586e-05 | 60000 | -0.0001391449
68000 | -2.040378e-05 | 68000 | -1.522627e-05 | 74000 | 2.919585e-05 | 78000 | 0.0001485634 | 76000 | 0.0001976598 | 68000 | -2.33741e-05 | 62000 | -0.000139163 | 60000 | -0.000119343 | 64000 | -0.0001391803 | 62000 | -0.0001292616 | 62000 | -9.95586e-05 | 60000 | -0.0001391449
66000 | -2.038608e-05 | 68000 | -1.522627e-05 | 74000 | 3.91461e-05 | 78000 | 0.0001485634 | 76000 | 0.0001976598 | 68000 | -2.33741e-05 | 62000 | -0.000139163 | 60000 | -0.000119343 | 64000 | -0.0001391803 | 64000 | -0.0001292793 | 64000 | -9.95763e-05 | 60000 | -0.0001391449
68000 | -2.040378e-05 | 68000 | -1.522627e-05 | 74000 | 2.919585e-05 | 78000 | 0.0001485634 | 76000 | 0.0001976598 | 66000 | -2.23663e-05 | 62000 | -0.000139163 | 62000 | -0.000119361 | 64000 | -0.0001391803 | 62000 | -0.0001391626 | 64000 | -9.95763e-05 | 60000 | -0.0001391449
68000 | -2.139388e-05 | 68000 | -1.522627e-05 | 74000 | 3.91461e-05 | 78000 | 0.0001485634 | 76000 | 0.0001976598 | 66000 | -2.23663e-05 | 62000 | -0.000139163 | 60000 | -0.000119343 | 64000 | -0.0001391803 | 62000 | -0.0001391626 | 62000 | -9.95586e-05 | 60000 | -0.0001391449
66000 | -2.038608e-05 | 68000 | -1.522627e-05 | 74000 | 3.91461e-05 | 78000 | 0.0001485634 | 76000 | 0.0001976598 | 68000 | -2.33741e-05 | 60000 | -0.000139145 | 62000 | -0.000119361 | 62000 | -0.0001391626 | 64000 | -0.0001292793 | 64000 | -9.95763e-05 | 60000 | -0.0001391449
68000 | -2.040378e-05 | 68000 | -1.522627e-05 | 74000 | 3.91461e-05 | 78000 | 0.0001485634 | 76000 | 0.0001976598 | 68000 | -2.33741e-05 | 62000 | -0.000139163 | 60000 | -0.000119343 | 64000 | -0.0001391803 | 64000 | -0.0001391803 | 62000 | -9.95586e-05 | 60000 | -0.0001589468
68000 | -2.040378e-05 | 68000 | -1.522627e-05 | 74000 | 2.919585e-05 | 78000 | 0.0001485634 | 78000 | 0.0001976244 | 68000 | -2.33741e-05 | 62000 | -0.000139163 | 60000 | -0.000119343 | 64000 | -0.0001391803 | 64000 | -0.0001391803 | 64000 | -9.95763e-05 | 60000 | -0.0001589468
68000 | -2.040378e-05 | 68000 | -1.522627e-05 | 74000 | 3.91461e-05 | 78000 | 0.0001485634 | 76000 | 0.0001976598 | 68000 | -2.33741e-05 | 62000 | -0.000139163 | 62000 | -0.000119361 | 64000 | -0.0001391803 | 64000 | -0.0001292793 | 62000 | -9.95586e-05 | 60000 | -0.0001391449
68000 | -2.040378e-05 | 68000 | -1.522627e-05 | 74000 | 3.91461e-05 | 78000 | 0.0001485634 | 78000 | 0.0001976244 | 68000 | -2.33741e-05 | 62000 | -0.000139163 | 62000 | -0.000119361 | 64000 | -0.0001391803 | 64000 | -0.0001292793 | 64000 | -9.95763e-05 | 60000 | -0.0001391449
68000 | -2.040378e-05 | 68000 | -1.522627e-05 | 74000 | 2.919585e-05 | 78000 | 0.0001485634 | 78000 | 0.0001976244 | 66000 | -2.33564e-05 | 60000 | -0.000139145 | 62000 | -0.000119361 | 64000 | -0.0001391803 | 62000 | -0.0001292616 | 64000 | -9.95763e-05 | 60000 | -0.0001391449
68000 | -2.040378e-05 | 68000 | -1.522627e-05 | 74000 | 3.91461e-05 | 78000 | 0.0001585137 | 76000 | 0.0001976598 | 68000 | -2.33741e-05 | 62000 | -0.000139163 | 62000 | -0.000119361 | 62000 | -0.0001391626 | 64000 | -0.0001292793 | 64000 | -9.95763e-05 | 60000 | -0.0001391449
68000 | -2.040378e-05 | 68000 | -1.522627e-05 | 74000 | 3.91461e-05 | 78000 | 0.0001485634 | 76000 | 0.0002175603 | 68000 | -2.33741e-05 | 62000 | -0.000139163 | 62000 | -0.000119361 | 62000 | -0.0001391626 | 64000 | -0.0001292793 | 64000 | -9.95763e-05 | 60000 | -0.0001391449
66000 | -2.137618e-05 | 68000 | -1.522627e-05 | 74000 | 3.91461e-05 | 78000 | 0.0001485634 | 78000 | 0.0001976244 | 68000 | -2.33741e-05 | 62000 | -0.000139163 | 62000 | -0.000119361 | 62000 | -0.0001391626 | 64000 | -0.0001391803 | 62000 | -9.95586e-05 | 60000 | -0.0001391449
68000 | -2.040378e-05 | 68000 | -1.522627e-05 | 74000 | 3.91461e-05 | 78000 | 0.0001585137 | 78000 | 0.0002175249 | 66000 | -2.33564e-05 | 62000 | -0.000139163 | 62000 | -0.000119361 | 64000 | -0.0001391803 | 64000 | -0.0001391803 | 64000 | -9.95763e-05 | 60000 | -0.0001589468
68000 | -2.040378e-05 | 68000 | -1.522627e-05 | 74000 | 3.91461e-05 | 78000 | 0.0001585137 | 76000 | 0.0002175603 | 66000 | -2.33564e-05 | 62000 | -0.000139163 | 62000 | -0.000119361 | 64000 | -0.0001391803 | 64000 | -0.0001292793 | 64000 | -9.95763e-05 | 60000 | -0.0001391449
68000 | -2.040378e-05 | 68000 | -1.522627e-05 | 74000 | 3.91461e-05 | 78000 | 0.0001485634 | 78000 | 0.0002175249 | 68000 | -2.33741e-05 | 62000 | -0.000139163 | 62000 | -0.000119361 | 64000 | -0.0001391803 | 64000 | -0.0001292793 | 64000 | -9.95763e-05 | 60000 | -0.0001391449
68000 | -2.040378e-05 | 68000 | -1.522627e-05 | 74000 | 3.91461e-05 | 78000 | 0.0001485634 | 76000 | 0.0002175603 | 66000 | -2.23663e-05 | 64000 | -0.000119378 | 62000 | -0.000119361 | 62000 | -0.0001391626 | 64000 | -0.0001292793 | 64000 | -9.95763e-05 | 60000 | -0.0001391449
68000 | -2.040378e-05 | 68000 | -1.522627e-05 | 74000 | 3.91461e-05 | 78000 | 0.0001585137 | 78000 | 0.0002175249 | 68000 | -2.33741e-05 | 62000 | -0.000119361 | 60000 | -0.000119343 | 64000 | -0.0001391803 | 64000 | -0.0001292793 | 64000 | -9.95763e-05 | 60000 | -0.0001391449
68000 | -2.040378e-05 | 68000 | -1.522627e-05 | 74000 | 3.91461e-05 | 78000 | 0.0001485634 | 76000 | 0.0002175603 | 68000 | -2.33741e-05 | 60000 | -0.000119343 | 62000 | -0.000119361 | 62000 | -0.0001391626 | 64000 | -0.0001193783 | 64000 | -9.95763e-05 | 60000 | -0.0001391449
68000 | -2.040378e-05 | 68000 | -1.522627e-05 | 74000 | 3.91461e-05 | 78000 | 0.0001585137 | 78000 | 0.0002175249 | 68000 | -2.33741e-05 | 62000 | -0.000139163 | 62000 | -0.000119361 | 64000 | -0.0001391803 | 64000 | -0.0001292793 | 64000 | -9.95763e-05 | 62000 | -0.0001391626
68000 | -2.040378e-05 | 68000 | -1.522627e-05 | 76000 | 3.91284e-05 | 78000 | 0.0001585137 | 78000 | 0.0002175249 | 68000 | -2.33741e-05 | 62000 | -0.000119361 | 64000 | -0.000119378 | 64000 | -0.0001391803 | 64000 | -0.0001292793 | 64000 | -9.95763e-05 | 60000 | -0.0001391449
68000 | -2.040378e-05 | 68000 | -1.522627e-05 | 74000 | 3.91461e-05 | 78000 | 0.0001585137 | 78000 | 0.0002175249 | 68000 | -2.2384e-05 | 62000 | -0.000119361 | 60000 | -0.000119343 | 64000 | -0.0001391803 | 64000 | -0.0001292793 | 64000 | -9.95763e-05 | 60000 | -0.0001391449
68000 | -2.040378e-05 | 68000 | -1.522627e-05 | 74000 | 3.91461e-05 | 80000 | 0.000158496 | 78000 | 0.0002175249 | 68000 | -2.33741e-05 | 62000 | -0.000139163 | 62000 | -0.000119361 | 64000 | -0.0001391803 | 64000 | -0.0001292793 | 64000 | -9.95763e-05 | 60000 | -0.0001391449
68000 | -2.040378e-05 | 68000 | -1.522627e-05 | 76000 | 3.91284e-05 | 78000 | 0.0001585137 | 76000 | 0.0002175603 | 66000 | -2.13762e-05 | 62000 | -0.000119361 | 62000 | -0.000119361 | 64000 | -0.0001391803 | 64000 | -0.0001193783 | 64000 | -9.95763e-05 | 60000 | -0.0001391449
68000 | -2.040378e-05 | 68000 | -1.522627e-05 | 74000 | 3.91461e-05 | 78000 | 0.0001585137 | 78000 | 0.0002175249 | 68000 | -2.2384e-05 | 62000 | -0.000119361 | 60000 | -0.000119343 | 64000 | -0.0001391803 | 64000 | -0.0001292793 | 64000 | -9.95763e-05 | 60000 | -0.0001391449
68000 | -2.040378e-05 | 68000 | -1.522627e-05 | 76000 | 4.907864e-05 | 78000 | 0.0001585137 | 78000 | 0.0002175249 | 68000 | -2.33741e-05 | 62000 | -0.000119361 | 62000 | -0.000119361 | 64000 | -0.0001391803 | 64000 | -0.0001292793 | 64000 | -9.95763e-05 | 60000 | -0.0001391449
68000 | -2.040378e-05 | 68000 | -1.522627e-05 | 74000 | 4.909634e-05 | 78000 | 0.0001585137 | 78000 | 0.0002175249 | 68000 | -2.2384e-05 | 62000 | -0.000139163 | 62000 | -0.000119361 | 64000 | -0.0001391803 | 64000 | -0.0001292793 | 64000 | -9.95763e-05 | 60000 | -0.0001391449
68000 | -2.040378e-05 | 68000 | -1.522627e-05 | 74000 | 4.909634e-05 | 78000 | 0.0001585137 | 78000 | 0.0002175249 | 68000 | -2.33741e-05 | 64000 | -0.000119378 | 62000 | -0.000119361 | 64000 | -0.0001391803 | 64000 | -0.0001193783 | 64000 | -9.95763e-05 | 60000 | -0.0001391449
68000 | -2.040378e-05 | 68000 | -1.522627e-05 | 74000 | 3.91461e-05 | 78000 | 0.0001585137 | 78000 | 0.0002175249 | 68000 | -2.2384e-05 | 62000 | -0.000119361 | 60000 | -0.000119343 | 64000 | -0.0001391803 | 64000 | -0.0001193783 | 64000 | -9.95763e-05 | 60000 | -0.0001391449
68000 | -2.040378e-05 | 68000 | -1.522627e-05 | 76000 | 4.907864e-05 | 80000 | 0.000158496 | 78000 | 0.0002175249 | 68000 | -2.33741e-05 | 62000 | -0.000119361 | 62000 | -0.00010946 | 64000 | -0.0001391803 | 64000 | -0.0001193783 | 64000 | -9.95763e-05 | 60000 | -0.0001391449
68000 | -2.040378e-05 | 68000 | -1.522627e-05 | 74000 | 3.91461e-05 | 80000 | 0.000158496 | 78000 | 0.0002175249 | 68000 | -2.33741e-05 | 62000 | -0.000119361 | 62000 | -0.000119361 | 64000 | -0.0001391803 | 64000 | -0.0001193783 | 64000 | -9.95763e-05 | 60000 | -0.0001391449
68000 | -2.040378e-05 | 68000 | -1.522627e-05 | 74000 | 3.91461e-05 | 78000 | 0.0001585137 | 78000 | 0.0002175249 | 68000 | -2.2384e-05 | 64000 | -0.00013918 | 62000 | -0.000119361 | 64000 | -0.0001391803 | 64000 | -0.0001193783 | 64000 | -9.95763e-05 | 62000 | -0.0001391626
68000 | -2.040378e-05 | 68000 | -1.522627e-05 | 76000 | 4.907864e-05 | 80000 | 0.000158496 | 78000 | 0.0002175249 | 68000 | -2.2384e-05 | 62000 | -0.000119361 | 62000 | -0.00010946 | 64000 | -0.0001391803 | 64000 | -0.0001292793 | 64000 | -9.95763e-05 | 60000 | -0.0001391449
68000 | -2.040378e-05 | 68000 | -1.522627e-05 | 76000 | 3.91284e-05 | 80000 | 0.000158496 | 78000 | 0.0002175249 | 70000 | -2.24017e-05 | 64000 | -0.000119378 | 62000 | -0.00010946 | 64000 | -0.0001391803 | 64000 | -0.0001193783 | 64000 | -9.95763e-05 | 60000 | -0.0001391449
68000 | -2.040378e-05 | 68000 | -1.522627e-05 | 74000 | 4.909634e-05 | 80000 | 0.000158496 | 78000 | 0.0002175249 | 68000 | -2.2384e-05 | 64000 | -0.000119378 | 60000 | -0.000119343 | 66000 | -0.000139198 | 64000 | -0.0001193783 | 64000 | -9.95763e-05 | 60000 | -0.0001391449
68000 | -2.040378e-05 | 68000 | -1.522627e-05 | 74000 | 3.91461e-05 | 80000 | 0.000158496 | 78000 | 0.0002175249 | 68000 | -2.33741e-05 | 64000 | -0.00013918 | 64000 | -0.000119378 | 64000 | -0.0001391803 | 64000 | -0.0001193783 | 64000 | -9.95763e-05 | 62000 | -0.0001391626
68000 | -2.040378e-05 | 68000 | -1.522627e-05 | 74000 | 3.91461e-05 | 78000 | 0.0001585137 | 78000 | 0.0002175249 | 68000 | -2.2384e-05 | 64000 | -0.000119378 | 64000 | -0.000119378 | 64000 | -0.0001391803 | 64000 | -0.0001193783 | 64000 | -9.95763e-05 | 62000 | -0.0001391626
68000 | -2.040378e-05 | 68000 | -1.522627e-05 | 76000 | 4.907864e-05 | 80000 | 0.000158496 | 78000 | 0.0002175249 | 68000 | -2.2384e-05 | 62000 | -0.000119361 | 62000 | -0.000119361 | 64000 | -0.0001391803 | 64000 | -0.0001193783 | 64000 | -9.95763e-05 | 62000 | -0.0001391626
68000 | -1.941368e-05 | 68000 | -1.522627e-05 | 76000 | 4.907864e-05 | 78000 | 0.0001585137 | 78000 | 0.0002175249 | 68000 | -2.2384e-05 | 64000 | -0.000119378 | 62000 | -0.000119361 | 64000 | -0.0001391803 | 64000 | -0.0001193783 | 64000 | -9.95763e-05 | 60000 | -0.0001391449
68000 | -2.040378e-05 | 68000 | -1.522627e-05 | 76000 | 4.907864e-05 | 80000 | 0.000158496 | 78000 | 0.0002374254 | 68000 | -2.2384e-05 | 64000 | -0.000119378 | 62000 | -0.00010946 | 64000 | -0.0001391803 | 64000 | -0.0001193783 | 64000 | -9.95763e-05 | 62000 | -0.0001391626
68000 | -2.040378e-05 | 68000 | -1.522627e-05 | 74000 | 4.909634e-05 | 80000 | 0.000158496 | 78000 | 0.0002175249 | 68000 | -2.2384e-05 | 64000 | -0.000119378 | 64000 | -0.000119378 | 64000 | -0.0001391803 | 64000 | -0.0001094773 | 64000 | -9.95763e-05 | 62000 | -0.0001391626
68000 | -1.941368e-05 | 68000 | -1.522627e-05 | 74000 | 4.909634e-05 | 78000 | 0.0001585137 | 78000 | 0.0002374254 | 68000 | -2.33741e-05 | 64000 | -0.00013918 | 60000 | -0.000119343 | 64000 | -0.0001391803 | 64000 | -0.0001193783 | 64000 | -9.95763e-05 | 60000 | -0.0001391449
68000 | -2.040378e-05 | 68000 | -1.522627e-05 | 76000 | 4.907864e-05 | 80000 | 0.000158496 | 78000 | 0.0002175249 | 68000 | -2.33741e-05 | 62000 | -0.000119361 | 64000 | -0.000119378 | 66000 | -0.000139198 | 66000 | -0.000109495 | 64000 | -9.95763e-05 | 60000 | -0.0001391449
68000 | -2.040378e-05 | 68000 | -1.423125e-05 | 74000 | 4.909634e-05 | 80000 | 0.000158496 | 78000 | 0.0002175249 | 68000 | -2.2384e-05 | 62000 | -0.000119361 | 62000 | -0.000119361 | 64000 | -0.0001391803 | 66000 | -0.000119396 | 64000 | -9.95763e-05 | 62000 | -0.0001391626
68000 | -2.040378e-05 | 68000 | -1.522627e-05 | 76000 | 4.907864e-05 | 80000 | 0.000158496 | 78000 | 0.0002374254 | 68000 | -2.13939e-05 | 62000 | -0.000119361 | 62000 | -0.000119361 | 64000 | -0.0001391803 | 66000 | -0.000119396 | 64000 | -8.967531e-05 | 60000 | -0.0001391449
68000 | -2.040378e-05 | 68000 | -1.522627e-05 | 76000 | 4.907864e-05 | 78000 | 0.0001585137 | 78000 | 0.0002175249 | 68000 | -2.2384e-05 | 64000 | -0.000119378 | 62000 | -0.00010946 | 66000 | -0.000139198 | 66000 | -0.000119396 | 64000 | -9.95763e-05 | 60000 | -0.0001391449
68000 | -2.040378e-05 | 68000 | -1.522627e-05 | 76000 | 4.907864e-05 | 80000 | 0.000158496 | 78000 | 0.0002374254 | 68000 | -2.2384e-05 | 64000 | -0.000119378 | 62000 | -0.000119361 | 64000 | -0.0001391803 | 66000 | -0.000109495 | 64000 | -9.95763e-05 | 60000 | -0.0001391449
68000 | -2.040378e-05 | 68000 | -1.423125e-05 | 76000 | 4.907864e-05 | 80000 | 0.0001684462 | 80000 | 0.00023739 | 68000 | -2.33741e-05 | 64000 | -9.95763e-05 | 64000 | -0.000119378 | 64000 | -0.0001391803 | 64000 | -0.0001193783 | 64000 | -8.967531e-05 | 62000 | -0.0001391626
68000 | -2.040378e-05 | 70000 | -1.522627e-05 | 74000 | 4.909634e-05 | 80000 | 0.0001684462 | 80000 | 0.00023739 | 68000 | -2.2384e-05 | 64000 | -0.000119378 | 64000 | -0.000119378 | 64000 | -0.0001391803 | 64000 | -0.0001193783 | 64000 | -9.95763e-05 | 62000 | -0.0001391626
68000 | -2.040378e-05 | 68000 | -1.522627e-05 | 76000 | 4.907864e-05 | 80000 | 0.000158496 | 78000 | 0.0002374254 | 70000 | -2.14116e-05 | 64000 | -0.000119378 | 62000 | -0.00010946 | 64000 | -0.0001391803 | 64000 | -0.0001094773 | 64000 | -9.95763e-05 | 62000 | -0.0001391626
68000 | -2.040378e-05 | 68000 | -1.523512e-05 | 76000 | 4.907864e-05 | 80000 | 0.0001684462 | 78000 | 0.0002374254 | 68000 | -2.13939e-05 | 64000 | -0.000119378 | 62000 | -0.000119361 | 64000 | -0.0001391803 | 66000 | -0.000109495 | 64000 | -9.95763e-05 | 60000 | -0.0001391449
68000 | -2.040378e-05 | 68000 | -1.522627e-05 | 74000 | 4.909634e-05 | 78000 | 0.0001684639 | 78000 | 0.0002374254 | 68000 | -2.13939e-05 | 62000 | -0.000119361 | 64000 | -0.000109477 | 64000 | -0.0001391803 | 64000 | -0.0001094773 | 64000 | -8.967531e-05 | 60000 | -0.0001391449
68000 | -2.040378e-05 | 68000 | -1.522627e-05 | 76000 | 4.907864e-05 | 80000 | 0.0001684462 | 80000 | 0.00023739 | 68000 | -2.2384e-05 | 62000 | -0.000119361 | 62000 | -0.000119361 | 64000 | -0.0001391803 | 66000 | -0.000109495 | 64000 | -9.95763e-05 | 62000 | -0.0001391626
68000 | -2.040378e-05 | 70000 | -1.522627e-05 | 76000 | 4.907864e-05 | 80000 | 0.0001684462 | 78000 | 0.0002374254 | 68000 | -2.2384e-05 | 64000 | -0.000119378 | 64000 | -0.000119378 | 64000 | -0.0001391803 | 66000 | -0.000119396 | 66000 | -8.969301e-05 | 60000 | -0.0001391449
68000 | -1.941368e-05 | 70000 | -1.522627e-05 | 76000 | 4.907864e-05 | 78000 | 0.0001585137 | 80000 | 0.00023739 | 68000 | -2.13939e-05 | 64000 | -0.000119378 | 64000 | -0.000109477 | 64000 | -0.0001391803 | 64000 | -0.0001094773 | 64000 | -8.967531e-05 | 62000 | -0.0001391626
68000 | -2.040378e-05 | 68000 | -1.42401e-05 | 76000 | 4.907864e-05 | 80000 | 0.0001684462 | 78000 | 0.0002374254 | 70000 | -2.24017e-05 | 62000 | -0.000119361 | 62000 | -0.000119361 | 64000 | -0.0001391803 | 64000 | -0.0001094773 | 64000 | -9.95763e-05 | 60000 | -0.0001391449
68000 | -2.040378e-05 | 68000 | -1.42401e-05 | 76000 | 4.907864e-05 | 80000 | 0.0001684462 | 78000 | 0.0002374254 | 68000 | -2.13939e-05 | 64000 | -9.95763e-05 | 64000 | -0.000109477 | 64000 | -0.0001391803 | 64000 | -0.0001094773 | 64000 | -9.95763e-05 | 62000 | -0.0001391626
68000 | -1.941368e-05 | 68000 | -1.522627e-05 | 76000 | 4.907864e-05 | 80000 | 0.0001684462 | 80000 | 0.00023739 | 68000 | -2.2384e-05 | 64000 | -0.000119378 | 62000 | -0.000119361 | 66000 | -0.000119396 | 64000 | -0.0001094773 | 64000 | -8.967531e-05 | 62000 | -0.0001391626
68000 | -2.040378e-05 | 68000 | -1.522627e-05 | 76000 | 4.907864e-05 | 80000 | 0.0001684462 | 80000 | 0.00023739 | 68000 | -2.2384e-05 | 64000 | -0.000119378 | 64000 | -0.000109477 | 66000 | -0.000139198 | 64000 | -0.0001094773 | 64000 | -8.967531e-05 | 62000 | -0.0001391626
68000 | -2.040378e-05 | 68000 | -1.522627e-05 | 76000 | 4.907864e-05 | 80000 | 0.0001684462 | 80000 | 0.00023739 | 68000 | -2.13939e-05 | 64000 | -0.000119378 | 64000 | -0.000109477 | 64000 | -0.0001391803 | 64000 | -0.0001094773 | 66000 | -8.969301e-05 | 62000 | -0.0001391626
68000 | -2.040378e-05 | 68000 | -1.522627e-05 | 76000 | 4.907864e-05 | 80000 | 0.0001684462 | 80000 | 0.00023739 | 68000 | -2.13939e-05 | 64000 | -0.000119378 | 64000 | -0.000119378 | 64000 | -0.0001391803 | 64000 | -0.0001094773 | 64000 | -9.95763e-05 | 62000 | -0.0001391626
70000 | -1.943138e-05 | 68000 | -1.522627e-05 | 76000 | 4.907864e-05 | 80000 | 0.0001684462 | 80000 | 0.00023739 | 68000 | -2.13939e-05 | 64000 | -0.000119378 | 64000 | -0.000109477 | 64000 | -0.0001391803 | 64000 | -0.0001094773 | 64000 | -9.95763e-05 | 62000 | -0.0001391626
68000 | -2.040378e-05 | 70000 | -1.522627e-05 | 76000 | 4.907864e-05 | 80000 | 0.0001783965 | 80000 | 0.00023739 | 68000 | -2.13939e-05 | 64000 | -9.95763e-05 | 64000 | -0.000109477 | 64000 | -0.0001193783 | 66000 | -0.000109495 | 66000 | -9.9594e-05 | 62000 | -0.0001391626
68000 | -2.040378e-05 | 68000 | -1.522627e-05 | 76000 | 4.907864e-05 | 80000 | 0.0001684462 | 80000 | 0.00023739 | 68000 | -2.13939e-05 | 64000 | -0.000119378 | 64000 | -0.000109477 | 66000 | -0.000139198 | 64000 | -0.0001094773 | 64000 | -8.967531e-05 | 62000 | -0.0001391626
68000 | -2.040378e-05 | 70000 | -1.523512e-05 | 76000 | 4.907864e-05 | 80000 | 0.0001684462 | 78000 | 0.0002374254 | 68000 | -2.13939e-05 | 64000 | -9.95763e-05 | 64000 | -0.000109477 | 64000 | -0.0001193783 | 66000 | -0.000109495 | 64000 | -9.95763e-05 | 62000 | -0.0001391626
68000 | -1.941368e-05 | 68000 | -1.522627e-05 | 76000 | 4.907864e-05 | 80000 | 0.0001783965 | 80000 | 0.00023739 | 68000 | -2.13939e-05 | 64000 | -0.000119378 | 64000 | -0.000109477 | 64000 | -0.0001193783 | 66000 | -0.000109495 | 66000 | -8.969301e-05 | 62000 | -0.0001391626
68000 | -2.040378e-05 | 68000 | -1.523512e-05 | 76000 | 4.907864e-05 | 80000 | 0.0001684462 | 80000 | 0.00023739 | 68000 | -2.13939e-05 | 64000 | -9.95763e-05 | 64000 | -0.000109477 | 64000 | -0.0001391803 | 66000 | -0.000109495 | 66000 | -8.969301e-05 | 62000 | -0.0001391626
68000 | -1.941368e-05 | 70000 | -1.522627e-05 | 76000 | 4.907864e-05 | 80000 | 0.0001684462 | 80000 | 0.00023739 | 68000 | -2.13939e-05 | 64000 | -9.95763e-05 | 62000 | -0.00010946 | 64000 | -0.0001193783 | 66000 | -9.9594e-05 | 66000 | -9.9594e-05 | 62000 | -0.0001391626
68000 | -1.941368e-05 | 68000 | -1.423125e-05 | 76000 | 4.907864e-05 | 80000 | 0.0001684462 | 80000 | 0.00023739 | 68000 | -2.13939e-05 | 64000 | -9.95763e-05 | 64000 | -0.000109477 | 64000 | -0.0001193783 | 64000 | -0.0001094773 | 66000 | -8.969301e-05 | 62000 | -0.0001391626
68000 | -2.040378e-05 | 70000 | -1.42401e-05 | 76000 | 4.907864e-05 | 80000 | 0.0001684462 | 80000 | 0.00023739 | 68000 | -2.13939e-05 | 64000 | -0.000119378 | 64000 | -0.000109477 | 66000 | -0.000119396 | 66000 | -0.000109495 | 64000 | -8.967531e-05 | 60000 | -0.0001391449
68000 | -2.040378e-05 | 70000 | -1.423125e-05 | 78000 | 4.906094e-05 | 80000 | 0.0001684462 | 80000 | 0.00023739 | 68000 | -2.2384e-05 | 64000 | -9.95763e-05 | 64000 | -0.000109477 | 66000 | -0.000119396 | 66000 | -0.000109495 | 66000 | -9.9594e-05 | 62000 | -0.0001391626
68000 | -1.941368e-05 | 68000 | -1.523512e-05 | 76000 | 4.907864e-05 | 80000 | 0.0001783965 | 80000 | 0.00023739 | 68000 | -2.13939e-05 | 64000 | -9.95763e-05 | 64000 | -0.000109477 | 64000 | -0.0001193783 | 64000 | -9.95763e-05 | 66000 | -8.969301e-05 | 62000 | -0.0001391626
68000 | -1.941368e-05 | 68000 | -1.523512e-05 | 76000 | 4.907864e-05 | 80000 | 0.0001783965 | 80000 | 0.00023739 | 68000 | -2.13939e-05 | 64000 | -9.95763e-05 | 64000 | -0.000109477 | 66000 | -0.000119396 | 66000 | -0.000109495 | 64000 | -9.95763e-05 | 62000 | -0.0001391626
68000 | -1.941368e-05 | 68000 | -1.423125e-05 | 76000 | 4.907864e-05 | 80000 | 0.0001684462 | 80000 | 0.00023739 | 68000 | -2.13939e-05 | 64000 | -9.95763e-05 | 64000 | -0.000119378 | 64000 | -0.0001193783 | 66000 | -0.000109495 | 66000 | -8.969301e-05 | 62000 | -0.0001391626
68000 | -1.941368e-05 | 68000 | -1.423125e-05 | 76000 | 4.907864e-05 | 80000 | 0.0001783965 | 80000 | 0.00023739 | 68000 | -2.13939e-05 | 64000 | -9.95763e-05 | 64000 | -0.000109477 | 64000 | -0.0001193783 | 66000 | -9.9594e-05 | 66000 | -8.969301e-05 | 64000 | -0.0001391803
68000 | -1.941368e-05 | 68000 | -1.423125e-05 | 76000 | 4.907864e-05 | 82000 | 0.0001783788 | 80000 | 0.00023739 | 68000 | -2.13939e-05 | 64000 | -9.95763e-05 | 64000 | -0.000109477 | 66000 | -0.000119396 | 66000 | -0.000109495 | 64000 | -8.967531e-05 | 62000 | -0.0001391626
68000 | -1.941368e-05 | 70000 | -1.423125e-05 | 78000 | 4.906094e-05 | 80000 | 0.0001783965 | 80000 | 0.00023739 | 68000 | -2.13939e-05 | 64000 | -9.95763e-05 | 64000 | -0.000119378 | 66000 | -0.000119396 | 66000 | -9.9594e-05 | 64000 | -9.95763e-05 | 62000 | -0.0001391626
68000 | -2.040378e-05 | 70000 | -1.423125e-05 | 76000 | 4.907864e-05 | 82000 | 0.0001783788 | 80000 | 0.00023739 | 68000 | -2.2384e-05 | 64000 | -9.95763e-05 | 64000 | -0.000119378 | 66000 | -0.000139198 | 66000 | -0.000109495 | 66000 | -8.969301e-05 | 62000 | -0.0001391626
68000 | -1.941368e-05 | 68000 | -1.42401e-05 | 76000 | 4.907864e-05 | 80000 | 0.0001783965 | 80000 | 0.00023739 | 68000 | -2.13939e-05 | 64000 | -9.95763e-05 | 64000 | -0.000109477 | 64000 | -0.0001193783 | 66000 | -9.9594e-05 | 64000 | -8.967531e-05 | 62000 | -0.0001391626
68000 | -1.941368e-05 | 70000 | -1.42401e-05 | 76000 | 4.907864e-05 | 82000 | 0.0001783788 | 80000 | 0.00023739 | 68000 | -2.13939e-05 | 64000 | -9.95763e-05 | 64000 | -0.000109477 | 66000 | -0.000119396 | 66000 | -9.9594e-05 | 66000 | -8.969301e-05 | 64000 | -0.0001391803
68000 | -1.941368e-05 | 70000 | -1.522627e-05 | 76000 | 4.907864e-05 | 80000 | 0.0001783965 | 80000 | 0.00023739 | 68000 | -2.13939e-05 | 64000 | -9.95763e-05 | 64000 | -0.000109477 | 66000 | -9.9594e-05 | 66000 | -9.9594e-05 | 64000 | -8.967531e-05 | 62000 | -0.0001391626
68000 | -1.941368e-05 | 68000 | -1.42401e-05 | 78000 | 4.906094e-05 | 82000 | 0.0001783788 | 80000 | 0.00023739 | 68000 | -2.13939e-05 | 64000 | -9.95763e-05 | 64000 | -0.000109477 | 66000 | -0.000119396 | 66000 | -9.9594e-05 | 66000 | -9.9594e-05 | 62000 | -0.0001391626
68000 | -2.040378e-05 | 68000 | -1.42401e-05 | 78000 | 5.901119e-05 | 80000 | 0.0001783965 | 80000 | 0.00023739 | 68000 | -2.13939e-05 | 64000 | -0.000119378 | 64000 | -0.000109477 | 66000 | -0.000119396 | 66000 | -9.9594e-05 | 66000 | -8.969301e-05 | 62000 | -0.0001391626
70000 | -1.943138e-05 | 70000 | -1.522627e-05 | 78000 | 4.906094e-05 | 82000 | 0.0001783788 | 80000 | 0.00023739 | 68000 | -2.13939e-05 | 64000 | -9.95763e-05 | 64000 | -0.000109477 | 66000 | -0.000119396 | 66000 | -9.9594e-05 | 66000 | -8.969301e-05 | 62000 | -0.0001391626
68000 | -1.941368e-05 | 70000 | -1.423125e-05 | 78000 | 5.901119e-05 | 82000 | 0.000188329 | 80000 | 0.00023739 | 68000 | -2.13939e-05 | 64000 | -9.95763e-05 | 64000 | -0.000109477 | 66000 | -0.000119396 | 66000 | -9.9594e-05 | 66000 | -8.969301e-05 | 62000 | -0.0001391626
68000 | -1.941368e-05 | 70000 | -1.523512e-05 | 76000 | 5.902889e-05 | 82000 | 0.0001783788 | 80000 | 0.00023739 | 68000 | -2.13939e-05 | 64000 | -9.95763e-05 | 64000 | -0.000109477 | 66000 | -0.000139198 | 66000 | -9.9594e-05 | 66000 | -8.969301e-05 | 64000 | -0.0001391803
68000 | -1.941368e-05 | 70000 | -1.523512e-05 | 78000 | 5.901119e-05 | 80000 | 0.0001883467 | 80000 | 0.00023739 | 68000 | -2.13939e-05 | 64000 | -9.95763e-05 | 64000 | -0.000109477 | 66000 | -0.000139198 | 66000 | -9.9594e-05 | 66000 | -8.969301e-05 | 62000 | -0.0001391626
70000 | -1.943138e-05 | 70000 | -1.523512e-05 | 78000 | 5.901119e-05 | 82000 | 0.0001783788 | 82000 | 0.0002373546 | 68000 | -2.13939e-05 | 64000 | -9.95763e-05 | 64000 | -0.000109477 | 66000 | -0.000119396 | 66000 | -9.9594e-05 | 64000 | -9.95763e-05 | 64000 | -0.0001391803
68000 | -1.941368e-05 | 70000 | -1.42401e-05 | 78000 | 4.906094e-05 | 80000 | 0.0001783965 | 82000 | 0.0002373546 | 70000 | -2.14116e-05 | 64000 | -9.95763e-05 | 64000 | -0.000109477 | 66000 | -0.000119396 | 66000 | -9.9594e-05 | 66000 | -8.969301e-05 | 64000 | -0.0001391803
70000 | -1.943138e-05 | 70000 | -1.523512e-05 | 76000 | 5.902889e-05 | 80000 | 0.0001783965 | 80000 | 0.00023739 | 68000 | -2.13939e-05 | 64000 | -9.95763e-05 | 64000 | -0.000109477 | 66000 | -0.000119396 | 66000 | -9.9594e-05 | 66000 | -8.969301e-05 | 64000 | -0.0001391803
68000 | -1.941368e-05 | 70000 | -1.42401e-05 | 78000 | 5.901119e-05 | 82000 | 0.000188329 | 82000 | 0.0002373546 | 68000 | -2.13939e-05 | 64000 | -9.95763e-05 | 64000 | -0.000109477 | 66000 | -9.9594e-05 | 66000 | -9.9594e-05 | 66000 | -8.969301e-05 | 62000 | -0.0001391626
68000 | -1.941368e-05 | 68000 | -1.42401e-05 | 76000 | 5.902889e-05 | 82000 | 0.0001783788 | 80000 | 0.0002572905 | 68000 | -2.13939e-05 | 66000 | -9.9594e-05 | 64000 | -0.000109477 | 66000 | -0.000119396 | 66000 | -9.9594e-05 | 66000 | -8.969301e-05 | 64000 | -0.0001391803
70000 | -1.943138e-05 | 70000 | -1.523512e-05 | 76000 | 5.902889e-05 | 82000 | 0.000188329 | 80000 | 0.00023739 | 70000 | -2.14116e-05 | 64000 | -9.95763e-05 | 66000 | -0.000109495 | 66000 | -0.000119396 | 66000 | -9.9594e-05 | 64000 | -9.95763e-05 | 62000 | -0.0001391626
68000 | -1.941368e-05 | 70000 | -1.522627e-05 | 76000 | 5.902889e-05 | 82000 | 0.000188329 | 80000 | 0.0002572905 | 70000 | -2.14116e-05 | 66000 | -9.9594e-05 | 64000 | -0.000109477 | 66000 | -0.000119396 | 66000 | -9.9594e-05 | 64000 | -9.95763e-05 | 62000 | -0.0001391626
70000 | -1.943138e-05 | 70000 | -1.42401e-05 | 78000 | 5.901119e-05 | 82000 | 0.000188329 | 80000 | 0.00023739 | 68000 | -2.13939e-05 | 66000 | -9.9594e-05 | 66000 | -0.000109495 | 66000 | -0.000119396 | 66000 | -9.9594e-05 | 66000 | -8.969301e-05 | 64000 | -0.0001391803
68000 | -1.941368e-05 | 70000 | -1.523512e-05 | 76000 | 5.902889e-05 | 82000 | 0.000188329 | 80000 | 0.00023739 | 68000 | -2.13939e-05 | 64000 | -9.95763e-05 | 64000 | -0.000109477 | 66000 | -0.000119396 | 66000 | -9.9594e-05 | 66000 | -8.969301e-05 | 64000 | -0.0001391803
68000 | -1.941368e-05 | 70000 | -1.42401e-05 | 78000 | 5.901119e-05 | 80000 | 0.0001883467 | 82000 | 0.0002373546 | 70000 | -2.14116e-05 | 66000 | -9.9594e-05 | 64000 | -0.000109477 | 66000 | -0.000119396 | 66000 | -9.9594e-05 | 66000 | -9.9594e-05 | 64000 | -0.0001391803
68000 | -1.941368e-05 | 70000 | -1.42401e-05 | 78000 | 5.901119e-05 | 82000 | 0.000188329 | 82000 | 0.0002373546 | 68000 | -2.13939e-05 | 64000 | -9.95763e-05 | 66000 | -0.000109495 | 66000 | -0.000119396 | 66000 | -9.9594e-05 | 66000 | -8.969301e-05 | 64000 | -0.0001391803
68000 | -1.941368e-05 | 68000 | -1.42401e-05 | 78000 | 5.901119e-05 | 82000 | 0.000188329 | 82000 | 0.0002572551 | 68000 | -2.13939e-05 | 66000 | -9.9594e-05 | 64000 | -0.000109477 | 66000 | -9.9594e-05 | 66000 | -9.9594e-05 | 66000 | -7.979202e-05 | 64000 | -0.0001391803
70000 | -1.943138e-05 | 70000 | -1.42401e-05 | 78000 | 5.901119e-05 | 82000 | 0.000188329 | 82000 | 0.0002572551 | 68000 | -2.13939e-05 | 64000 | -9.95763e-05 | 64000 | -0.000109477 | 66000 | -0.000119396 | 66000 | -9.9594e-05 | 64000 | -8.967531e-05 | 62000 | -0.0001391626
70000 | -1.943138e-05 | 70000 | -1.423125e-05 | 78000 | 5.901119e-05 | 82000 | 0.000188329 | 82000 | 0.0002572551 | 68000 | -2.13939e-05 | 64000 | -9.95763e-05 | 64000 | -0.000109477 | 66000 | -9.9594e-05 | 66000 | -9.9594e-05 | 64000 | -8.967531e-05 | 64000 | -0.0001391803
70000 | -1.943138e-05 | 68000 | -1.42401e-05 | 78000 | 5.901119e-05 | 82000 | 0.0001783788 | 82000 | 0.0002373546 | 70000 | -2.14116e-05 | 64000 | -9.95763e-05 | 64000 | -0.000109477 | 66000 | -0.000119396 | 68000 | -9.96117e-05 | 66000 | -8.969301e-05 | 64000 | -0.0001391803
68000 | -1.941368e-05 | 70000 | -1.42401e-05 | 78000 | 5.901119e-05 | 82000 | 0.000188329 | 82000 | 0.0002572551 | 70000 | -2.14116e-05 | 64000 | -9.95763e-05 | 66000 | -0.000109495 | 66000 | -9.9594e-05 | 66000 | -9.9594e-05 | 66000 | -8.969301e-05 | 64000 | -0.0001391803
70000 | -1.943138e-05 | 70000 | -1.423125e-05 | 78000 | 5.901119e-05 | 82000 | 0.000188329 | 82000 | 0.0002572551 | 70000 | -2.14116e-05 | 66000 | -9.9594e-05 | 64000 | -0.000109477 | 66000 | -0.000119396 | 66000 | -9.9594e-05 | 66000 | -8.969301e-05 | 62000 | -0.0001391626
68000 | -1.941368e-05 | 70000 | -1.324507e-05 | 78000 | 5.901119e-05 | 82000 | 0.000188329 | 80000 | 0.0002572905 | 70000 | -2.04215e-05 | 66000 | -9.9594e-05 | 64000 | -0.000109477 | 66000 | -0.000119396 | 66000 | -9.9594e-05 | 66000 | -8.969301e-05 | 64000 | -0.0001391803
70000 | -1.943138e-05 | 70000 | -1.324507e-05 | 78000 | 5.901119e-05 | 82000 | 0.000188329 | 82000 | 0.0002572551 | 70000 | -2.14116e-05 | 64000 | -9.95763e-05 | 64000 | -0.000109477 | 66000 | -0.000119396 | 66000 | -9.9594e-05 | 66000 | -8.969301e-05 | 64000 | -0.0001391803
68000 | -1.941368e-05 | 68000 | -1.523512e-05 | 78000 | 5.901119e-05 | 82000 | 0.000188329 | 82000 | 0.0002572551 | 70000 | -2.14116e-05 | 66000 | -9.9594e-05 | 64000 | -0.000109477 | 66000 | -0.000119396 | 68000 | -9.96117e-05 | 66000 | -8.969301e-05 | 64000 | -0.0001391803
68000 | -1.941368e-05 | 70000 | -1.42401e-05 | 78000 | 5.901119e-05 | 82000 | 0.000188329 | 82000 | 0.0002572551 | 68000 | -2.13939e-05 | 64000 | -9.95763e-05 | 64000 | -0.000109477 | 68000 | -9.96117e-05 | 68000 | -9.96117e-05 | 66000 | -8.969301e-05 | 64000 | -0.0001391803
70000 | -1.943138e-05 | 70000 | -1.423125e-05 | 78000 | 5.901119e-05 | 82000 | 0.000188329 | 82000 | 0.0002572551 | 70000 | -2.04215e-05 | 66000 | -9.9594e-05 | 64000 | -0.000109477 | 66000 | -9.9594e-05 | 66000 | -9.9594e-05 | 66000 | -8.969301e-05 | 64000 | -0.0001391803
70000 | -1.943138e-05 | 70000 | -1.42401e-05 | 78000 | 5.901119e-05 | 82000 | 0.000188329 | 82000 | 0.0002572551 | 70000 | -2.14116e-05 | 64000 | -9.95763e-05 | 64000 | -0.000109477 | 66000 | -9.9594e-05 | 66000 | -9.9594e-05 | 66000 | -8.969301e-05 | 64000 | -0.0001391803
68000 | -1.941368e-05 | 70000 | -1.42401e-05 | 78000 | 5.901119e-05 | 82000 | 0.000188329 | 82000 | 0.0002572551 | 70000 | -2.14116e-05 | 66000 | -9.9594e-05 | 64000 | -0.000109477 | 66000 | -0.000119396 | 68000 | -9.96117e-05 | 66000 | -8.969301e-05 | 64000 | -0.0001391803
68000 | -1.941368e-05 | 70000 | -1.324507e-05 | 78000 | 6.896144e-05 | 82000 | 0.000188329 | 82000 | 0.0002572551 | 70000 | -2.04215e-05 | 64000 | -9.95763e-05 | 64000 | -0.000109477 | 66000 | -0.000119396 | 66000 | -9.9594e-05 | 66000 | -8.969301e-05 | 64000 | -0.0001391803
70000 | -1.943138e-05 | 70000 | -1.324507e-05 | 78000 | 5.901119e-05 | 82000 | 0.000188329 | 82000 | 0.0002572551 | 70000 | -2.04215e-05 | 66000 | -9.9594e-05 | 64000 | -0.000109477 | 66000 | -9.9594e-05 | 68000 | -9.96117e-05 | 66000 | -8.969301e-05 | 64000 | -0.0001391803
68000 | -1.941368e-05 | 70000 | -1.42401e-05 | 78000 | 5.901119e-05 | 82000 | 0.0001982793 | 82000 | 0.0002572551 | 68000 | -2.04038e-05 | 64000 | -9.95763e-05 | 66000 | -0.000109495 | 66000 | -9.9594e-05 | 66000 | -9.9594e-05 | 66000 | -8.969301e-05 | 64000 | -0.0001391803
68000 | -1.941368e-05 | 70000 | -1.42401e-05 | 78000 | 6.896144e-05 | 82000 | 0.000188329 | 82000 | 0.0002572551 | 70000 | -2.14116e-05 | 66000 | -9.9594e-05 | 66000 | -0.000109495 | 66000 | -0.000119396 | 68000 | -8.971071e-05 | 66000 | -8.969301e-05 | 62000 | -0.0001391626
70000 | -1.943138e-05 | 70000 | -1.42401e-05 | 78000 | 6.896144e-05 | 82000 | 0.0001982793 | 82000 | 0.0002572551 | 70000 | -2.14116e-05 | 66000 | -9.9594e-05 | 66000 | -0.000109495 | 66000 | -9.9594e-05 | 66000 | -9.9594e-05 | 66000 | -8.969301e-05 | 64000 | -0.0001391803
70000 | -1.943138e-05 | 70000 | -1.324507e-05 | 78000 | 5.901119e-05 | 82000 | 0.0001982793 | 82000 | 0.0002572551 | 68000 | -2.13939e-05 | 66000 | -9.9594e-05 | 66000 | -0.000109495 | 66000 | -9.9594e-05 | 66000 | -9.9594e-05 | 66000 | -8.969301e-05 | 64000 | -0.0001391803
70000 | -1.943138e-05 | 70000 | -1.42401e-05 | 78000 | 5.901119e-05 | 82000 | 0.0001982793 | 82000 | 0.0002572551 | 70000 | -2.04215e-05 | 66000 | -7.9792e-05 | 66000 | -0.000109495 | 68000 | -9.96117e-05 | 66000 | -9.9594e-05 | 66000 | -8.969301e-05 | 64000 | -0.0001391803
68000 | -1.941368e-05 | 70000 | -1.42401e-05 | 78000 | 6.896144e-05 | 84000 | 0.0001982616 | 82000 | 0.0002572551 | 70000 | -2.04215e-05 | 66000 | -7.9792e-05 | 64000 | -9.95763e-05 | 66000 | -9.9594e-05 | 66000 | -8.969301e-05 | 66000 | -8.969301e-05 | 64000 | -0.0001391803
70000 | -1.943138e-05 | 70000 | -1.42401e-05 | 78000 | 6.896144e-05 | 82000 | 0.0001982793 | 82000 | 0.0002572551 | 70000 | -2.14116e-05 | 66000 | -9.9594e-05 | 64000 | -0.000109477 | 66000 | -9.9594e-05 | 68000 | -8.971071e-05 | 66000 | -8.969301e-05 | 64000 | -0.0001391803
70000 | -1.943138e-05 | 70000 | -1.324507e-05 | 78000 | 6.896144e-05 | 82000 | 0.0001982793 | 82000 | 0.0002572551 | 70000 | -2.14116e-05 | 66000 | -9.9594e-05 | 66000 | -9.9594e-05 | 68000 | -9.96117e-05 | 68000 | -9.96117e-05 | 66000 | -8.969301e-05 | 64000 | -0.0001391803
68000 | -1.941368e-05 | 70000 | -1.324507e-05 | 78000 | 6.896144e-05 | 82000 | 0.0001982793 | 82000 | 0.0002572551 | 70000 | -2.14116e-05 | 66000 | -7.9792e-05 | 66000 | -0.000109495 | 68000 | -9.96117e-05 | 66000 | -8.969301e-05 | 68000 | -8.971071e-05 | 64000 | -0.0001391803
70000 | -1.943138e-05 | 68000 | -1.324507e-05 | 78000 | 6.896144e-05 | 82000 | 0.0001982793 | 84000 | 0.0002572197 | 70000 | -2.14116e-05 | 64000 | -7.97743e-05 | 64000 | -0.000109477 | 66000 | -9.9594e-05 | 68000 | -9.96117e-05 | 66000 | -8.969301e-05 | 64000 | -0.0001391803
70000 | -1.943138e-05 | 70000 | -1.42401e-05 | 78000 | 6.896144e-05 | 82000 | 0.0001982793 | 82000 | 0.0002771556 | 68000 | -2.13939e-05 | 66000 | -7.9792e-05 | 64000 | -0.000109477 | 68000 | -9.96117e-05 | 66000 | -8.969301e-05 | 66000 | -8.969301e-05 | 66000 | -0.000139198
68000 | -1.941368e-05 | 70000 | -1.423125e-05 | 78000 | 6.896144e-05 | 82000 | 0.0001982793 | 82000 | 0.0002572551 | 68000 | -2.04038e-05 | 64000 | -7.97743e-05 | 66000 | -0.000109495 | 68000 | -9.96117e-05 | 66000 | -8.969301e-05 | 66000 | -8.969301e-05 | 64000 | -0.0001391803
68000 | -1.941368e-05 | 70000 | -1.42401e-05 | 78000 | 6.896144e-05 | 82000 | 0.0001982793 | 84000 | 0.0002771202 | 70000 | -2.04215e-05 | 64000 | -7.97743e-05 | 64000 | -9.95763e-05 | 66000 | -9.9594e-05 | 68000 | -8.971071e-05 | 66000 | -8.969301e-05 | 64000 | -0.0001391803
70000 | -1.943138e-05 | 70000 | -1.42401e-05 | 78000 | 6.896144e-05 | 82000 | 0.0001982793 | 84000 | 0.0002572197 | 70000 | -2.04215e-05 | 66000 | -9.9594e-05 | 64000 | -0.000109477 | 66000 | -9.9594e-05 | 68000 | -8.971071e-05 | 66000 | -8.969301e-05 | 64000 | -0.0001391803
70000 | -1.844128e-05 | 70000 | -1.324507e-05 | 78000 | 6.896144e-05 | 82000 | 0.0001982793 | 82000 | 0.0002771556 | 68000 | -2.04038e-05 | 66000 | -7.9792e-05 | 66000 | -0.000109495 | 66000 | -9.9594e-05 | 68000 | -8.971071e-05 | 66000 | -8.969301e-05 | 64000 | -0.0001391803
70000 | -1.943138e-05 | 70000 | -1.324507e-05 | 78000 | 6.896144e-05 | 82000 | 0.0001982793 | 82000 | 0.0002771556 | 70000 | -2.14116e-05 | 66000 | -7.9792e-05 | 64000 | -9.95763e-05 | 68000 | -9.96117e-05 | 68000 | -8.971071e-05 | 66000 | -8.969301e-05 | 64000 | -0.0001391803
70000 | -1.943138e-05 | 68000 | -1.42401e-05 | 78000 | 6.896144e-05 | 82000 | 0.0001982793 | 82000 | 0.0002572551 | 70000 | -2.04215e-05 | 66000 | -9.9594e-05 | 66000 | -0.000109495 | 68000 | -9.96117e-05 | 66000 | -8.969301e-05 | 66000 | -8.969301e-05 | 64000 | -0.0001391803
70000 | -1.943138e-05 | 70000 | -1.42401e-05 | 78000 | 6.896144e-05 | 82000 | 0.0001982793 | 82000 | 0.0002572551 | 70000 | -2.04215e-05 | 66000 | -9.9594e-05 | 66000 | -9.9594e-05 | 66000 | -9.9594e-05 | 68000 | -8.971071e-05 | 66000 | -8.969301e-05 | 64000 | -0.0001391803
70000 | -1.943138e-05 | 70000 | -1.323622e-05 | 78000 | 6.896144e-05 | 82000 | 0.0001982793 | 82000 | 0.0002572551 | 70000 | -2.14116e-05 | 66000 | -7.9792e-05 | 64000 | -0.000109477 | 68000 | -9.96117e-05 | 68000 | -8.971071e-05 | 66000 | -8.969301e-05 | 64000 | -0.0001391803
70000 | -1.943138e-05 | 70000 | -1.324507e-05 | 78000 | 6.896144e-05 | 82000 | 0.0001982793 | 82000 | 0.0002572551 | 70000 | -2.04215e-05 | 64000 | -7.97743e-05 | 66000 | -9.9594e-05 | 68000 | -9.96117e-05 | 66000 | -8.969301e-05 | 66000 | -8.969301e-05 | 64000 | -0.0001391803
70000 | -1.943138e-05 | 70000 | -1.324507e-05 | 78000 | 6.896144e-05 | 84000 | 0.0001982616 | 82000 | 0.0002771556 | 68000 | -2.04038e-05 | 66000 | -7.9792e-05 | 66000 | -0.000109495 | 66000 | -9.9594e-05 | 68000 | -8.971071e-05 | 68000 | -8.971071e-05 | 64000 | -0.0001391803
70000 | -1.943138e-05 | 70000 | -1.42401e-05 | 78000 | 6.896144e-05 | 82000 | 0.0001982793 | 84000 | 0.0002771202 | 70000 | -2.04215e-05 | 66000 | -7.9792e-05 | 66000 | -0.000109495 | 68000 | -9.96117e-05 | 68000 | -8.971071e-05 | 66000 | -8.969301e-05 | 64000 | -0.0001391803
70000 | -1.943138e-05 | 70000 | -1.324507e-05 | 78000 | 6.896144e-05 | 82000 | 0.0001982793 | 84000 | 0.0002771202 | 70000 | -2.04215e-05 | 66000 | -7.9792e-05 | 66000 | -9.9594e-05 | 68000 | -9.96117e-05 | 68000 | -8.971071e-05 | 66000 | -8.969301e-05 | 66000 | -0.000139198
70000 | -1.943138e-05 | 70000 | -1.42401e-05 | 78000 | 6.896144e-05 | 84000 | 0.0001982616 | 84000 | 0.0002771202 | 70000 | -2.04215e-05 | 66000 | -7.9792e-05 | 66000 | -9.9594e-05 | 68000 | -9.96117e-05 | 68000 | -8.971071e-05 | 66000 | -8.969301e-05 | 64000 | -0.0001391803
70000 | -1.943138e-05 | 70000 | -1.324507e-05 | 78000 | 6.896144e-05 | 84000 | 0.0001982616 | 82000 | 0.0002771556 | 70000 | -2.04215e-05 | 66000 | -7.9792e-05 | 66000 | -9.9594e-05 | 68000 | -9.96117e-05 | 68000 | -8.971071e-05 | 66000 | -7.979202e-05 | 64000 | -0.0001391803
70000 | -1.943138e-05 | 70000 | -1.324507e-05 | 78000 | 6.896144e-05 | 84000 | 0.0001982616 | 82000 | 0.0002771556 | 70000 | -2.04215e-05 | 66000 | -7.9792e-05 | 66000 | -9.9594e-05 | 66000 | -9.9594e-05 | 68000 | -7.980972e-05 | 66000 | -7.979202e-05 | 64000 | -0.0001391803
70000 | -1.844128e-05 | 70000 | -1.42401e-05 | 78000 | 6.896144e-05 | 84000 | 0.0001982616 | 84000 | 0.0002771202 | 70000 | -2.14116e-05 | 66000 | -7.9792e-05 | 66000 | -0.000109495 | 68000 | -9.96117e-05 | 68000 | -8.971071e-05 | 66000 | -8.969301e-05 | 66000 | -0.000139198
70000 | -1.943138e-05 | 70000 | -1.42401e-05 | 78000 | 6.896144e-05 | 84000 | 0.0001982616 | 84000 | 0.0002771202 | 70000 | -2.04215e-05 | 66000 | -7.9792e-05 | 66000 | -0.000109495 | 68000 | -9.96117e-05 | 68000 | -8.971071e-05 | 66000 | -8.969301e-05 | 64000 | -0.0001391803
68000 | -1.941368e-05 | 70000 | -1.324507e-05 | 78000 | 6.896144e-05 | 82000 | 0.0001982793 | 84000 | 0.0002771202 | 70000 | -2.04215e-05 | 66000 | -7.9792e-05 | 66000 | -0.000109495 | 68000 | -9.96117e-05 | 68000 | -8.971071e-05 | 66000 | -8.969301e-05 | 64000 | -0.0001391803
70000 | -1.943138e-05 | 70000 | -1.42401e-05 | 78000 | 6.896144e-05 | 84000 | 0.0001982616 | 82000 | 0.0002771556 | 70000 | -2.04215e-05 | 66000 | -7.9792e-05 | 66000 | -9.9594e-05 | 68000 | -9.96117e-05 | 68000 | -8.971071e-05 | 66000 | -8.969301e-05 | 64000 | -0.0001391803
70000 | -1.943138e-05 | 70000 | -1.42401e-05 | 78000 | 6.896144e-05 | 84000 | 0.0001982616 | 84000 | 0.0002771202 | 70000 | -2.14116e-05 | 66000 | -7.9792e-05 | 66000 | -9.9594e-05 | 68000 | -9.96117e-05 | 68000 | -8.971071e-05 | 68000 | -7.980972e-05 | 64000 | -0.0001391803
70000 | -1.844128e-05 | 70000 | -1.324507e-05 | 78000 | 6.896144e-05 | 84000 | 0.0001982616 | 82000 | 0.0002771556 | 70000 | -2.04215e-05 | 66000 | -7.9792e-05 | 66000 | -9.9594e-05 | 68000 | -9.96117e-05 | 68000 | -8.971071e-05 | 66000 | -8.969301e-05 | 64000 | -0.0001391803
70000 | -1.943138e-05 | 70000 | -1.324507e-05 | 78000 | 6.896144e-05 | 84000 | 0.0001982616 | 84000 | 0.0002771202 | 70000 | -2.04215e-05 | 66000 | -7.9792e-05 | 66000 | -9.9594e-05 | 68000 | -9.96117e-05 | 68000 | -7.980972e-05 | 66000 | -8.969301e-05 | 64000 | -0.0001391803
70000 | -1.943138e-05 | 70000 | -1.42401e-05 | 78000 | 6.896144e-05 | 84000 | 0.0001982616 | 84000 | 0.0002771202 | 70000 | -2.04215e-05 | 66000 | -7.9792e-05 | 66000 | -9.9594e-05 | 68000 | -9.96117e-05 | 68000 | -8.971071e-05 | 68000 | -8.971071e-05 | 64000 | -0.0001391803
70000 | -1.943138e-05 | 70000 | -1.324507e-05 | 78000 | 6.896144e-05 | 82000 | 0.0001982793 | 86000 | 0.0002770848 | 70000 | -2.14116e-05 | 66000 | -7.9792e-05 | 66000 | -9.9594e-05 | 68000 | -9.96117e-05 | 68000 | -7.980972e-05 | 66000 | -7.979202e-05 | 66000 | -0.000139198
70000 | -1.844128e-05 | 70000 | -1.324507e-05 | 78000 | 6.896144e-05 | 84000 | 0.0001982616 | 84000 | 0.0002771202 | 70000 | -2.14116e-05 | 66000 | -7.9792e-05 | 66000 | -9.9594e-05 | 68000 | -9.96117e-05 | 68000 | -8.971071e-05 | 68000 | -8.971071e-05 | 66000 | -0.000139198
68000 | -1.842358e-05 | 68000 | -1.324507e-05 | 78000 | 6.896144e-05 | 84000 | 0.0001982616 | 84000 | 0.0002771202 | 70000 | -2.04215e-05 | 66000 | -7.9792e-05 | 66000 | -9.9594e-05 | 68000 | -9.96117e-05 | 68000 | -8.971071e-05 | 68000 | -8.971071e-05 | 66000 | -0.000139198
70000 | -1.844128e-05 | 68000 | -1.324507e-05 | 78000 | 6.896144e-05 | 84000 | 0.0001982616 | 82000 | 0.0002771556 | 70000 | -2.14116e-05 | 66000 | -7.9792e-05 | 64000 | -9.95763e-05 | 68000 | -9.96117e-05 | 68000 | -8.971071e-05 | 66000 | -8.969301e-05 | 64000 | -0.0001391803
70000 | -1.844128e-05 | 70000 | -1.323622e-05 | 78000 | 6.896144e-05 | 84000 | 0.0001982616 | 86000 | 0.0002770848 | 70000 | -2.04215e-05 | 66000 | -7.9792e-05 | 66000 | -9.9594e-05 | 68000 | -9.96117e-05 | 68000 | -8.971071e-05 | 68000 | -8.971071e-05 | 64000 | -0.0001391803
70000 | -1.844128e-05 | 70000 | -1.323622e-05 | 78000 | 6.896144e-05 | 84000 | 0.0001982616 | 86000 | 0.0002770848 | 70000 | -2.04215e-05 | 66000 | -7.9792e-05 | 66000 | -9.9594e-05 | 70000 | -9.96294e-05 | 68000 | -7.980972e-05 | 66000 | -8.969301e-05 | 64000 | -0.0001391803
70000 | -1.844128e-05 | 70000 | -1.324507e-05 | 80000 | 6.894374e-05 | 84000 | 0.0001982616 | 84000 | 0.0002771202 | 70000 | -2.04215e-05 | 66000 | -7.9792e-05 | 66000 | -9.9594e-05 | 68000 | -7.980972e-05 | 68000 | -7.980972e-05 | 68000 | -8.971071e-05 | 66000 | -0.000139198
70000 | -1.844128e-05 | 70000 | -1.523512e-05 | 78000 | 6.896144e-05 | 84000 | 0.0001982616 | 84000 | 0.0002771202 | 70000 | -2.04215e-05 | 66000 | -7.9792e-05 | 66000 | -9.9594e-05 | 68000 | -9.96117e-05 | 68000 | -7.980972e-05 | 68000 | -8.971071e-05 | 66000 | -0.000139198
70000 | -1.844128e-05 | 70000 | -1.324507e-05 | 78000 | 6.896144e-05 | 84000 | 0.0001982616 | 84000 | 0.0002771202 | 70000 | -2.04215e-05 | 66000 | -7.9792e-05 | 66000 | -0.000109495 | 68000 | -9.96117e-05 | 68000 | -7.980972e-05 | 66000 | -8.969301e-05 | 66000 | -0.000139198
70000 | -1.844128e-05 | 70000 | -1.324507e-05 | 78000 | 6.896144e-05 | 84000 | 0.0001982616 | 84000 | 0.0002771202 | 70000 | -2.04215e-05 | 66000 | -7.9792e-05 | 66000 | -9.9594e-05 | 68000 | -9.96117e-05 | 68000 | -7.980972e-05 | 68000 | -8.971071e-05 | 66000 | -0.000139198
70000 | -1.844128e-05 | 70000 | -1.324507e-05 | 78000 | 6.896144e-05 | 82000 | 0.0001982793 | 84000 | 0.0002771202 | 70000 | -2.04215e-05 | 66000 | -7.9792e-05 | 66000 | -9.9594e-05 | 68000 | -7.980972e-05 | 68000 | -7.980972e-05 | 66000 | -8.969301e-05 | 64000 | -0.0001391803
70000 | -1.844128e-05 | 70000 | -1.324507e-05 | 80000 | 6.894374e-05 | 84000 | 0.0001982616 | 82000 | 0.0002970561 | 70000 | -2.04215e-05 | 66000 | -7.9792e-05 | 66000 | -9.9594e-05 | 68000 | -9.96117e-05 | 70000 | -6.992643e-05 | 68000 | -7.980972e-05 | 64000 | -0.0001391803
70000 | -1.844128e-05 | 70000 | -1.324507e-05 | 78000 | 6.896144e-05 | 84000 | 0.0001982616 | 84000 | 0.0002771202 | 70000 | -2.04215e-05 | 68000 | -7.98097e-05 | 66000 | -0.000109495 | 68000 | -9.96117e-05 | 68000 | -7.980972e-05 | 66000 | -7.979202e-05 | 64000 | -0.0001391803
70000 | -1.844128e-05 | 70000 | -1.324507e-05 | 78000 | 6.896144e-05 | 84000 | 0.0001982616 | 84000 | 0.0002970207 | 70000 | -2.04215e-05 | 66000 | -7.9792e-05 | 66000 | -9.9594e-05 | 68000 | -7.980972e-05 | 68000 | -7.980972e-05 | 68000 | -7.980972e-05 | 66000 | -0.000139198
70000 | -1.844128e-05 | 70000 | -1.324507e-05 | 78000 | 6.896144e-05 | 84000 | 0.0001982616 | 84000 | 0.0002970207 | 70000 | -2.04215e-05 | 66000 | -7.9792e-05 | 66000 | -9.9594e-05 | 68000 | -9.96117e-05 | 68000 | -7.980972e-05 | 68000 | -7.980972e-05 | 64000 | -0.0001391803
70000 | -1.844128e-05 | 70000 | -1.324507e-05 | 78000 | 6.896144e-05 | 84000 | 0.0001982616 | 82000 | 0.0002970561 | 70000 | -2.04215e-05 | 66000 | -7.9792e-05 | 66000 | -9.9594e-05 | 68000 | -7.980972e-05 | 68000 | -6.990873e-05 | 68000 | -7.980972e-05 | 64000 | -0.0001193783
70000 | -1.844128e-05 | 70000 | -1.225005e-05 | 80000 | 6.894374e-05 | 86000 | 0.0001982439 | 84000 | 0.0002970207 | 70000 | -2.04215e-05 | 66000 | -7.9792e-05 | 66000 | -9.9594e-05 | 68000 | -9.96117e-05 | 68000 | -6.990873e-05 | 68000 | -8.971071e-05 | 66000 | -0.000139198
70000 | -1.844128e-05 | 70000 | -1.324507e-05 | 80000 | 6.894374e-05 | 86000 | 0.0001982439 | 82000 | 0.0002771556 | 70000 | -2.04215e-05 | 66000 | -7.9792e-05 | 66000 | -9.9594e-05 | 68000 | -9.96117e-05 | 68000 | -6.990873e-05 | 68000 | -7.980972e-05 | 66000 | -0.000139198
70000 | -1.844128e-05 | 70000 | -1.324507e-05 | 80000 | 6.894374e-05 | 84000 | 0.0001982616 | 84000 | 0.0002771202 | 70000 | -2.04215e-05 | 66000 | -7.9792e-05 | 66000 | -9.9594e-05 | 68000 | -7.980972e-05 | 70000 | -6.992643e-05 | 66000 | -7.979202e-05 | 66000 | -0.000139198
70000 | -1.844128e-05 | 70000 | -1.324507e-05 | 78000 | 6.896144e-05 | 86000 | 0.0001982439 | 84000 | 0.0002771202 | 70000 | -2.04215e-05 | 68000 | -7.98097e-05 | 66000 | -9.9594e-05 | 68000 | -9.96117e-05 | 68000 | -6.990873e-05 | 66000 | -7.979202e-05 | 64000 | -0.0001391803
70000 | -1.844128e-05 | 70000 | -1.324507e-05 | 78000 | 6.896144e-05 | 86000 | 0.0001982439 | 84000 | 0.0002970207 | 70000 | -2.04215e-05 | 66000 | -7.9792e-05 | 66000 | -9.9594e-05 | 68000 | -7.980972e-05 | 70000 | -6.992643e-05 | 68000 | -7.980972e-05 | 66000 | -0.000139198
70000 | -1.844128e-05 | 70000 | -1.324507e-05 | 78000 | 6.896144e-05 | 84000 | 0.0002082118 | 84000 | 0.0002970207 | 70000 | -2.04215e-05 | 68000 | -7.98097e-05 | 66000 | -9.9594e-05 | 68000 | -7.980972e-05 | 68000 | -6.990873e-05 | 68000 | -7.980972e-05 | 66000 | -0.000139198
70000 | -1.844128e-05 | 70000 | -1.324507e-05 | 80000 | 6.894374e-05 | 86000 | 0.0001982439 | 84000 | 0.0002970207 | 70000 | -2.04215e-05 | 66000 | -5.999e-05 | 66000 | -9.9594e-05 | 68000 | -7.980972e-05 | 70000 | -6.992643e-05 | 68000 | -8.971071e-05 | 64000 | -0.0001391803
70000 | -1.844128e-05 | 70000 | -1.324507e-05 | 78000 | 6.896144e-05 | 86000 | 0.0001982439 | 84000 | 0.0002970207 | 70000 | -1.94314e-05 | 68000 | -7.98097e-05 | 66000 | -9.9594e-05 | 70000 | -7.982742e-05 | 68000 | -6.990873e-05 | 68000 | -8.971071e-05 | 64000 | -0.0001391803
70000 | -1.844128e-05 | 70000 | -1.225005e-05 | 78000 | 6.896144e-05 | 84000 | 0.0002082118 | 86000 | 0.0002969853 | 70000 | -1.94314e-05 | 66000 | -5.999e-05 | 66000 | -9.9594e-05 | 68000 | -9.96117e-05 | 68000 | -7.980972e-05 | 68000 | -8.971071e-05 | 66000 | -0.000139198
70000 | -1.943138e-05 | 70000 | -1.324507e-05 | 80000 | 6.894374e-05 | 84000 | 0.0001982616 | 86000 | 0.0002969853 | 70000 | -2.04215e-05 | 66000 | -5.999e-05 | 66000 | -9.9594e-05 | 68000 | -7.980972e-05 | 70000 | -6.992643e-05 | 68000 | -8.971071e-05 | 66000 | -0.000139198
68000 | -1.842358e-05 | 70000 | -1.324507e-05 | 78000 | 6.896144e-05 | 86000 | 0.0002081941 | 86000 | 0.0002969853 | 70000 | -2.14116e-05 | 68000 | -7.98097e-05 | 66000 | -9.9594e-05 | 68000 | -7.980972e-05 | 68000 | -6.990873e-05 | 68000 | -8.971071e-05 | 64000 | -0.0001193783
70000 | -1.844128e-05 | 70000 | -1.324507e-05 | 80000 | 6.894374e-05 | 84000 | 0.0002082118 | 86000 | 0.0002969853 | 70000 | -2.04215e-05 | 66000 | -7.9792e-05 | 66000 | -9.9594e-05 | 70000 | -7.982742e-05 | 68000 | -6.990873e-05 | 68000 | -8.971071e-05 | 64000 | -0.0001391803
70000 | -1.844128e-05 | 70000 | -1.324507e-05 | 80000 | 6.894374e-05 | 84000 | 0.0002082118 | 84000 | 0.0002970207 | 70000 | -2.04215e-05 | 68000 | -7.98097e-05 | 66000 | -9.9594e-05 | 70000 | -7.982742e-05 | 70000 | -6.992643e-05 | 68000 | -7.980972e-05 | 66000 | -0.000139198
70000 | -1.844128e-05 | 70000 | -1.324507e-05 | 78000 | 6.896144e-05 | 86000 | 0.0002081941 | 84000 | 0.0002970207 | 70000 | -2.04215e-05 | 66000 | -7.9792e-05 | 68000 | -9.96117e-05 | 68000 | -7.980972e-05 | 68000 | -6.990873e-05 | 68000 | -7.980972e-05 | 66000 | -0.000119396
70000 | -1.844128e-05 | 70000 | -1.225005e-05 | 80000 | 6.894374e-05 | 86000 | 0.0002181444 | 86000 | 0.0002969853 | 70000 | -2.04215e-05 | 66000 | -5.999e-05 | 66000 | -9.9594e-05 | 68000 | -7.980972e-05 | 68000 | -6.990873e-05 | 68000 | -7.980972e-05 | 66000 | -0.000139198
70000 | -1.943138e-05 | 70000 | -1.324507e-05 | 80000 | 6.894374e-05 | 86000 | 0.0001982439 | 86000 | 0.0002969853 | 70000 | -2.04215e-05 | 68000 | -7.98097e-05 | 66000 | -9.9594e-05 | 70000 | -9.96294e-05 | 68000 | -6.990873e-05 | 68000 | -7.980972e-05 | 66000 | -0.000139198
70000 | -1.844128e-05 | 70000 | -1.324507e-05 | 80000 | 6.894374e-05 | 84000 | 0.0002082118 | 84000 | 0.0002970207 | 70000 | -2.04215e-05 | 66000 | -7.9792e-05 | 66000 | -9.9594e-05 | 68000 | -7.980972e-05 | 70000 | -6.992643e-05 | 68000 | -7.980972e-05 | 66000 | -0.000139198
70000 | -1.844128e-05 | 70000 | -1.324507e-05 | 78000 | 6.896144e-05 | 86000 | 0.0001982439 | 86000 | 0.0002969853 | 70000 | -2.04215e-05 | 68000 | -7.98097e-05 | 66000 | -9.9594e-05 | 70000 | -7.982742e-05 | 70000 | -6.992643e-05 | 68000 | -7.980972e-05 | 66000 | -0.000119396
70000 | -1.844128e-05 | 70000 | -1.324507e-05 | 78000 | 6.896144e-05 | 86000 | 0.0002081941 | 84000 | 0.0002970207 | 70000 | -2.04215e-05 | 68000 | -6.00077e-05 | 66000 | -9.9594e-05 | 68000 | -9.96117e-05 | 70000 | -6.992643e-05 | 68000 | -7.980972e-05 | 66000 | -0.000119396
70000 | -1.844128e-05 | 70000 | -1.324507e-05 | 80000 | 6.894374e-05 | 84000 | 0.0002082118 | 84000 | 0.0002970207 | 70000 | -1.94314e-05 | 68000 | -7.98097e-05 | 66000 | -9.9594e-05 | 68000 | -7.980972e-05 | 68000 | -6.990873e-05 | 68000 | -7.980972e-05 | 66000 | -0.000139198
70000 | -1.844128e-05 | 70000 | -1.324507e-05 | 80000 | 7.889399e-05 | 84000 | 0.0002082118 | 86000 | 0.0002969853 | 70000 | -2.04215e-05 | 66000 | -5.999e-05 | 66000 | -9.9594e-05 | 68000 | -7.980972e-05 | 70000 | -6.992643e-05 | 68000 | -7.980972e-05 | 66000 | -0.000139198
70000 | -1.844128e-05 | 70000 | -1.324507e-05 | 80000 | 6.894374e-05 | 86000 | 0.0001982439 | 86000 | 0.0002969853 | 70000 | -2.04215e-05 | 68000 | -6.00077e-05 | 66000 | -9.9594e-05 | 70000 | -7.982742e-05 | 70000 | -6.992643e-05 | 68000 | -7.980972e-05 | 64000 | -0.0001391803
70000 | -1.844128e-05 | 70000 | -1.225005e-05 | 80000 | 6.894374e-05 | 84000 | 0.0002082118 | 86000 | 0.0002969853 | 70000 | -2.04215e-05 | 66000 | -5.999e-05 | 66000 | -9.9594e-05 | 70000 | -7.982742e-05 | 68000 | -6.990873e-05 | 68000 | -7.980972e-05 | 66000 | -0.000119396
70000 | -1.844128e-05 | 70000 | -1.324507e-05 | 80000 | 7.889399e-05 | 86000 | 0.0002081941 | 86000 | 0.0002969853 | 70000 | -2.04215e-05 | 68000 | -6.00077e-05 | 66000 | -9.9594e-05 | 70000 | -7.982742e-05 | 70000 | -6.992643e-05 | 68000 | -7.980972e-05 | 66000 | -0.000119396
70000 | -1.844128e-05 | 70000 | -1.324507e-05 | 80000 | 6.894374e-05 | 86000 | 0.0002081941 | 86000 | 0.0002969853 | 70000 | -2.04215e-05 | 68000 | -6.00077e-05 | 66000 | -9.9594e-05 | 70000 | -7.982742e-05 | 70000 | -6.992643e-05 | 68000 | -7.980972e-05 | 66000 | -0.000139198
70000 | -1.844128e-05 | 70000 | -1.324507e-05 | 80000 | 6.894374e-05 | 86000 | 0.0002181444 | 86000 | 0.0002969853 | 70000 | -2.04215e-05 | 66000 | -5.999e-05 | 68000 | -9.96117e-05 | 70000 | -7.982742e-05 | 70000 | -6.992643e-05 | 68000 | -7.980972e-05 | 66000 | -0.000119396
70000 | -1.844128e-05 | 70000 | -1.324507e-05 | 80000 | 6.894374e-05 | 86000 | 0.0002181444 | 86000 | 0.0002969853 | 70000 | -2.04215e-05 | 68000 | -6.00077e-05 | 66000 | -9.9594e-05 | 68000 | -7.980972e-05 | 70000 | -6.992643e-05 | 68000 | -7.980972e-05 | 66000 | -0.000119396
70000 | -1.844128e-05 | 70000 | -1.225005e-05 | 80000 | 7.889399e-05 | 84000 | 0.0002082118 | 86000 | 0.0002969853 | 70000 | -2.04215e-05 | 68000 | -6.00077e-05 | 66000 | -9.9594e-05 | 70000 | -7.982742e-05 | 70000 | -6.992643e-05 | 68000 | -7.980972e-05 | 66000 | -0.000119396
70000 | -1.844128e-05 | 70000 | -1.225005e-05 | 80000 | 6.894374e-05 | 84000 | 0.0002181621 | 86000 | 0.0002969853 | 70000 | -2.04215e-05 | 68000 | -6.00077e-05 | 66000 | -9.9594e-05 | 70000 | -7.982742e-05 | 70000 | -6.992643e-05 | 70000 | -7.982742e-05 | 66000 | -0.000119396
70000 | -1.844128e-05 | 70000 | -1.225005e-05 | 80000 | 7.889399e-05 | 86000 | 0.0002081941 | 86000 | 0.0003168858 | 70000 | -2.04215e-05 | 68000 | -6.00077e-05 | 66000 | -9.9594e-05 | 68000 | -7.980972e-05 | 70000 | -6.992643e-05 | 68000 | -7.980972e-05 | 66000 | -0.000119396
70000 | -1.844128e-05 | 70000 | -1.324507e-05 | 80000 | 6.894374e-05 | 86000 | 0.0002181444 | 86000 | 0.0003168858 | 70000 | -2.04215e-05 | 68000 | -6.00077e-05 | 66000 | -9.9594e-05 | 70000 | -7.982742e-05 | 70000 | -6.992643e-05 | 70000 | -7.982742e-05 | 66000 | -0.000119396
70000 | -1.844128e-05 | 70000 | -1.324507e-05 | 80000 | 6.894374e-05 | 86000 | 0.0002181444 | 86000 | 0.0002969853 | 70000 | -1.94314e-05 | 68000 | -6.00077e-05 | 66000 | -9.9594e-05 | 68000 | -7.980972e-05 | 70000 | -6.992643e-05 | 68000 | -7.980972e-05 | 66000 | -0.000119396
70000 | -1.844128e-05 | 70000 | -1.225005e-05 | 80000 | 6.894374e-05 | 86000 | 0.0002181444 | 86000 | 0.0003168858 | 70000 | -2.04215e-05 | 66000 | -5.999e-05 | 68000 | -9.96117e-05 | 70000 | -7.982742e-05 | 70000 | -6.992643e-05 | 68000 | -7.980972e-05 | 66000 | -0.000119396
70000 | -1.844128e-05 | 70000 | -1.225005e-05 | 80000 | 7.889399e-05 | 86000 | 0.0002181444 | 86000 | 0.0003168858 | 70000 | -2.04215e-05 | 68000 | -6.00077e-05 | 66000 | -9.9594e-05 | 70000 | -7.982742e-05 | 70000 | -6.992643e-05 | 68000 | -7.980972e-05 | 66000 | -0.000139198
70000 | -1.844128e-05 | 70000 | -1.225005e-05 | 80000 | 7.889399e-05 | 86000 | 0.0002181444 | 86000 | 0.0003168858 | 70000 | -1.94314e-05 | 68000 | -6.00077e-05 | 66000 | -9.9594e-05 | 70000 | -7.982742e-05 | 70000 | -6.992643e-05 | 68000 | -7.980972e-05 | 66000 | -0.000119396
70000 | -1.844128e-05 | 70000 | -1.225005e-05 | 80000 | 6.894374e-05 | 86000 | 0.0002181444 | 86000 | 0.0003168858 | 70000 | -1.94314e-05 | 66000 | -5.999e-05 | 66000 | -9.9594e-05 | 70000 | -7.982742e-05 | 70000 | -6.992643e-05 | 68000 | -7.980972e-05 | 66000 | -0.000119396
70000 | -1.844128e-05 | 70000 | -1.225005e-05 | 80000 | 7.889399e-05 | 86000 | 0.0002181444 | 86000 | 0.0003168858 | 70000 | -1.94314e-05 | 68000 | -6.00077e-05 | 66000 | -9.9594e-05 | 70000 | -7.982742e-05 | 70000 | -6.992643e-05 | 68000 | -7.980972e-05 | 66000 | -0.000119396
70000 | -1.844128e-05 | 70000 | -1.324507e-05 | 80000 | 7.889399e-05 | 86000 | 0.0002181444 | 86000 | 0.0003168858 | 70000 | -1.94314e-05 | 68000 | -6.00077e-05 | 68000 | -9.96117e-05 | 70000 | -7.982742e-05 | 70000 | -6.992643e-05 | 68000 | -6.990873e-05 | 66000 | -0.000119396
70000 | -1.745118e-05 | 70000 | -1.225005e-05 | 80000 | 7.889399e-05 | 86000 | 0.0002181444 | 86000 | 0.0002969853 | 70000 | -1.94314e-05 | 68000 | -6.00077e-05 | 68000 | -9.96117e-05 | 70000 | -7.982742e-05 | 70000 | -6.992643e-05 | 70000 | -7.982742e-05 | 66000 | -0.000119396
70000 | -1.844128e-05 | 70000 | -1.225005e-05 | 80000 | 7.889399e-05 | 86000 | 0.0002280946 | 86000 | 0.0003168858 | 70000 | -2.04215e-05 | 68000 | -6.00077e-05 | 66000 | -9.9594e-05 | 70000 | -7.982742e-05 | 70000 | -6.992643e-05 | 68000 | -6.990873e-05 | 66000 | -0.000119396
70000 | -1.844128e-05 | 70000 | -1.225005e-05 | 80000 | 7.889399e-05 | 86000 | 0.0002181444 | 86000 | 0.0003168858 | 70000 | -1.94314e-05 | 68000 | -6.00077e-05 | 66000 | -9.9594e-05 | 70000 | -7.982742e-05 | 70000 | -6.992643e-05 | 68000 | -7.980972e-05 | 66000 | -0.000119396
70000 | -1.844128e-05 | 70000 | -1.324507e-05 | 80000 | 7.889399e-05 | 86000 | 0.0002181444 | 86000 | 0.0002969853 | 70000 | -1.94314e-05 | 68000 | -6.00077e-05 | 66000 | -9.9594e-05 | 70000 | -6.002544e-05 | 70000 | -6.992643e-05 | 68000 | -7.980972e-05 | 66000 | -0.000119396
70000 | -1.844128e-05 | 70000 | -1.225005e-05 | 80000 | 7.889399e-05 | 86000 | 0.0002280946 | 88000 | 0.0003168504 | 70000 | -1.94314e-05 | 68000 | -6.00077e-05 | 66000 | -9.9594e-05 | 70000 | -7.982742e-05 | 70000 | -6.992643e-05 | 68000 | -7.980972e-05 | 66000 | -0.000119396
70000 | -1.844128e-05 | 70000 | -1.225005e-05 | 80000 | 7.889399e-05 | 86000 | 0.0002181444 | 86000 | 0.0003168858 | 70000 | -2.04215e-05 | 68000 | -6.00077e-05 | 68000 | -9.96117e-05 | 68000 | -7.980972e-05 | 70000 | -6.992643e-05 | 70000 | -6.992643e-05 | 66000 | -0.000119396
70000 | -1.844128e-05 | 72000 | -1.225005e-05 | 80000 | 7.889399e-05 | 86000 | 0.0002181444 | 86000 | 0.0003168858 | 70000 | -2.04215e-05 | 68000 | -6.00077e-05 | 68000 | -9.96117e-05 | 70000 | -6.002544e-05 | 70000 | -6.992643e-05 | 68000 | -7.980972e-05 | 66000 | -0.000119396
70000 | -1.745118e-05 | 70000 | -1.225005e-05 | 80000 | 7.889399e-05 | 86000 | 0.0002280946 | 86000 | 0.0003168858 | 70000 | -2.04215e-05 | 68000 | -6.00077e-05 | 66000 | -9.9594e-05 | 70000 | -7.982742e-05 | 70000 | -6.992643e-05 | 68000 | -6.990873e-05 | 66000 | -0.000119396
70000 | -1.844128e-05 | 70000 | -1.325392e-05 | 80000 | 7.889399e-05 | 86000 | 0.0002280946 | 86000 | 0.0003168858 | 70000 | -1.94314e-05 | 68000 | -6.00077e-05 | 68000 | -9.96117e-05 | 68000 | -6.000774e-05 | 70000 | -6.992643e-05 | 68000 | -7.980972e-05 | 66000 | -0.000119396
70000 | -1.844128e-05 | 70000 | -1.225005e-05 | 82000 | 7.887629e-05 | 86000 | 0.0002280946 | 86000 | 0.0003168858 | 70000 | -1.94314e-05 | 68000 | -6.00077e-05 | 66000 | -9.9594e-05 | 70000 | -7.982742e-05 | 70000 | -6.992643e-05 | 68000 | -6.990873e-05 | 66000 | -0.000119396
70000 | -1.844128e-05 | 70000 | -1.324507e-05 | 80000 | 7.889399e-05 | 86000 | 0.0002181444 | 86000 | 0.0003168858 | 70000 | -2.04215e-05 | 68000 | -6.00077e-05 | 68000 | -9.96117e-05 | 70000 | -7.982742e-05 | 70000 | -6.992643e-05 | 68000 | -7.980972e-05 | 68000 | -0.0001194137
70000 | -1.844128e-05 | 70000 | -1.225005e-05 | 80000 | 7.889399e-05 | 86000 | 0.0002181444 | 88000 | 0.0002969499 | 70000 | -2.04215e-05 | 68000 | -6.00077e-05 | 68000 | -9.96117e-05 | 70000 | -6.002544e-05 | 70000 | -6.992643e-05 | 68000 | -7.980972e-05 | 66000 | -0.000119396
70000 | -1.745118e-05 | 70000 | -1.324507e-05 | 82000 | 7.887629e-05 | 86000 | 0.0002280946 | 86000 | 0.0003168858 | 70000 | -1.94314e-05 | 68000 | -6.00077e-05 | 68000 | -9.96117e-05 | 70000 | -7.982742e-05 | 70000 | -6.992643e-05 | 68000 | -6.990873e-05 | 66000 | -0.000119396
70000 | -1.745118e-05 | 72000 | -1.225005e-05 | 80000 | 7.889399e-05 | 88000 | 0.0002280769 | 86000 | 0.0003168858 | 72000 | -2.04392e-05 | 68000 | -6.00077e-05 | 68000 | -9.96117e-05 | 70000 | -7.982742e-05 | 70000 | -6.992643e-05 | 68000 | -7.980972e-05 | 68000 | -0.0001194137
70000 | -1.844128e-05 | 70000 | -1.225005e-05 | 82000 | 7.887629e-05 | 86000 | 0.0002280946 | 86000 | 0.0003168858 | 70000 | -1.94314e-05 | 68000 | -6.00077e-05 | 66000 | -9.9594e-05 | 70000 | -7.982742e-05 | 70000 | -6.992643e-05 | 68000 | -7.980972e-05 | 66000 | -0.000119396
70000 | -1.844128e-05 | 70000 | -1.22589e-05 | 80000 | 7.889399e-05 | 86000 | 0.0002280946 | 86000 | 0.0003168858 | 70000 | -1.94314e-05 | 68000 | -6.00077e-05 | 66000 | -9.9594e-05 | 70000 | -6.002544e-05 | 70000 | -6.992643e-05 | 68000 | -7.980972e-05 | 66000 | -9.9594e-05
70000 | -1.745118e-05 | 70000 | -1.225005e-05 | 82000 | 7.887629e-05 | 86000 | 0.0002280946 | 88000 | 0.0003168504 | 70000 | -2.04215e-05 | 68000 | -6.00077e-05 | 68000 | -9.96117e-05 | 70000 | -6.002544e-05 | 70000 | -6.992643e-05 | 68000 | -6.990873e-05 | 66000 | -0.000119396
70000 | -1.844128e-05 | 70000 | -1.324507e-05 | 82000 | 7.887629e-05 | 86000 | 0.0002280946 | 88000 | 0.0003168504 | 72000 | -1.94491e-05 | 68000 | -6.00077e-05 | 68000 | -9.96117e-05 | 70000 | -6.002544e-05 | 70000 | -6.992643e-05 | 68000 | -7.980972e-05 | 66000 | -0.000119396
70000 | -1.745118e-05 | 70000 | -1.225005e-05 | 82000 | 7.887629e-05 | 86000 | 0.0002280946 | 88000 | 0.0003168504 | 70000 | -1.94314e-05 | 68000 | -6.00077e-05 | 68000 | -9.96117e-05 | 70000 | -6.002544e-05 | 70000 | -6.992643e-05 | 68000 | -6.990873e-05 | 66000 | -9.9594e-05
70000 | -1.745118e-05 | 70000 | -1.225005e-05 | 80000 | 7.889399e-05 | 86000 | 0.0002280946 | 88000 | 0.0003168504 | 70000 | -1.94314e-05 | 68000 | -6.00077e-05 | 68000 | -9.96117e-05 | 70000 | -6.002544e-05 | 70000 | -6.992643e-05 | 68000 | -7.980972e-05 | 66000 | -0.000119396
70000 | -1.844128e-05 | 70000 | -1.225005e-05 | 82000 | 7.887629e-05 | 86000 | 0.0002181444 | 88000 | 0.0003168504 | 70000 | -1.94314e-05 | 68000 | -6.00077e-05 | 66000 | -9.9594e-05 | 70000 | -6.002544e-05 | 70000 | -6.992643e-05 | 68000 | -6.990873e-05 | 66000 | -0.000119396
70000 | -1.844128e-05 | 70000 | -1.225005e-05 | 80000 | 7.889399e-05 | 86000 | 0.0002280946 | 88000 | 0.0003168504 | 70000 | -1.94314e-05 | 68000 | -6.00077e-05 | 68000 | -9.96117e-05 | 70000 | -7.982742e-05 | 70000 | -6.992643e-05 | 68000 | -6.990873e-05 | 66000 | -0.000119396
70000 | -1.745118e-05 | 70000 | -1.225005e-05 | 80000 | 7.889399e-05 | 86000 | 0.0002280946 | 86000 | 0.0003168858 | 70000 | -1.94314e-05 | 68000 | -6.00077e-05 | 68000 | -9.96117e-05 | 70000 | -6.002544e-05 | 70000 | -6.992643e-05 | 68000 | -7.980972e-05 | 68000 | -0.0001194137
70000 | -1.745118e-05 | 70000 | -1.225005e-05 | 80000 | 7.889399e-05 | 86000 | 0.0002280946 | 88000 | 0.0003168504 | 70000 | -1.94314e-05 | 68000 | -6.00077e-05 | 68000 | -9.96117e-05 | 70000 | -7.982742e-05 | 70000 | -6.992643e-05 | 70000 | -6.992643e-05 | 66000 | -0.000119396
70000 | -1.844128e-05 | 70000 | -1.225005e-05 | 80000 | 7.889399e-05 | 86000 | 0.0002280946 | 88000 | 0.0003168504 | 70000 | -1.94314e-05 | 68000 | -6.00077e-05 | 68000 | -9.96117e-05 | 70000 | -6.002544e-05 | 70000 | -6.992643e-05 | 68000 | -7.980972e-05 | 66000 | -0.000119396
70000 | -1.745118e-05 | 72000 | -1.225005e-05 | 80000 | 7.889399e-05 | 86000 | 0.0002280946 | 88000 | 0.0003168504 | 70000 | -1.94314e-05 | 68000 | -6.00077e-05 | 68000 | -9.96117e-05 | 70000 | -6.002544e-05 | 70000 | -6.992643e-05 | 68000 | -7.980972e-05 | 66000 | -0.000119396
70000 | -1.745118e-05 | 70000 | -1.225005e-05 | 82000 | 7.887629e-05 | 86000 | 0.0002280946 | 88000 | 0.0003168504 | 70000 | -1.94314e-05 | 68000 | -6.00077e-05 | 68000 | -9.96117e-05 | 70000 | -6.002544e-05 | 70000 | -6.992643e-05 | 68000 | -6.990873e-05 | 68000 | -9.96117e-05
70000 | -1.745118e-05 | 72000 | -1.325392e-05 | 82000 | 7.887629e-05 | 86000 | 0.0002280946 | 88000 | 0.0003168504 | 70000 | -1.94314e-05 | 70000 | -6.00254e-05 | 68000 | -9.96117e-05 | 70000 | -6.002544e-05 | 70000 | -6.992643e-05 | 70000 | -6.992643e-05 | 68000 | -9.96117e-05
70000 | -1.745118e-05 | 70000 | -1.125502e-05 | 80000 | 7.889399e-05 | 86000 | 0.0002280946 | 88000 | 0.0003168504 | 70000 | -1.94314e-05 | 68000 | -6.00077e-05 | 68000 | -9.96117e-05 | 70000 | -7.982742e-05 | 70000 | -6.992643e-05 | 68000 | -6.990873e-05 | 66000 | -0.000119396
72000 | -1.746888e-05 | 72000 | -1.22589e-05 | 80000 | 7.889399e-05 | 86000 | 0.0002280946 | 86000 | 0.0003168858 | 72000 | -1.94491e-05 | 68000 | -6.00077e-05 | 66000 | -9.9594e-05 | 70000 | -6.002544e-05 | 70000 | -6.992643e-05 | 68000 | -6.990873e-05 | 68000 | -0.0001194137
70000 | -1.745118e-05 | 70000 | -1.225005e-05 | 80000 | 7.889399e-05 | 86000 | 0.0002280946 | 88000 | 0.0003168504 | 70000 | -1.94314e-05 | 68000 | -6.00077e-05 | 68000 | -9.96117e-05 | 70000 | -6.002544e-05 | 70000 | -6.992643e-05 | 68000 | -6.990873e-05 | 68000 | -9.96117e-05
70000 | -1.745118e-05 | 72000 | -1.22589e-05 | 80000 | 7.889399e-05 | 88000 | 0.0002280769 | 88000 | 0.0003168504 | 72000 | -1.94491e-05 | 68000 | -6.00077e-05 | 68000 | -9.96117e-05 | 70000 | -6.002544e-05 | 70000 | -6.992643e-05 | 68000 | -6.990873e-05 | 66000 | -0.000119396
70000 | -1.844128e-05 | 70000 | -1.225005e-05 | 80000 | 8.884424e-05 | 88000 | 0.0002280769 | 88000 | 0.0003168504 | 70000 | -1.94314e-05 | 68000 | -6.00077e-05 | 68000 | -9.96117e-05 | 70000 | -6.002544e-05 | 70000 | -6.992643e-05 | 70000 | -6.992643e-05 | 68000 | -9.96117e-05
70000 | -1.844128e-05 | 70000 | -1.22589e-05 | 80000 | 7.889399e-05 | 86000 | 0.0002280946 | 88000 | 0.0003168504 | 70000 | -1.94314e-05 | 68000 | -6.00077e-05 | 68000 | -9.96117e-05 | 70000 | -6.002544e-05 | 70000 | -6.002544e-05 | 70000 | -6.992643e-05 | 68000 | -9.96117e-05
70000 | -1.745118e-05 | 70000 | -1.225005e-05 | 82000 | 7.887629e-05 | 88000 | 0.0002280769 | 88000 | 0.0003168504 | 70000 | -1.94314e-05 | 68000 | -6.00077e-05 | 68000 | -9.96117e-05 | 70000 | -6.002544e-05 | 70000 | -6.992643e-05 | 70000 | -6.992643e-05 | 66000 | -9.9594e-05
70000 | -1.844128e-05 | 70000 | -1.225005e-05 | 80000 | 7.889399e-05 | 86000 | 0.0002280946 | 88000 | 0.0003168504 | 70000 | -1.94314e-05 | 68000 | -6.00077e-05 | 68000 | -9.96117e-05 | 70000 | -6.002544e-05 | 70000 | -6.002544e-05 | 70000 | -6.992643e-05 | 68000 | -0.0001194137
70000 | -1.745118e-05 | 70000 | -1.225005e-05 | 82000 | 8.882654e-05 | 86000 | 0.0002280946 | 88000 | 0.0003168504 | 70000 | -1.94314e-05 | 70000 | -6.00254e-05 | 68000 | -9.96117e-05 | 70000 | -6.002544e-05 | 70000 | -6.002544e-05 | 68000 | -6.990873e-05 | 68000 | -0.0001194137
70000 | -1.745118e-05 | 70000 | -1.225005e-05 | 80000 | 7.889399e-05 | 86000 | 0.0002380449 | 88000 | 0.0003168504 | 70000 | -1.94314e-05 | 70000 | -6.00254e-05 | 68000 | -9.96117e-05 | 70000 | -6.002544e-05 | 70000 | -6.992643e-05 | 68000 | -6.990873e-05 | 68000 | -0.0001194137
70000 | -1.745118e-05 | 70000 | -1.225005e-05 | 80000 | 7.889399e-05 | 86000 | 0.0002280946 | 88000 | 0.0003168504 | 70000 | -1.94314e-05 | 68000 | -6.00077e-05 | 68000 | -9.96117e-05 | 70000 | -6.002544e-05 | 70000 | -6.992643e-05 | 70000 | -6.992643e-05 | 68000 | -0.0001194137
70000 | -1.844128e-05 | 72000 | -1.225005e-05 | 82000 | 8.882654e-05 | 88000 | 0.0002280769 | 88000 | 0.0003168504 | 70000 | -1.94314e-05 | 70000 | -6.00254e-05 | 68000 | -9.96117e-05 | 70000 | -6.002544e-05 | 70000 | -6.992643e-05 | 70000 | -6.992643e-05 | 68000 | -0.0001194137
70000 | -1.745118e-05 | 72000 | -1.225005e-05 | 80000 | 8.884424e-05 | 88000 | 0.0002280769 | 88000 | 0.0003168504 | 72000 | -1.94491e-05 | 68000 | -6.00077e-05 | 68000 | -9.96117e-05 | 70000 | -6.002544e-05 | 70000 | -6.002544e-05 | 68000 | -6.990873e-05 | 68000 | -0.0001194137
70000 | -1.745118e-05 | 70000 | -1.22589e-05 | 82000 | 8.882654e-05 | 88000 | 0.0002280769 | 88000 | 0.0003168504 | 70000 | -1.94314e-05 | 68000 | -6.00077e-05 | 68000 | -9.96117e-05 | 70000 | -6.002544e-05 | 70000 | -6.002544e-05 | 70000 | -6.992643e-05 | 68000 | -0.0001194137
70000 | -1.745118e-05 | 72000 | -1.22589e-05 | 82000 | 7.887629e-05 | 88000 | 0.0002280769 | 88000 | 0.0003168504 | 70000 | -1.94314e-05 | 68000 | -6.00077e-05 | 68000 | -9.96117e-05 | 70000 | -6.002544e-05 | 70000 | -6.002544e-05 | 68000 | -6.990873e-05 | 68000 | -0.0001194137
70000 | -1.745118e-05 | 72000 | -1.225005e-05 | 80000 | 8.884424e-05 | 88000 | 0.0002280769 | 88000 | 0.0003367509 | 70000 | -1.94314e-05 | 68000 | -6.00077e-05 | 68000 | -9.96117e-05 | 70000 | -6.002544e-05 | 70000 | -6.002544e-05 | 68000 | -6.990873e-05 | 68000 | -0.0001194137
72000 | -1.746888e-05 | 72000 | -1.126387e-05 | 82000 | 8.882654e-05 | 88000 | 0.0002280769 | 88000 | 0.0003367509 | 70000 | -1.94314e-05 | 68000 | -6.00077e-05 | 68000 | -9.96117e-05 | 70000 | -6.002544e-05 | 70000 | -5.012445e-05 | 68000 | -6.990873e-05 | 68000 | -0.0001194137
70000 | -1.745118e-05 | 70000 | -1.22589e-05 | 80000 | 8.884424e-05 | 90000 | 0.0002280592 | 88000 | 0.0003168504 | 70000 | -1.94314e-05 | 70000 | -6.00254e-05 | 68000 | -9.96117e-05 | 70000 | -6.002544e-05 | 70000 | -6.002544e-05 | 68000 | -6.990873e-05 | 68000 | -0.0001194137
70000 | -1.745118e-05 | 70000 | -1.22589e-05 | 82000 | 7.887629e-05 | 86000 | 0.0002280946 | 88000 | 0.0003367509 | 72000 | -1.94491e-05 | 68000 | -6.00077e-05 | 68000 | -9.96117e-05 | 70000 | -6.002544e-05 | 70000 | -6.002544e-05 | 70000 | -6.992643e-05 | 68000 | -9.96117e-05
70000 | -1.745118e-05 | 72000 | -1.225005e-05 | 80000 | 8.884424e-05 | 88000 | 0.0002380272 | 88000 | 0.0003168504 | 72000 | -1.94491e-05 | 70000 | -6.00254e-05 | 68000 | -9.96117e-05 | 70000 | -6.002544e-05 | 70000 | -6.002544e-05 | 70000 | -6.992643e-05 | 66000 | -9.9594e-05
70000 | -1.745118e-05 | 70000 | -1.225005e-05 | 82000 | 8.882654e-05 | 88000 | 0.0002380272 | 88000 | 0.0003367509 | 72000 | -1.94491e-05 | 70000 | -6.00254e-05 | 68000 | -8.97107e-05 | 70000 | -6.002544e-05 | 70000 | -6.002544e-05 | 70000 | -6.992643e-05 | 68000 | -9.96117e-05
70000 | -1.745118e-05 | 70000 | -1.22589e-05 | 82000 | 8.882654e-05 | 88000 | 0.0002380272 | 88000 | 0.0003168504 | 70000 | -1.94314e-05 | 70000 | -6.00254e-05 | 68000 | -8.97107e-05 | 70000 | -6.002544e-05 | 72000 | -6.004314e-05 | 70000 | -7.982742e-05 | 68000 | -9.96117e-05
70000 | -1.745118e-05 | 70000 | -1.225005e-05 | 82000 | 8.882654e-05 | 88000 | 0.0002380272 | 88000 | 0.0003168504 | 70000 | -1.94314e-05 | 68000 | -6.00077e-05 | 68000 | -8.97107e-05 | 70000 | -6.002544e-05 | 70000 | -5.012445e-05 | 70000 | -6.992643e-05 | 68000 | -9.96117e-05
70000 | -1.745118e-05 | 72000 | -1.225005e-05 | 82000 | 7.887629e-05 | 88000 | 0.0002280769 | 90000 | 0.000316815 | 70000 | -1.84413e-05 | 70000 | -6.00254e-05 | 68000 | -9.96117e-05 | 72000 | -6.004314e-05 | 70000 | -5.012445e-05 | 70000 | -6.992643e-05 | 68000 | -9.96117e-05
70000 | -1.646108e-05 | 72000 | -1.225005e-05 | 82000 | 7.887629e-05 | 88000 | 0.0002380272 | 88000 | 0.0003367509 | 70000 | -1.94314e-05 | 68000 | -6.00077e-05 | 68000 | -8.97107e-05 | 70000 | -6.002544e-05 | 70000 | -5.012445e-05 | 70000 | -6.992643e-05 | 68000 | -9.96117e-05
72000 | -1.746888e-05 | 72000 | -1.22589e-05 | 82000 | 8.882654e-05 | 88000 | 0.0002280769 | 88000 | 0.0003367509 | 70000 | -1.94314e-05 | 70000 | -6.00254e-05 | 68000 | -8.97107e-05 | 70000 | -6.002544e-05 | 70000 | -6.002544e-05 | 70000 | -6.992643e-05 | 68000 | -9.96117e-05
70000 | -1.745118e-05 | 72000 | -1.22589e-05 | 82000 | 8.882654e-05 | 88000 | 0.0002380272 | 88000 | 0.0003367509 | 72000 | -1.94491e-05 | 68000 | -6.00077e-05 | 68000 | -9.96117e-05 | 70000 | -6.002544e-05 | 72000 | -6.004314e-05 | 70000 | -6.992643e-05 | 68000 | -9.96117e-05
70000 | -1.745118e-05 | 70000 | -1.126387e-05 | 82000 | 7.887629e-05 | 88000 | 0.0002380272 | 90000 | 0.0003367155 | 72000 | -1.94491e-05 | 70000 | -6.00254e-05 | 68000 | -9.96117e-05 | 70000 | -6.002544e-05 | 70000 | -5.012445e-05 | 68000 | -6.990873e-05 | 68000 | -9.96117e-05
72000 | -1.845898e-05 | 72000 | -1.22589e-05 | 82000 | 8.882654e-05 | 88000 | 0.0002380272 | 88000 | 0.0003367509 | 72000 | -1.94491e-05 | 70000 | -6.00254e-05 | 68000 | -9.96117e-05 | 70000 | -6.002544e-05 | 72000 | -6.004314e-05 | 70000 | -6.992643e-05 | 68000 | -9.96117e-05
70000 | -1.646108e-05 | 72000 | -1.225005e-05 | 82000 | 9.877679e-05 | 88000 | 0.0002380272 | 88000 | 0.0003367509 | 72000 | -1.94491e-05 | 68000 | -6.00077e-05 | 68000 | -8.97107e-05 | 70000 | -6.002544e-05 | 70000 | -5.012445e-05 | 70000 | -6.992643e-05 | 68000 | -9.96117e-05
72000 | -1.746888e-05 | 70000 | -1.126387e-05 | 82000 | 8.882654e-05 | 88000 | 0.0002479774 | 88000 | 0.0003367509 | 72000 | -1.94491e-05 | 70000 | -4.02235e-05 | 68000 | -9.96117e-05 | 70000 | -6.002544e-05 | 70000 | -5.012445e-05 | 70000 | -6.992643e-05 | 68000 | -0.0001194137
70000 | -1.745118e-05 | 72000 | -1.126387e-05 | 82000 | 8.882654e-05 | 88000 | 0.0002380272 | 90000 | 0.0003367155 | 72000 | -1.94491e-05 | 70000 | -6.00254e-05 | 68000 | -9.96117e-05 | 70000 | -6.002544e-05 | 72000 | -5.014215e-05 | 68000 | -6.990873e-05 | 68000 | -9.96117e-05
72000 | -1.647878e-05 | 70000 | -1.225005e-05 | 82000 | 9.877679e-05 | 88000 | 0.0002380272 | 88000 | 0.0003367509 | 72000 | -1.94491e-05 | 68000 | -6.00077e-05 | 68000 | -8.97107e-05 | 70000 | -6.002544e-05 | 72000 | -5.014215e-05 | 70000 | -6.992643e-05 | 68000 | -9.96117e-05
70000 | -1.745118e-05 | 72000 | -1.126387e-05 | 82000 | 7.887629e-05 | 88000 | 0.0002479774 | 88000 | 0.0003367509 | 70000 | -1.94314e-05 | 70000 | -6.00254e-05 | 68000 | -9.96117e-05 | 72000 | -6.004314e-05 | 72000 | -5.014215e-05 | 70000 | -6.992643e-05 | 68000 | -9.96117e-05
70000 | -1.745118e-05 | 72000 | -1.225005e-05 | 82000 | 8.882654e-05 | 88000 | 0.0002380272 | 88000 | 0.0003367509 | 72000 | -1.94491e-05 | 70000 | -6.00254e-05 | 68000 | -9.96117e-05 | 70000 | -6.002544e-05 | 72000 | -5.014215e-05 | 70000 | -6.992643e-05 | 68000 | -9.96117e-05
72000 | -1.746888e-05 | 70000 | -1.22589e-05 | 82000 | 8.882654e-05 | 88000 | 0.0002380272 | 88000 | 0.0003367509 | 70000 | -1.94314e-05 | 70000 | -6.00254e-05 | 70000 | -8.97284e-05 | 70000 | -6.002544e-05 | 70000 | -5.012445e-05 | 70000 | -6.992643e-05 | 68000 | -9.96117e-05
70000 | -1.745118e-05 | 72000 | -1.22589e-05 | 82000 | 9.877679e-05 | 88000 | 0.0002479774 | 90000 | 0.0003367155 | 70000 | -1.94314e-05 | 70000 | -6.00254e-05 | 68000 | -8.97107e-05 | 72000 | -6.004314e-05 | 72000 | -5.014215e-05 | 68000 | -6.990873e-05 | 68000 | -9.96117e-05
70000 | -1.745118e-05 | 72000 | -1.225005e-05 | 82000 | 9.877679e-05 | 88000 | 0.0002380272 | 88000 | 0.0003367509 | 72000 | -1.94491e-05 | 68000 | -6.00077e-05 | 68000 | -8.97107e-05 | 70000 | -6.002544e-05 | 70000 | -5.012445e-05 | 70000 | -6.992643e-05 | 68000 | -9.96117e-05
70000 | -1.646108e-05 | 72000 | -1.22589e-05 | 82000 | 9.877679e-05 | 88000 | 0.0002479774 | 90000 | 0.0003367155 | 70000 | -1.94314e-05 | 70000 | -6.00254e-05 | 68000 | -8.97107e-05 | 72000 | -6.004314e-05 | 72000 | -5.014215e-05 | 70000 | -6.992643e-05 | 68000 | -9.96117e-05
70000 | -1.646108e-05 | 72000 | -1.22589e-05 | 82000 | 9.877679e-05 | 88000 | 0.0002380272 | 90000 | 0.0003367155 | 72000 | -1.94491e-05 | 70000 | -6.00254e-05 | 68000 | -8.97107e-05 | 72000 | -6.004314e-05 | 72000 | -5.014215e-05 | 70000 | -6.992643e-05 | 68000 | -9.96117e-05
70000 | -1.745118e-05 | 72000 | -1.22589e-05 | 82000 | 8.882654e-05 | 88000 | 0.0002479774 | 90000 | 0.0003367155 | 72000 | -1.94491e-05 | 68000 | -6.00077e-05 | 70000 | -8.97284e-05 | 70000 | -6.002544e-05 | 70000 | -5.012445e-05 | 70000 | -6.992643e-05 | 68000 | -9.96117e-05
72000 | -1.746888e-05 | 70000 | -1.22589e-05 | 82000 | 9.877679e-05 | 88000 | 0.0002380272 | 90000 | 0.000356616 | 70000 | -1.94314e-05 | 68000 | -6.00077e-05 | 68000 | -9.96117e-05 | 70000 | -6.002544e-05 | 72000 | -5.014215e-05 | 70000 | -6.992643e-05 | 68000 | -9.96117e-05
72000 | -1.746888e-05 | 72000 | -1.126387e-05 | 82000 | 9.877679e-05 | 88000 | 0.0002479774 | 90000 | 0.0003367155 | 72000 | -1.94491e-05 | 68000 | -6.00077e-05 | 68000 | -8.97107e-05 | 70000 | -6.002544e-05 | 72000 | -5.014215e-05 | 70000 | -6.992643e-05 | 68000 | -0.0001194137
70000 | -1.745118e-05 | 72000 | -1.125502e-05 | 82000 | 9.877679e-05 | 88000 | 0.0002479774 | 90000 | 0.0003367155 | 72000 | -1.94491e-05 | 70000 | -4.02235e-05 | 68000 | -8.97107e-05 | 70000 | -6.002544e-05 | 72000 | -5.014215e-05 | 70000 | -6.992643e-05 | 68000 | -9.96117e-05
72000 | -1.746888e-05 | 70000 | -1.126387e-05 | 82000 | 8.882654e-05 | 88000 | 0.0002380272 | 90000 | 0.0003367155 | 70000 | -1.94314e-05 | 70000 | -4.02235e-05 | 68000 | -8.97107e-05 | 70000 | -6.002544e-05 | 72000 | -5.014215e-05 | 70000 | -6.992643e-05 | 68000 | -9.96117e-05
72000 | -1.746888e-05 | 72000 | -1.126387e-05 | 82000 | 9.877679e-05 | 88000 | 0.0002380272 | 90000 | 0.0003367155 | 72000 | -1.94491e-05 | 68000 | -4.02058e-05 | 68000 | -8.97107e-05 | 70000 | -6.002544e-05 | 72000 | -5.014215e-05 | 70000 | -6.992643e-05 | 68000 | -9.96117e-05
70000 | -1.745118e-05 | 72000 | -1.125502e-05 | 82000 | 9.877679e-05 | 88000 | 0.0002380272 | 90000 | 0.000356616 | 72000 | -1.94491e-05 | 70000 | -4.02235e-05 | 70000 | -8.97284e-05 | 72000 | -6.004314e-05 | 72000 | -5.014215e-05 | 70000 | -6.992643e-05 | 68000 | -9.96117e-05
72000 | -1.746888e-05 | 72000 | -1.126387e-05 | 82000 | 9.877679e-05 | 88000 | 0.0002479774 | 90000 | 0.0003367155 | 72000 | -1.94491e-05 | 70000 | -6.00254e-05 | 68000 | -8.97107e-05 | 72000 | -6.004314e-05 | 72000 | -5.014215e-05 | 70000 | -6.992643e-05 | 68000 | -9.96117e-05
72000 | -1.746888e-05 | 72000 | -1.126387e-05 | 82000 | 9.877679e-05 | 88000 | 0.0002479774 | 90000 | 0.000356616 | 70000 | -1.84413e-05 | 70000 | -4.02235e-05 | 70000 | -8.97284e-05 | 70000 | -6.002544e-05 | 72000 | -5.014215e-05 | 70000 | -6.992643e-05 | 68000 | -9.96117e-05
70000 | -1.745118e-05 | 72000 | -1.126387e-05 | 82000 | 9.877679e-05 | 88000 | 0.0002479774 | 90000 | 0.0003367155 | 72000 | -1.94491e-05 | 70000 | -4.02235e-05 | 70000 | -8.97284e-05 | 72000 | -6.004314e-05 | 72000 | -5.014215e-05 | 70000 | -6.992643e-05 | 68000 | -9.96117e-05
70000 | -1.646108e-05 | 72000 | -1.22589e-05 | 82000 | 9.877679e-05 | 88000 | 0.0002479774 | 90000 | 0.000356616 | 70000 | -1.84413e-05 | 70000 | -4.02235e-05 | 68000 | -8.97107e-05 | 72000 | -6.004314e-05 | 72000 | -5.014215e-05 | 70000 | -6.992643e-05 | 68000 | -9.96117e-05
70000 | -1.646108e-05 | 72000 | -1.22589e-05 | 82000 | 9.877679e-05 | 90000 | 0.0002479597 | 90000 | 0.000356616 | 70000 | -1.84413e-05 | 70000 | -4.02235e-05 | 70000 | -9.96294e-05 | 72000 | -6.004314e-05 | 72000 | -5.014215e-05 | 70000 | -6.992643e-05 | 68000 | -9.96117e-05
72000 | -1.647878e-05 | 72000 | -1.22589e-05 | 82000 | 9.877679e-05 | 88000 | 0.0002479774 | 90000 | 0.000356616 | 72000 | -1.94491e-05 | 70000 | -4.02235e-05 | 68000 | -8.97107e-05 | 72000 | -6.004314e-05 | 72000 | -5.014215e-05 | 70000 | -6.992643e-05 | 68000 | -9.96117e-05
70000 | -1.646108e-05 | 72000 | -1.22589e-05 | 82000 | 9.877679e-05 | 90000 | 0.0002479597 | 90000 | 0.0003367155 | 72000 | -1.8459e-05 | 70000 | -4.02235e-05 | 70000 | -8.97284e-05 | 72000 | -6.004314e-05 | 72000 | -4.024116e-05 | 70000 | -6.992643e-05 | 68000 | -9.96117e-05
72000 | -1.647878e-05 | 72000 | -1.126387e-05 | 82000 | 9.877679e-05 | 90000 | 0.0002479597 | 90000 | 0.000356616 | 72000 | -1.94491e-05 | 70000 | -4.02235e-05 | 68000 | -8.97107e-05 | 72000 | -6.004314e-05 | 70000 | -5.012445e-05 | 70000 | -6.992643e-05 | 68000 | -9.96117e-05
72000 | -1.746888e-05 | 72000 | -1.126387e-05 | 82000 | 9.877679e-05 | 90000 | 0.00025791 | 90000 | 0.000356616 | 72000 | -1.94491e-05 | 70000 | -4.02235e-05 | 70000 | -8.97284e-05 | 72000 | -6.004314e-05 | 72000 | -4.024116e-05 | 70000 | -6.992643e-05 | 68000 | -9.96117e-05
72000 | -1.647878e-05 | 72000 | -1.126387e-05 | 82000 | 9.877679e-05 | 88000 | 0.0002479774 | 90000 | 0.0003367155 | 72000 | -1.8459e-05 | 70000 | -6.00254e-05 | 70000 | -8.97284e-05 | 72000 | -6.004314e-05 | 72000 | -5.014215e-05 | 70000 | -6.992643e-05 | 68000 | -9.96117e-05
72000 | -1.647878e-05 | 72000 | -1.126387e-05 | 82000 | 9.877679e-05 | 88000 | 0.0002579277 | 90000 | 0.0003367155 | 70000 | -1.84413e-05 | 70000 | -4.02235e-05 | 70000 | -9.96294e-05 | 72000 | -6.004314e-05 | 72000 | -5.014215e-05 | 70000 | -6.992643e-05 | 68000 | -9.96117e-05
72000 | -1.746888e-05 | 72000 | -1.126387e-05 | 82000 | 9.877679e-05 | 90000 | 0.0002479597 | 90000 | 0.000356616 | 72000 | -1.94491e-05 | 70000 | -4.02235e-05 | 70000 | -8.97284e-05 | 72000 | -6.004314e-05 | 72000 | -4.024116e-05 | 70000 | -6.992643e-05 | 70000 | -9.96294e-05
70000 | -1.646108e-05 | 72000 | -1.126387e-05 | 82000 | 9.877679e-05 | 88000 | 0.0002579277 | 90000 | 0.000356616 | 72000 | -1.8459e-05 | 70000 | -4.02235e-05 | 70000 | -8.97284e-05 | 72000 | -6.004314e-05 | 72000 | -5.014215e-05 | 70000 | -6.992643e-05 | 70000 | -9.96294e-05
70000 | -1.745118e-05 | 72000 | -1.126387e-05 | 82000 | 9.877679e-05 | 88000 | 0.0002479774 | 90000 | 0.000356616 | 70000 | -1.94314e-05 | 70000 | -4.02235e-05 | 70000 | -8.97284e-05 | 70000 | -6.002544e-05 | 72000 | -4.024116e-05 | 70000 | -6.992643e-05 | 68000 | -9.96117e-05
72000 | -1.647878e-05 | 72000 | -1.126387e-05 | 84000 | 9.875909e-05 | 88000 | 0.0002579277 | 90000 | 0.000356616 | 72000 | -1.8459e-05 | 70000 | -4.02235e-05 | 68000 | -8.97107e-05 | 72000 | -6.004314e-05 | 74000 | -4.025886e-05 | 70000 | -6.992643e-05 | 68000 | -9.96117e-05
70000 | -1.646108e-05 | 72000 | -1.126387e-05 | 82000 | 9.877679e-05 | 90000 | 0.00025791 | 90000 | 0.000356616 | 70000 | -1.84413e-05 | 70000 | -4.02235e-05 | 70000 | -8.97284e-05 | 72000 | -6.004314e-05 | 72000 | -4.024116e-05 | 70000 | -6.992643e-05 | 70000 | -9.96294e-05
72000 | -1.647878e-05 | 72000 | -1.126387e-05 | 82000 | 9.877679e-05 | 88000 | 0.0002579277 | 90000 | 0.000356616 | 70000 | -1.84413e-05 | 70000 | -4.02235e-05 | 70000 | -8.97284e-05 | 72000 | -6.004314e-05 | 72000 | -4.024116e-05 | 70000 | -6.992643e-05 | 68000 | -9.96117e-05
72000 | -1.647878e-05 | 72000 | -1.126387e-05 | 82000 | 9.877679e-05 | 90000 | 0.0002479597 | 90000 | 0.000356616 | 70000 | -1.94314e-05 | 68000 | -4.02058e-05 | 70000 | -8.97284e-05 | 72000 | -6.004314e-05 | 72000 | -4.024116e-05 | 70000 | -6.992643e-05 | 68000 | -9.96117e-05
70000 | -1.646108e-05 | 72000 | -1.126387e-05 | 84000 | 0.0001087093 | 88000 | 0.0002479774 | 90000 | 0.0003367155 | 72000 | -1.8459e-05 | 70000 | -4.02235e-05 | 70000 | -8.97284e-05 | 72000 | -6.004314e-05 | 72000 | -4.024116e-05 | 70000 | -6.992643e-05 | 68000 | -7.980972e-05
72000 | -1.746888e-05 | 72000 | -1.126387e-05 | 82000 | 9.877679e-05 | 88000 | 0.0002479774 | 90000 | 0.000356616 | 72000 | -1.8459e-05 | 70000 | -4.02235e-05 | 68000 | -8.97107e-05 | 72000 | -4.024116e-05 | 72000 | -4.024116e-05 | 70000 | -6.992643e-05 | 70000 | -9.96294e-05
72000 | -1.647878e-05 | 72000 | -1.126387e-05 | 82000 | 9.877679e-05 | 88000 | 0.0002479774 | 90000 | 0.000356616 | 72000 | -1.8459e-05 | 70000 | -4.02235e-05 | 70000 | -8.97284e-05 | 72000 | -6.004314e-05 | 72000 | -4.024116e-05 | 70000 | -6.992643e-05 | 68000 | -9.96117e-05
72000 | -1.647878e-05 | 72000 | -1.126387e-05 | 82000 | 0.000108727 | 88000 | 0.0002579277 | 92000 | 0.0003565806 | 72000 | -1.8459e-05 | 70000 | -4.02235e-05 | 70000 | -8.97284e-05 | 72000 | -4.024116e-05 | 72000 | -4.024116e-05 | 70000 | -6.992643e-05 | 68000 | -9.96117e-05
72000 | -1.647878e-05 | 72000 | -1.126387e-05 | 82000 | 0.000108727 | 90000 | 0.00025791 | 90000 | 0.000356616 | 72000 | -1.8459e-05 | 70000 | -4.02235e-05 | 70000 | -8.97284e-05 | 72000 | -6.004314e-05 | 72000 | -4.024116e-05 | 70000 | -6.992643e-05 | 68000 | -9.96117e-05
72000 | -1.647878e-05 | 72000 | -1.126387e-05 | 82000 | 9.877679e-05 | 90000 | 0.00025791 | 90000 | 0.000356616 | 70000 | -1.84413e-05 | 70000 | -4.02235e-05 | 68000 | -8.97107e-05 | 72000 | -4.024116e-05 | 72000 | -4.024116e-05 | 70000 | -6.992643e-05 | 70000 | -9.96294e-05
72000 | -1.647878e-05 | 72000 | -1.126387e-05 | 82000 | 0.000108727 | 90000 | 0.0002479597 | 90000 | 0.000356616 | 70000 | -1.84413e-05 | 70000 | -4.02235e-05 | 68000 | -8.97107e-05 | 72000 | -4.024116e-05 | 72000 | -4.024116e-05 | 70000 | -6.992643e-05 | 70000 | -9.96294e-05
72000 | -1.647878e-05 | 72000 | -1.126387e-05 | 84000 | 0.0001087093 | 88000 | 0.0002579277 | 92000 | 0.0003565806 | 72000 | -1.8459e-05 | 70000 | -4.02235e-05 | 68000 | -8.97107e-05 | 72000 | -4.024116e-05 | 72000 | -4.024116e-05 | 70000 | -6.992643e-05 | 70000 | -9.96294e-05
72000 | -1.647878e-05 | 72000 | -1.126387e-05 | 84000 | 0.0001087093 | 90000 | 0.00025791 | 90000 | 0.000356616 | 72000 | -1.8459e-05 | 70000 | -4.02235e-05 | 70000 | -8.97284e-05 | 72000 | -6.004314e-05 | 72000 | -4.024116e-05 | 70000 | -6.992643e-05 | 68000 | -9.96117e-05
70000 | -1.745118e-05 | 72000 | -1.126387e-05 | 82000 | 9.877679e-05 | 90000 | 0.00025791 | 90000 | 0.000356616 | 72000 | -1.8459e-05 | 70000 | -4.02235e-05 | 70000 | -8.97284e-05 | 72000 | -6.004314e-05 | 72000 | -4.024116e-05 | 70000 | -6.992643e-05 | 68000 | -9.96117e-05
72000 | -1.647878e-05 | 72000 | -1.126387e-05 | 82000 | 0.000108727 | 90000 | 0.0002678602 | 90000 | 0.0003765165 | 72000 | -1.8459e-05 | 70000 | -4.02235e-05 | 70000 | -8.97284e-05 | 72000 | -6.004314e-05 | 72000 | -4.024116e-05 | 70000 | -6.992643e-05 | 70000 | -9.96294e-05
72000 | -1.647878e-05 | 72000 | -1.22589e-05 | 82000 | 0.000108727 | 90000 | 0.00025791 | 92000 | 0.0003565806 | 72000 | -1.94491e-05 | 70000 | -4.02235e-05 | 70000 | -7.98274e-05 | 72000 | -6.004314e-05 | 72000 | -4.024116e-05 | 70000 | -6.992643e-05 | 68000 | -9.96117e-05
72000 | -1.647878e-05 | 72000 | -1.126387e-05 | 82000 | 0.000108727 | 90000 | 0.0002678602 | 90000 | 0.000356616 | 72000 | -1.8459e-05 | 70000 | -4.02235e-05 | 70000 | -8.97284e-05 | 72000 | -6.004314e-05 | 72000 | -4.024116e-05 | 70000 | -6.992643e-05 | 70000 | -9.96294e-05
72000 | -1.647878e-05 | 72000 | -1.126387e-05 | 84000 | 9.875909e-05 | 90000 | 0.00025791 | 92000 | 0.0003565806 | 70000 | -1.84413e-05 | 70000 | -4.02235e-05 | 70000 | -8.97284e-05 | 72000 | -4.024116e-05 | 72000 | -4.024116e-05 | 70000 | -6.992643e-05 | 68000 | -9.96117e-05
72000 | -1.647878e-05 | 72000 | -1.126387e-05 | 82000 | 0.000108727 | 88000 | 0.0002579277 | 90000 | 0.0003765165 | 72000 | -1.8459e-05 | 70000 | -2.04215e-05 | 70000 | -8.97284e-05 | 72000 | -4.024116e-05 | 72000 | -4.024116e-05 | 70000 | -6.992643e-05 | 70000 | -9.96294e-05
72000 | -1.647878e-05 | 72000 | -1.126387e-05 | 84000 | 0.0001087093 | 90000 | 0.0002678602 | 90000 | 0.000356616 | 72000 | -1.8459e-05 | 70000 | -4.02235e-05 | 70000 | -8.97284e-05 | 72000 | -4.024116e-05 | 72000 | -4.024116e-05 | 70000 | -6.992643e-05 | 68000 | -9.96117e-05
72000 | -1.647878e-05 | 72000 | -1.126387e-05 | 82000 | 0.000108727 | 90000 | 0.00025791 | 90000 | 0.000356616 | 72000 | -1.8459e-05 | 70000 | -4.02235e-05 | 70000 | -8.97284e-05 | 72000 | -4.024116e-05 | 72000 | -4.024116e-05 | 70000 | -6.992643e-05 | 70000 | -9.96294e-05
70000 | -1.646108e-05 | 72000 | -1.126387e-05 | 82000 | 9.877679e-05 | 90000 | 0.0002678602 | 92000 | 0.0003764811 | 70000 | -1.84413e-05 | 70000 | -4.02235e-05 | 70000 | -8.97284e-05 | 72000 | -4.024116e-05 | 72000 | -4.024116e-05 | 70000 | -6.992643e-05 | 70000 | -7.982742e-05
72000 | -1.647878e-05 | 72000 | -1.126387e-05 | 82000 | 0.000108727 | 90000 | 0.00025791 | 92000 | 0.0003565806 | 72000 | -1.8459e-05 | 70000 | -4.02235e-05 | 70000 | -8.97284e-05 | 72000 | -4.024116e-05 | 72000 | -4.024116e-05 | 70000 | -6.992643e-05 | 70000 | -9.96294e-05
72000 | -1.647878e-05 | 72000 | -1.126387e-05 | 84000 | 0.0001087093 | 90000 | 0.0002678602 | 92000 | 0.0003764811 | 72000 | -1.8459e-05 | 70000 | -4.02235e-05 | 70000 | -8.97284e-05 | 72000 | -4.024116e-05 | 72000 | -3.034017e-05 | 70000 | -6.992643e-05 | 68000 | -9.96117e-05
72000 | -1.647878e-05 | 72000 | -1.126387e-05 | 82000 | 0.000108727 | 90000 | 0.0002678602 | 90000 | 0.000356616 | 72000 | -1.8459e-05 | 70000 | -2.04215e-05 | 70000 | -8.97284e-05 | 72000 | -4.024116e-05 | 72000 | -3.034017e-05 | 70000 | -6.992643e-05 | 68000 | -7.980972e-05
72000 | -1.647878e-05 | 72000 | -1.126387e-05 | 82000 | 0.000108727 | 90000 | 0.0002678602 | 90000 | 0.000356616 | 72000 | -1.8459e-05 | 70000 | -4.02235e-05 | 70000 | -7.98274e-05 | 72000 | -4.024116e-05 | 74000 | -3.035787e-05 | 70000 | -6.992643e-05 | 70000 | -9.96294e-05
72000 | -1.647878e-05 | 74000 | -1.126387e-05 | 82000 | 0.000108727 | 90000 | 0.0002678602 | 90000 | 0.0003765165 | 72000 | -1.8459e-05 | 70000 | -4.02235e-05 | 70000 | -7.98274e-05 | 72000 | -4.024116e-05 | 72000 | -3.034017e-05 | 70000 | -6.992643e-05 | 70000 | -7.982742e-05
72000 | -1.746888e-05 | 72000 | -1.126387e-05 | 82000 | 0.000108727 | 90000 | 0.0002678602 | 92000 | 0.0003764811 | 72000 | -1.8459e-05 | 70000 | -2.04215e-05 | 70000 | -8.97284e-05 | 72000 | -6.004314e-05 | 72000 | -4.024116e-05 | 70000 | -6.992643e-05 | 70000 | -7.982742e-05
72000 | -1.647878e-05 | 74000 | -1.127272e-05 | 84000 | 0.0001087093 | 90000 | 0.0002678602 | 92000 | 0.0003764811 | 72000 | -1.94491e-05 | 70000 | -4.02235e-05 | 70000 | -8.97284e-05 | 72000 | -4.024116e-05 | 72000 | -4.024116e-05 | 70000 | -6.992643e-05 | 68000 | -7.980972e-05
72000 | -1.548869e-05 | 72000 | -1.126387e-05 | 84000 | 0.0001087093 | 90000 | 0.00025791 | 90000 | 0.0003765165 | 72000 | -1.8459e-05 | 70000 | -2.04215e-05 | 70000 | -8.97284e-05 | 74000 | -4.025886e-05 | 74000 | -3.035787e-05 | 70000 | -6.992643e-05 | 70000 | -7.982742e-05
72000 | -1.647878e-05 | 72000 | -1.127272e-05 | 84000 | 0.0001087093 | 90000 | 0.00025791 | 92000 | 0.0003764811 | 72000 | -1.8459e-05 | 70000 | -4.02235e-05 | 70000 | -8.97284e-05 | 72000 | -4.024116e-05 | 72000 | -3.034017e-05 | 70000 | -6.992643e-05 | 70000 | -7.982742e-05
72000 | -1.647878e-05 | 72000 | -1.126387e-05 | 84000 | 0.0001087093 | 90000 | 0.0002678602 | 90000 | 0.0003765165 | 72000 | -1.94491e-05 | 70000 | -4.02235e-05 | 70000 | -8.97284e-05 | 72000 | -4.024116e-05 | 74000 | -3.035787e-05 | 70000 | -6.992643e-05 | 68000 | -7.980972e-05
72000 | -1.647878e-05 | 72000 | -1.126387e-05 | 82000 | 0.000108727 | 90000 | 0.0002678602 | 92000 | 0.0003764811 | 72000 | -1.8459e-05 | 70000 | -2.04215e-05 | 70000 | -7.98274e-05 | 74000 | -4.025886e-05 | 72000 | -3.034017e-05 | 70000 | -6.992643e-05 | 70000 | -9.96294e-05
72000 | -1.647878e-05 | 72000 | -1.126387e-05 | 84000 | 0.0001087093 | 90000 | 0.0002678602 | 90000 | 0.0003765165 | 72000 | -1.8459e-05 | 70000 | -4.02235e-05 | 70000 | -8.97284e-05 | 74000 | -4.025886e-05 | 74000 | -3.035787e-05 | 70000 | -6.992643e-05 | 70000 | -9.96294e-05
72000 | -1.647878e-05 | 72000 | -1.126387e-05 | 84000 | 0.0001087093 | 90000 | 0.0002678602 | 90000 | 0.0003765165 | 72000 | -1.8459e-05 | 70000 | -2.04215e-05 | 70000 | -8.97284e-05 | 74000 | -4.025886e-05 | 72000 | -3.034017e-05 | 70000 | -6.992643e-05 | 70000 | -9.96294e-05
72000 | -1.647878e-05 | 72000 | -1.126387e-05 | 84000 | 0.0001087093 | 90000 | 0.0002678602 | 92000 | 0.0003764811 | 72000 | -1.8459e-05 | 70000 | -2.04215e-05 | 70000 | -8.97284e-05 | 72000 | -4.024116e-05 | 74000 | -3.035787e-05 | 70000 | -6.992643e-05 | 70000 | -7.982742e-05
72000 | -1.647878e-05 | 72000 | -1.126387e-05 | 84000 | 0.0001087093 | 92000 | 0.0002678425 | 92000 | 0.0003764811 | 72000 | -1.8459e-05 | 70000 | -2.04215e-05 | 70000 | -7.98274e-05 | 74000 | -4.025886e-05 | 74000 | -3.035787e-05 | 70000 | -6.992643e-05 | 70000 | -7.982742e-05
72000 | -1.647878e-05 | 72000 | -1.126387e-05 | 82000 | 0.000108727 | 90000 | 0.0002678602 | 92000 | 0.0003764811 | 72000 | -1.8459e-05 | 70000 | -4.02235e-05 | 70000 | -8.97284e-05 | 74000 | -4.025886e-05 | 74000 | -3.035787e-05 | 70000 | -6.992643e-05 | 70000 | -7.982742e-05
72000 | -1.548869e-05 | 72000 | -1.126387e-05 | 84000 | 0.0001087093 | 90000 | 0.0002678602 | 92000 | 0.0003764811 | 72000 | -1.8459e-05 | 70000 | -2.04215e-05 | 70000 | -7.98274e-05 | 72000 | -4.024116e-05 | 74000 | -3.035787e-05 | 70000 | -6.992643e-05 | 70000 | -7.982742e-05
72000 | -1.647878e-05 | 74000 | -1.126387e-05 | 84000 | 0.0001087093 | 90000 | 0.0002678602 | 92000 | 0.0003764811 | 72000 | -1.8459e-05 | 70000 | -2.04215e-05 | 70000 | -8.97284e-05 | 72000 | -4.024116e-05 | 74000 | -3.035787e-05 | 70000 | -6.992643e-05 | 68000 | -9.96117e-05
72000 | -1.548869e-05 | 72000 | -1.126387e-05 | 82000 | 0.000108727 | 90000 | 0.0002678602 | 92000 | 0.0003764811 | 72000 | -1.8459e-05 | 70000 | -2.04215e-05 | 70000 | -7.98274e-05 | 72000 | -4.024116e-05 | 74000 | -3.035787e-05 | 70000 | -6.992643e-05 | 70000 | -7.982742e-05
72000 | -1.647878e-05 | 72000 | -1.127272e-05 | 84000 | 0.0001087093 | 90000 | 0.0002678602 | 92000 | 0.0003764811 | 72000 | -1.8459e-05 | 70000 | -2.04215e-05 | 70000 | -7.98274e-05 | 72000 | -4.024116e-05 | 74000 | -3.035787e-05 | 70000 | -6.992643e-05 | 70000 | -7.982742e-05
72000 | -1.647878e-05 | 72000 | -1.126387e-05 | 84000 | 0.0001087093 | 90000 | 0.0002678602 | 92000 | 0.0003764811 | 72000 | -1.8459e-05 | 70000 | -2.04215e-05 | 70000 | -8.97284e-05 | 72000 | -4.024116e-05 | 74000 | -3.035787e-05 | 70000 | -6.992643e-05 | 70000 | -7.982742e-05
72000 | -1.548869e-05 | 72000 | -1.126387e-05 | 82000 | 0.0001186773 | 90000 | 0.0002678602 | 92000 | 0.0003764811 | 72000 | -1.8459e-05 | 70000 | -2.04215e-05 | 70000 | -7.98274e-05 | 72000 | -4.024116e-05 | 74000 | -3.035787e-05 | 70000 | -6.992643e-05 | 70000 | -7.982742e-05
72000 | -1.548869e-05 | 72000 | -1.126387e-05 | 84000 | 0.0001186596 | 90000 | 0.0002678602 | 92000 | 0.0003764811 | 72000 | -1.8459e-05 | 70000 | -2.04215e-05 | 70000 | -7.98274e-05 | 74000 | -4.025886e-05 | 74000 | -3.035787e-05 | 70000 | -6.992643e-05 | 70000 | -7.982742e-05
72000 | -1.647878e-05 | 72000 | -1.126387e-05 | 84000 | 0.0001186596 | 90000 | 0.0002678602 | 92000 | 0.0003764811 | 72000 | -1.8459e-05 | 70000 | -2.04215e-05 | 70000 | -8.97284e-05 | 72000 | -4.024116e-05 | 74000 | -3.035787e-05 | 70000 | -6.992643e-05 | 68000 | -7.980972e-05
72000 | -1.647878e-05 | 72000 | -1.126387e-05 | 84000 | 0.0001186596 | 90000 | 0.0002678602 | 92000 | 0.0003764811 | 72000 | -1.8459e-05 | 70000 | -2.04215e-05 | 70000 | -7.98274e-05 | 74000 | -4.025886e-05 | 74000 | -3.035787e-05 | 70000 | -6.992643e-05 | 70000 | -7.982742e-05
72000 | -1.647878e-05 | 72000 | -1.126387e-05 | 84000 | 0.0001087093 | 90000 | 0.0002678602 | 92000 | 0.0003764811 | 72000 | -1.8459e-05 | 70000 | -4.02235e-05 | 70000 | -7.98274e-05 | 72000 | -4.024116e-05 | 74000 | -3.035787e-05 | 72000 | -6.994413e-05 | 70000 | -7.982742e-05
72000 | -1.548869e-05 | 74000 | -1.126387e-05 | 84000 | 0.0001087093 | 90000 | 0.0002678602 | 92000 | 0.0003764811 | 72000 | -1.8459e-05 | 70000 | -2.04215e-05 | 70000 | -7.98274e-05 | 72000 | -4.024116e-05 | 74000 | -3.035787e-05 | 70000 | -6.992643e-05 | 70000 | -7.982742e-05
74000 | -1.649648e-05 | 72000 | -1.126387e-05 | 84000 | 0.0001087093 | 90000 | 0.0002678602 | 92000 | 0.0003963816 | 72000 | -1.8459e-05 | 70000 | -2.04215e-05 | 70000 | -7.98274e-05 | 72000 | -4.024116e-05 | 74000 | -3.035787e-05 | 70000 | -6.992643e-05 | 70000 | -7.982742e-05
72000 | -1.647878e-05 | 72000 | -1.127272e-05 | 84000 | 0.0001087093 | 90000 | 0.0002678602 | 92000 | 0.0003764811 | 72000 | -1.8459e-05 | 70000 | -2.04215e-05 | 70000 | -7.98274e-05 | 74000 | -4.025886e-05 | 74000 | -3.035787e-05 | 70000 | -6.992643e-05 | 70000 | -7.982742e-05
72000 | -1.647878e-05 | 72000 | -1.126387e-05 | 84000 | 0.0001087093 | 90000 | 0.0002678602 | 92000 | 0.0003764811 | 74000 | -1.84767e-05 | 70000 | -2.04215e-05 | 70000 | -8.97284e-05 | 74000 | -4.025886e-05 | 74000 | -3.035787e-05 | 70000 | -6.992643e-05 | 70000 | -7.982742e-05
72000 | -1.548869e-05 | 72000 | -1.126387e-05 | 84000 | 0.0001186596 | 90000 | 0.0002678602 | 92000 | 0.0003764811 | 72000 | -1.8459e-05 | 70000 | -2.04215e-05 | 70000 | -7.98274e-05 | 74000 | -4.025886e-05 | 74000 | -3.035787e-05 | 70000 | -6.992643e-05 | 70000 | -9.96294e-05
72000 | -1.647878e-05 | 72000 | -1.126387e-05 | 84000 | 0.0001186596 | 90000 | 0.0002678602 | 92000 | 0.0003963816 | 72000 | -1.74689e-05 | 70000 | -2.04215e-05 | 70000 | -7.98274e-05 | 74000 | -4.025886e-05 | 74000 | -3.035787e-05 | 70000 | -6.992643e-05 | 68000 | -7.980972e-05
72000 | -1.647878e-05 | 74000 | -1.126387e-05 | 82000 | 0.000108727 | 90000 | 0.0002678602 | 92000 | 0.0003963816 | 72000 | -1.74689e-05 | 70000 | -2.04215e-05 | 70000 | -7.98274e-05 | 74000 | -4.025886e-05 | 74000 | -3.035787e-05 | 70000 | -6.992643e-05 | 70000 | -7.982742e-05
72000 | -1.548869e-05 | 72000 | -1.126387e-05 | 84000 | 0.0001186596 | 90000 | 0.0002678602 | 92000 | 0.0003963816 | 72000 | -1.8459e-05 | 70000 | -2.04215e-05 | 70000 | -7.98274e-05 | 74000 | -4.025886e-05 | 74000 | -3.035787e-05 | 70000 | -6.992643e-05 | 70000 | -7.982742e-05
74000 | -1.550639e-05 | 72000 | -1.127272e-05 | 84000 | 0.0001186596 | 90000 | 0.0002678602 | 92000 | 0.0003764811 | 72000 | -1.8459e-05 | 70000 | -2.04215e-05 | 70000 | -7.98274e-05 | 74000 | -4.025886e-05 | 74000 | -3.035787e-05 | 72000 | -6.994413e-05 | 70000 | -7.982742e-05
72000 | -1.548869e-05 | 74000 | -1.126387e-05 | 84000 | 0.0001186596 | 90000 | 0.0002678602 | 92000 | 0.0003963816 | 72000 | -1.74689e-05 | 72000 | -2.04392e-05 | 70000 | -7.98274e-05 | 72000 | -4.024116e-05 | 74000 | -3.035787e-05 | 70000 | -6.992643e-05 | 70000 | -7.982742e-05
72000 | -1.647878e-05 | 74000 | -1.126387e-05 | 82000 | 0.0001186773 | 90000 | 0.0002678602 | 92000 | 0.0003963816 | 72000 | -1.74689e-05 | 70000 | -2.04215e-05 | 70000 | -7.98274e-05 | 74000 | -4.025886e-05 | 74000 | -3.035787e-05 | 72000 | -6.994413e-05 | 70000 | -7.982742e-05
72000 | -1.548869e-05 | 74000 | -1.127272e-05 | 84000 | 0.0001186596 | 90000 | 0.0002678602 | 92000 | 0.0003963816 | 72000 | -1.8459e-05 | 72000 | -2.04392e-05 | 70000 | -7.98274e-05 | 74000 | -2.045688e-05 | 74000 | -2.045688e-05 | 72000 | -6.994413e-05 | 70000 | -7.982742e-05
72000 | -1.548869e-05 | 74000 | -1.127272e-05 | 84000 | 0.0001186596 | 90000 | 0.0002678602 | 92000 | 0.0003764811 | 72000 | -1.8459e-05 | 70000 | -2.04215e-05 | 70000 | -7.98274e-05 | 74000 | -4.025886e-05 | 74000 | -3.035787e-05 | 72000 | -6.994413e-05 | 70000 | -7.982742e-05
72000 | -1.548869e-05 | 72000 | -1.127272e-05 | 84000 | 0.0001186596 | 92000 | 0.0002678425 | 92000 | 0.0003764811 | 72000 | -1.74689e-05 | 70000 | -2.04215e-05 | 70000 | -7.98274e-05 | 74000 | -4.025886e-05 | 74000 | -3.035787e-05 | 70000 | -6.992643e-05 | 70000 | -7.982742e-05
74000 | -1.649648e-05 | 74000 | -1.02777e-05 | 84000 | 0.0001186596 | 90000 | 0.0002678602 | 92000 | 0.0003963816 | 74000 | -1.74866e-05 | 74000 | -2.04569e-05 | 70000 | -7.98274e-05 | 74000 | -2.045688e-05 | 74000 | -3.035787e-05 | 70000 | -6.992643e-05 | 70000 | -7.982742e-05
72000 | -1.548869e-05 | 72000 | -1.126387e-05 | 84000 | 0.0001186596 | 92000 | 0.0002678425 | 92000 | 0.0003963816 | 72000 | -1.74689e-05 | 70000 | -2.04215e-05 | 70000 | -7.98274e-05 | 74000 | -4.025886e-05 | 74000 | -3.035787e-05 | 72000 | -6.994413e-05 | 70000 | -7.982742e-05
72000 | -1.548869e-05 | 72000 | -1.127272e-05 | 84000 | 0.0001186596 | 92000 | 0.0002678425 | 92000 | 0.0003963816 | 72000 | -1.74689e-05 | 70000 | -2.04215e-05 | 70000 | -7.98274e-05 | 74000 | -4.025886e-05 | 74000 | -3.035787e-05 | 70000 | -6.992643e-05 | 70000 | -7.982742e-05
72000 | -1.548869e-05 | 74000 | -1.126387e-05 | 84000 | 0.0001186596 | 90000 | 0.0002678602 | 92000 | 0.0003963816 | 74000 | -1.74866e-05 | 70000 | -2.04215e-05 | 70000 | -8.97284e-05 | 74000 | -2.045688e-05 | 74000 | -2.045688e-05 | 72000 | -6.994413e-05 | 70000 | -7.982742e-05
72000 | -1.548869e-05 | 74000 | -1.126387e-05 | 84000 | 0.0001186596 | 90000 | 0.0002678602 | 92000 | 0.0003963816 | 74000 | -1.74866e-05 | 72000 | -2.04392e-05 | 70000 | -7.98274e-05 | 74000 | -4.025886e-05 | 74000 | -2.045688e-05 | 72000 | -6.994413e-05 | 70000 | -7.982742e-05
72000 | -1.548869e-05 | 72000 | -1.127272e-05 | 84000 | 0.0001186596 | 90000 | 0.0002678602 | 92000 | 0.0003963816 | 72000 | -1.74689e-05 | 70000 | -2.04215e-05 | 70000 | -7.98274e-05 | 74000 | -2.045688e-05 | 74000 | -2.045688e-05 | 72000 | -6.994413e-05 | 70000 | -7.982742e-05
72000 | -1.548869e-05 | 72000 | -1.127272e-05 | 84000 | 0.0001186596 | 92000 | 0.0002777928 | 92000 | 0.0003963816 | 74000 | -1.74866e-05 | 70000 | -2.04215e-05 | 70000 | -8.97284e-05 | 74000 | -4.025886e-05 | 74000 | -3.035787e-05 | 70000 | -6.992643e-05 | 70000 | -7.982742e-05
72000 | -1.548869e-05 | 74000 | -1.126387e-05 | 84000 | 0.0001186596 | 92000 | 0.0002777928 | 92000 | 0.0003963816 | 72000 | -1.8459e-05 | 70000 | -2.04215e-05 | 70000 | -7.98274e-05 | 74000 | -4.025886e-05 | 74000 | -3.035787e-05 | 72000 | -6.994413e-05 | 70000 | -7.982742e-05
74000 | -1.550639e-05 | 74000 | -1.126387e-05 | 86000 | 0.0001186419 | 92000 | 0.0002777928 | 92000 | 0.0003963816 | 74000 | -1.74866e-05 | 70000 | -2.04215e-05 | 70000 | -7.98274e-05 | 74000 | -4.025886e-05 | 74000 | -2.045688e-05 | 70000 | -6.992643e-05 | 70000 | -7.982742e-05
74000 | -1.649648e-05 | 72000 | -1.127272e-05 | 82000 | 0.0001186773 | 92000 | 0.0002777928 | 92000 | 0.0003963816 | 74000 | -1.74866e-05 | 70000 | -2.04215e-05 | 70000 | -7.98274e-05 | 74000 | -2.045688e-05 | 74000 | -3.035787e-05 | 72000 | -6.994413e-05 | 70000 | -7.982742e-05
72000 | -1.548869e-05 | 72000 | -1.127272e-05 | 82000 | 0.0001186773 | 92000 | 0.0002777928 | 92000 | 0.0003963816 | 72000 | -1.74689e-05 | 72000 | -2.04392e-05 | 70000 | -7.98274e-05 | 74000 | -2.045688e-05 | 74000 | -2.045688e-05 | 70000 | -6.992643e-05 | 70000 | -7.982742e-05
74000 | -1.550639e-05 | 74000 | -1.126387e-05 | 84000 | 0.0001186596 | 90000 | 0.0002778105 | 92000 | 0.0003963816 | 72000 | -1.74689e-05 | 72000 | -2.04392e-05 | 70000 | -8.97284e-05 | 74000 | -2.045688e-05 | 74000 | -2.045688e-05 | 72000 | -6.994413e-05 | 70000 | -7.982742e-05
72000 | -1.548869e-05 | 74000 | -1.126387e-05 | 86000 | 0.0001186419 | 92000 | 0.0002777928 | 92000 | 0.0003963816 | 72000 | -1.74689e-05 | 70000 | -2.04215e-05 | 70000 | -6.99264e-05 | 74000 | -2.045688e-05 | 74000 | -2.045688e-05 | 72000 | -6.994413e-05 | 70000 | -7.982742e-05
74000 | -1.550639e-05 | 74000 | -1.02777e-05 | 84000 | 0.0001186596 | 92000 | 0.0002777928 | 92000 | 0.0003963816 | 72000 | -1.74689e-05 | 70000 | -2.04215e-05 | 70000 | -7.98274e-05 | 74000 | -2.045688e-05 | 74000 | -2.045688e-05 | 70000 | -6.992643e-05 | 70000 | -7.982742e-05
72000 | -1.548869e-05 | 74000 | -1.02777e-05 | 84000 | 0.0001186596 | 92000 | 0.0002777928 | 92000 | 0.0003963816 | 72000 | -1.74689e-05 | 72000 | -2.04392e-05 | 70000 | -6.99264e-05 | 74000 | -2.045688e-05 | 76000 | -2.047458e-05 | 72000 | -6.994413e-05 | 70000 | -7.982742e-05
72000 | -1.548869e-05 | 74000 | -1.127272e-05 | 86000 | 0.0001186419 | 90000 | 0.0002778105 | 92000 | 0.0003963816 | 72000 | -1.74689e-05 | 72000 | -2.04392e-05 | 70000 | -7.98274e-05 | 74000 | -2.045688e-05 | 74000 | -2.045688e-05 | 72000 | -6.994413e-05 | 70000 | -7.982742e-05
72000 | -1.548869e-05 | 74000 | -1.127272e-05 | 84000 | 0.0001186596 | 92000 | 0.0002777928 | 92000 | 0.0003963816 | 74000 | -1.74866e-05 | 70000 | -2.04215e-05 | 70000 | -7.98274e-05 | 74000 | -2.045688e-05 | 74000 | -2.045688e-05 | 72000 | -6.994413e-05 | 70000 | -7.982742e-05
72000 | -1.548869e-05 | 74000 | -1.127272e-05 | 84000 | 0.0001186596 | 92000 | 0.0002777928 | 92000 | 0.0003963816 | 74000 | -1.84767e-05 | 70000 | -2.04215e-05 | 70000 | -7.98274e-05 | 74000 | -2.045688e-05 | 74000 | -2.045688e-05 | 72000 | -6.994413e-05 | 70000 | -7.982742e-05
72000 | -1.548869e-05 | 74000 | -1.02777e-05 | 86000 | 0.0001186419 | 92000 | 0.0002777928 | 92000 | 0.0003963816 | 72000 | -1.8459e-05 | 72000 | -2.04392e-05 | 70000 | -7.98274e-05 | 74000 | -2.045688e-05 | 74000 | -2.045688e-05 | 72000 | -6.994413e-05 | 70000 | -7.982742e-05
74000 | -1.550639e-05 | 74000 | -1.127272e-05 | 86000 | 0.0001186419 | 92000 | 0.0002777928 | 92000 | 0.0003963816 | 72000 | -1.74689e-05 | 72000 | -2.04392e-05 | 70000 | -6.99264e-05 | 74000 | -2.045688e-05 | 74000 | -2.045688e-05 | 72000 | -6.994413e-05 | 70000 | -7.982742e-05
74000 | -1.550639e-05 | 74000 | -1.127272e-05 | 84000 | 0.0001186596 | 92000 | 0.0002777928 | 92000 | 0.0003963816 | 72000 | -1.74689e-05 | 72000 | -2.04392e-05 | 70000 | -7.98274e-05 | 74000 | -2.045688e-05 | 76000 | -2.047458e-05 | 72000 | -6.994413e-05 | 70000 | -7.982742e-05
74000 | -1.550639e-05 | 74000 | -1.127272e-05 | 86000 | 0.0001186419 | 92000 | 0.0002777928 | 92000 | 0.0003963816 | 74000 | -1.74866e-05 | 72000 | -2.04392e-05 | 70000 | -7.98274e-05 | 74000 | -2.045688e-05 | 74000 | -2.045688e-05 | 72000 | -6.994413e-05 | 70000 | -7.982742e-05
72000 | -1.548869e-05 | 72000 | -1.127272e-05 | 84000 | 0.0001186596 | 92000 | 0.0002777928 | 92000 | 0.0003963816 | 74000 | -1.74866e-05 | 70000 | -2.04215e-05 | 70000 | -7.98274e-05 | 74000 | -2.045688e-05 | 74000 | -2.045688e-05 | 72000 | -6.994413e-05 | 70000 | -7.982742e-05
74000 | -1.550639e-05 | 74000 | -1.127272e-05 | 86000 | 0.0001186419 | 92000 | 0.0002777928 | 92000 | 0.0003963816 | 72000 | -1.74689e-05 | 70000 | -2.04215e-05 | 70000 | -7.98274e-05 | 74000 | -2.045688e-05 | 74000 | -1.055589e-05 | 72000 | -6.994413e-05 | 70000 | -7.982742e-05
72000 | -1.548869e-05 | 74000 | -1.026885e-05 | 84000 | 0.0001186596 | 92000 | 0.0002777928 | 92000 | 0.0003963816 | 72000 | -1.74689e-05 | 70000 | -2.04215e-05 | 70000 | -7.98274e-05 | 74000 | -2.045688e-05 | 74000 | -2.045688e-05 | 72000 | -6.994413e-05 | 70000 | -6.002544e-05
74000 | -1.550639e-05 | 74000 | -1.127272e-05 | 84000 | 0.0001186596 | 92000 | 0.0002777928 | 92000 | 0.0003963816 | 72000 | -1.74689e-05 | 72000 | -6.372e-07 | 70000 | -7.98274e-05 | 74000 | -2.045688e-05 | 74000 | -2.045688e-05 | 72000 | -6.994413e-05 | 70000 | -7.982742e-05
74000 | -1.550639e-05 | 74000 | -1.127272e-05 | 84000 | 0.0001186596 | 90000 | 0.0002877607 | 92000 | 0.0003963816 | 74000 | -1.74866e-05 | 72000 | -2.04392e-05 | 70000 | -6.99264e-05 | 74000 | -2.045688e-05 | 74000 | -2.045688e-05 | 72000 | -6.994413e-05 | 70000 | -7.982742e-05
74000 | -1.550639e-05 | 74000 | -1.02777e-05 | 84000 | 0.0001186596 | 92000 | 0.0002777928 | 92000 | 0.0003963816 | 72000 | -1.74689e-05 | 72000 | -2.04392e-05 | 70000 | -7.98274e-05 | 74000 | -4.025886e-05 | 76000 | -2.047458e-05 | 72000 | -6.994413e-05 | 70000 | -7.982742e-05
72000 | -1.548869e-05 | 72000 | -1.127272e-05 | 86000 | 0.0001186419 | 92000 | 0.000287743 | 92000 | 0.0003963816 | 74000 | -1.74866e-05 | 72000 | -6.372e-07 | 70000 | -7.98274e-05 | 74000 | -2.045688e-05 | 74000 | -1.055589e-05 | 72000 | -6.994413e-05 | 70000 | -7.982742e-05
72000 | -1.548869e-05 | 74000 | -1.127272e-05 | 86000 | 0.0001186419 | 90000 | 0.0002877607 | 92000 | 0.0003963816 | 72000 | -1.74689e-05 | 72000 | -6.372e-07 | 70000 | -6.99264e-05 | 74000 | -2.045688e-05 | 74000 | -2.045688e-05 | 72000 | -6.994413e-05 | 70000 | -7.982742e-05
74000 | -1.550639e-05 | 74000 | -1.126387e-05 | 84000 | 0.0001186596 | 92000 | 0.0002777928 | 92000 | 0.0003963816 | 72000 | -1.74689e-05 | 72000 | -6.372e-07 | 70000 | -6.99264e-05 | 74000 | -2.045688e-05 | 74000 | -2.045688e-05 | 72000 | -6.994413e-05 | 70000 | -6.002544e-05
74000 | -1.550639e-05 | 74000 | -1.127272e-05 | 86000 | 0.0001186419 | 92000 | 0.0002777928 | 92000 | 0.0003963816 | 74000 | -1.74866e-05 | 72000 | -6.372e-07 | 70000 | -6.99264e-05 | 74000 | -2.045688e-05 | 74000 | -1.055589e-05 | 72000 | -6.994413e-05 | 70000 | -7.982742e-05
72000 | -1.548869e-05 | 74000 | -1.02777e-05 | 84000 | 0.0001186596 | 92000 | 0.000287743 | 92000 | 0.0003963816 | 74000 | -1.74866e-05 | 72000 | -6.372e-07 | 70000 | -6.99264e-05 | 74000 | -2.045688e-05 | 74000 | -1.055589e-05 | 72000 | -6.994413e-05 | 70000 | -7.982742e-05
74000 | -1.550639e-05 | 74000 | -1.02777e-05 | 86000 | 0.0001186419 | 92000 | 0.0002777928 | 92000 | 0.0003963816 | 72000 | -1.74689e-05 | 72000 | -2.04392e-05 | 72000 | -7.98451e-05 | 74000 | -2.045688e-05 | 76000 | -1.057359e-05 | 72000 | -6.994413e-05 | 70000 | -7.982742e-05
72000 | -1.548869e-05 | 74000 | -1.02777e-05 | 86000 | 0.0001186419 | 92000 | 0.000287743 | 92000 | 0.0003963816 | 74000 | -1.74866e-05 | 72000 | -6.372e-07 | 70000 | -7.98274e-05 | 74000 | -2.045688e-05 | 74000 | -1.055589e-05 | 72000 | -6.994413e-05 | 70000 | -7.982742e-05
72000 | -1.548869e-05 | 74000 | -1.127272e-05 | 86000 | 0.0001186419 | 90000 | 0.0002877607 | 94000 | 0.0003963462 | 72000 | -1.74689e-05 | 72000 | -6.372e-07 | 70000 | -6.99264e-05 | 74000 | -2.045688e-05 | 76000 | -2.047458e-05 | 72000 | -6.994413e-05 | 70000 | -7.982742e-05
74000 | -1.550639e-05 | 72000 | -1.02777e-05 | 86000 | 0.0001186419 | 92000 | 0.000287743 | 94000 | 0.0003963462 | 72000 | -1.74689e-05 | 72000 | -2.04392e-05 | 70000 | -6.99264e-05 | 74000 | -2.045688e-05 | 74000 | -2.045688e-05 | 72000 | -6.994413e-05 | 70000 | -7.982742e-05
74000 | -1.550639e-05 | 72000 | -1.02777e-05 | 86000 | 0.0001186419 | 92000 | 0.000287743 | 92000 | 0.0003963816 | 74000 | -1.74866e-05 | 72000 | -2.04392e-05 | 70000 | -7.98274e-05 | 76000 | -2.047458e-05 | 74000 | -1.055589e-05 | 72000 | -6.994413e-05 | 70000 | -7.982742e-05
74000 | -1.550639e-05 | 74000 | -1.126387e-05 | 86000 | 0.0001186419 | 92000 | 0.0002777928 | 94000 | 0.0003963462 | 74000 | -1.74866e-05 | 72000 | -6.372e-07 | 70000 | -6.99264e-05 | 76000 | -2.047458e-05 | 76000 | -1.057359e-05 | 72000 | -6.994413e-05 | 70000 | -6.002544e-05
72000 | -1.548869e-05 | 74000 | -1.126387e-05 | 84000 | 0.0001186596 | 92000 | 0.000287743 | 92000 | 0.0003963816 | 74000 | -1.74866e-05 | 72000 | -6.372e-07 | 72000 | -6.99441e-05 | 74000 | -2.045688e-05 | 74000 | -1.055589e-05 | 72000 | -6.994413e-05 | 70000 | -7.982742e-05
72000 | -1.548869e-05 | 74000 | -1.02777e-05 | 86000 | 0.0001186419 | 92000 | 0.000287743 | 92000 | 0.0003963816 | 72000 | -1.74689e-05 | 72000 | -2.04392e-05 | 70000 | -6.99264e-05 | 74000 | -2.045688e-05 | 76000 | -1.057359e-05 | 72000 | -6.994413e-05 | 70000 | -6.002544e-05
74000 | -1.550639e-05 | 74000 | -1.02777e-05 | 84000 | 0.0001186596 | 92000 | 0.000287743 | 92000 | 0.0003963816 | 74000 | -1.74866e-05 | 72000 | -6.372e-07 | 70000 | -6.99264e-05 | 74000 | -2.045688e-05 | 76000 | -1.057359e-05 | 72000 | -6.994413e-05 | 70000 | -6.002544e-05
74000 | -1.550639e-05 | 74000 | -1.02777e-05 | 86000 | 0.0001186419 | 92000 | 0.000287743 | 92000 | 0.0003963816 | 74000 | -1.74866e-05 | 72000 | -6.372e-07 | 70000 | -6.99264e-05 | 76000 | -2.047458e-05 | 74000 | -1.055589e-05 | 72000 | -6.994413e-05 | 70000 | -7.982742e-05
72000 | -1.548869e-05 | 74000 | -1.127272e-05 | 84000 | 0.0001186596 | 92000 | 0.000287743 | 92000 | 0.0003963816 | 74000 | -1.74866e-05 | 72000 | -6.372e-07 | 70000 | -7.98274e-05 | 74000 | -2.045688e-05 | 76000 | -1.057359e-05 | 72000 | -6.994413e-05 | 70000 | -7.982742e-05
74000 | -1.550639e-05 | 74000 | -1.02777e-05 | 84000 | 0.0001186596 | 92000 | 0.000287743 | 94000 | 0.0003963462 | 74000 | -1.64965e-05 | 72000 | -6.372e-07 | 70000 | -7.98274e-05 | 76000 | -2.047458e-05 | 74000 | -1.055589e-05 | 72000 | -6.994413e-05 | 70000 | -6.002544e-05
74000 | -1.550639e-05 | 74000 | -1.02777e-05 | 86000 | 0.0001186419 | 90000 | 0.0002877607 | 94000 | 0.0003963462 | 74000 | -1.74866e-05 | 72000 | -6.372e-07 | 72000 | -6.99441e-05 | 76000 | -2.047458e-05 | 74000 | -1.055589e-05 | 72000 | -6.994413e-05 | 70000 | -6.002544e-05
74000 | -1.451629e-05 | 74000 | -1.02777e-05 | 86000 | 0.0001186419 | 92000 | 0.000287743 | 94000 | 0.0003963462 | 74000 | -1.74866e-05 | 72000 | -6.372e-07 | 70000 | -6.99264e-05 | 76000 | -2.047458e-05 | 74000 | -1.055589e-05 | 72000 | -6.994413e-05 | 70000 | -6.002544e-05
72000 | -1.548869e-05 | 74000 | -1.02777e-05 | 86000 | 0.0001186419 | 92000 | 0.000287743 | 92000 | 0.0003963816 | 74000 | -1.64965e-05 | 72000 | -6.372e-07 | 70000 | -6.99264e-05 | 74000 | -2.045688e-05 | 76000 | -1.057359e-05 | 72000 | -6.994413e-05 | 70000 | -6.002544e-05
74000 | -1.550639e-05 | 74000 | -1.127272e-05 | 86000 | 0.0001186419 | 92000 | 0.000287743 | 94000 | 0.0003963462 | 74000 | -1.74866e-05 | 72000 | -6.372e-07 | 70000 | -7.98274e-05 | 74000 | -2.045688e-05 | 74000 | -1.055589e-05 | 72000 | -6.994413e-05 | 70000 | -6.002544e-05
74000 | -1.550639e-05 | 74000 | -1.02777e-05 | 86000 | 0.0001186419 | 92000 | 0.000287743 | 92000 | 0.0003963816 | 74000 | -1.64965e-05 | 72000 | -6.372e-07 | 70000 | -6.99264e-05 | 74000 | -2.045688e-05 | 76000 | -1.057359e-05 | 72000 | -6.994413e-05 | 70000 | -7.982742e-05
74000 | -1.550639e-05 | 74000 | -1.02777e-05 | 86000 | 0.0001285921 | 92000 | 0.0002976933 | 92000 | 0.0003963816 | 74000 | -1.64965e-05 | 72000 | -6.372e-07 | 70000 | -6.99264e-05 | 76000 | -2.047458e-05 | 76000 | -1.057359e-05 | 72000 | -6.994413e-05 | 70000 | -6.002544e-05
72000 | -1.548869e-05 | 74000 | -1.127272e-05 | 86000 | 0.0001285921 | 92000 | 0.000287743 | 94000 | 0.0003963462 | 74000 | -1.74866e-05 | 72000 | -6.372e-07 | 72000 | -6.99441e-05 | 76000 | -6.726e-07 | 74000 | -1.055589e-05 | 72000 | -6.994413e-05 | 70000 | -7.982742e-05
74000 | -1.550639e-05 | 74000 | -1.02777e-05 | 86000 | 0.0001285921 | 92000 | 0.000287743 | 94000 | 0.0003963462 | 74000 | -1.74866e-05 | 72000 | -6.372e-07 | 72000 | -7.98451e-05 | 76000 | -2.047458e-05 | 76000 | -1.057359e-05 | 72000 | -6.994413e-05 | 70000 | -7.982742e-05
74000 | -1.550639e-05 | 74000 | -1.02777e-05 | 86000 | 0.0001186419 | 92000 | 0.0002976933 | 94000 | 0.0003963462 | 74000 | -1.74866e-05 | 72000 | -6.372e-07 | 70000 | -6.99264e-05 | 76000 | -2.047458e-05 | 76000 | -6.726e-07 | 72000 | -6.994413e-05 | 70000 | -6.002544e-05
74000 | -1.550639e-05 | 74000 | -1.02777e-05 | 86000 | 0.0001186419 | 92000 | 0.000287743 | 92000 | 0.0003963816 | 74000 | -1.74866e-05 | 72000 | -6.372e-07 | 72000 | -7.98451e-05 | 74000 | -2.045688e-05 | 76000 | -1.057359e-05 | 72000 | -6.994413e-05 | 70000 | -6.002544e-05
74000 | -1.550639e-05 | 74000 | -1.02777e-05 | 86000 | 0.0001285921 | 92000 | 0.000287743 | 94000 | 0.0003963462 | 74000 | -1.74866e-05 | 72000 | -6.372e-07 | 70000 | -6.99264e-05 | 76000 | -2.047458e-05 | 76000 | -1.057359e-05 | 72000 | -6.994413e-05 | 70000 | -6.002544e-05
74000 | -1.550639e-05 | 74000 | -1.02777e-05 | 86000 | 0.0001285921 | 92000 | 0.0002976933 | 92000 | 0.0003963816 | 74000 | -1.74866e-05 | 72000 | -6.372e-07 | 72000 | -6.99441e-05 | 76000 | -6.726e-07 | 76000 | -1.057359e-05 | 72000 | -6.994413e-05 | 70000 | -6.002544e-05
72000 | -1.548869e-05 | 74000 | -1.02777e-05 | 86000 | 0.0001285921 | 92000 | 0.000287743 | 94000 | 0.0003963462 | 74000 | -1.74866e-05 | 72000 | -6.372e-07 | 70000 | -6.99264e-05 | 76000 | -2.047458e-05 | 76000 | -1.057359e-05 | 72000 | -6.994413e-05 | 72000 | -6.004314e-05
74000 | -1.550639e-05 | 74000 | -1.02777e-05 | 86000 | 0.0001285921 | 92000 | 0.0002976933 | 92000 | 0.0003963816 | 74000 | -1.64965e-05 | 74000 | -6.549e-07 | 72000 | -6.99441e-05 | 74000 | -2.045688e-05 | 76000 | -6.726e-07 | 72000 | -6.994413e-05 | 72000 | -6.004314e-05
74000 | -1.550639e-05 | 74000 | -1.02777e-05 | 86000 | 0.0001285921 | 92000 | 0.0002976933 | 94000 | 0.0003963462 | 74000 | -1.64965e-05 | 72000 | -6.372e-07 | 70000 | -6.99264e-05 | 76000 | -6.726e-07 | 76000 | -1.057359e-05 | 74000 | -6.996183e-05 | 70000 | -6.002544e-05
74000 | -1.550639e-05 | 74000 | -1.127272e-05 | 86000 | 0.0001285921 | 92000 | 0.0002976933 | 94000 | 0.0003963462 | 74000 | -1.74866e-05 | 72000 | -6.372e-07 | 70000 | -6.99264e-05 | 74000 | -6.549e-07 | 76000 | -6.726e-07 | 72000 | -6.994413e-05 | 70000 | -7.982742e-05
74000 | -1.550639e-05 | 74000 | -1.02777e-05 | 86000 | 0.0001186419 | 92000 | 0.0002976933 | 94000 | 0.0003963462 | 74000 | -1.64965e-05 | 72000 | -6.372e-07 | 70000 | -6.99264e-05 | 76000 | -6.726e-07 | 78000 | -1.059129e-05 | 72000 | -6.994413e-05 | 70000 | -6.002544e-05
74000 | -1.550639e-05 | 74000 | -1.02777e-05 | 86000 | 0.0001285921 | 92000 | 0.0002976933 | 94000 | 0.0003963462 | 74000 | -1.64965e-05 | 72000 | -6.372e-07 | 72000 | -6.99441e-05 | 74000 | -6.549e-07 | 76000 | -6.726e-07 | 72000 | -6.994413e-05 | 72000 | -6.004314e-05
74000 | -1.550639e-05 | 74000 | -1.02777e-05 | 86000 | 0.0001285921 | 92000 | 0.0002976933 | 94000 | 0.0003963462 | 74000 | -1.74866e-05 | 74000 | -6.549e-07 | 72000 | -6.99441e-05 | 74000 | -6.549e-07 | 76000 | -6.726e-07 | 72000 | -6.994413e-05 | 72000 | -6.004314e-05
74000 | -1.550639e-05 | 74000 | -1.02777e-05 | 86000 | 0.0001285921 | 92000 | 0.0002976933 | 92000 | 0.0003963816 | 74000 | -1.64965e-05 | 72000 | -6.372e-07 | 72000 | -7.98451e-05 | 74000 | -6.549e-07 | 76000 | -1.057359e-05 | 72000 | -6.994413e-05 | 70000 | -6.002544e-05
74000 | -1.550639e-05 | 74000 | -1.127272e-05 | 86000 | 0.0001285921 | 92000 | 0.000287743 | 94000 | 0.0003963462 | 74000 | -1.64965e-05 | 72000 | -6.372e-07 | 72000 | -6.99441e-05 | 76000 | -2.047458e-05 | 76000 | -6.726e-07 | 72000 | -6.994413e-05 | 70000 | -6.002544e-05
74000 | -1.550639e-05 | 74000 | -1.02777e-05 | 86000 | 0.0001285921 | 92000 | 0.0002976933 | 94000 | 0.0004162466 | 74000 | -1.64965e-05 | 72000 | -2.04392e-05 | 72000 | -6.99441e-05 | 74000 | -6.549e-07 | 74000 | -6.549e-07 | 72000 | -6.994413e-05 | 72000 | -6.004314e-05
74000 | -1.550639e-05 | 74000 | -1.02777e-05 | 86000 | 0.0001285921 | 92000 | 0.0002976933 | 94000 | 0.0003963462 | 74000 | -1.64965e-05 | 72000 | -6.372e-07 | 72000 | -6.99441e-05 | 76000 | -6.726e-07 | 74000 | -1.055589e-05 | 72000 | -6.994413e-05 | 72000 | -6.004314e-05
74000 | -1.550639e-05 | 74000 | -1.02777e-05 | 86000 | 0.0001285921 | 92000 | 0.0002976933 | 94000 | 0.0004162466 | 74000 | -1.64965e-05 | 72000 | -6.372e-07 | 72000 | -6.99441e-05 | 74000 | -6.549e-07 | 76000 | -6.726e-07 | 72000 | -6.994413e-05 | 70000 | -6.002544e-05
74000 | -1.451629e-05 | 76000 | -1.02777e-05 | 86000 | 0.0001285921 | 92000 | 0.0002976933 | 94000 | 0.0003963462 | 74000 | -1.64965e-05 | 72000 | -6.372e-07 | 70000 | -6.99264e-05 | 76000 | -6.726e-07 | 76000 | -6.726e-07 | 72000 | -6.994413e-05 | 72000 | -6.004314e-05
74000 | -1.550639e-05 | 74000 | -1.02777e-05 | 86000 | 0.0001285921 | 92000 | 0.0002976933 | 94000 | 0.0003963462 | 74000 | -1.64965e-05 | 72000 | -6.372e-07 | 70000 | -6.99264e-05 | 74000 | -6.549e-07 | 74000 | -6.549e-07 | 72000 | -6.994413e-05 | 72000 | -6.004314e-05
74000 | -1.550639e-05 | 74000 | -1.028655e-05 | 86000 | 0.0001285921 | 92000 | 0.0002976933 | 94000 | 0.0004162466 | 74000 | -1.64965e-05 | 74000 | -6.549e-07 | 72000 | -6.99441e-05 | 76000 | -6.726e-07 | 74000 | -6.549e-07 | 72000 | -6.994413e-05 | 72000 | -6.004314e-05
74000 | -1.550639e-05 | 76000 | -1.02777e-05 | 86000 | 0.0001285921 | 92000 | 0.0002976933 | 94000 | 0.0003963462 | 74000 | -1.64965e-05 | 72000 | -6.372e-07 | 72000 | -6.99441e-05 | 74000 | -2.045688e-05 | 78000 | -6.903e-07 | 74000 | -6.996183e-05 | 72000 | -6.004314e-05
74000 | -1.550639e-05 | 74000 | -1.127272e-05 | 86000 | 0.0001285921 | 92000 | 0.0002976933 | 94000 | 0.0003963462 | 74000 | -1.74866e-05 | 74000 | -6.549e-07 | 72000 | -7.98451e-05 | 78000 | -6.903e-07 | 76000 | -6.726e-07 | 72000 | -6.994413e-05 | 72000 | -6.004314e-05
74000 | -1.550639e-05 | 76000 | -1.028655e-05 | 86000 | 0.0001385424 | 92000 | 0.0002976933 | 94000 | 0.0004162466 | 74000 | -1.64965e-05 | 74000 | -6.549e-07 | 70000 | -6.99264e-05 | 76000 | -6.726e-07 | 76000 | -6.726e-07 | 72000 | -6.994413e-05 | 72000 | -6.004314e-05
74000 | -1.451629e-05 | 74000 | -1.02777e-05 | 86000 | 0.0001285921 | 92000 | 0.0002976933 | 94000 | 0.0003963462 | 74000 | -1.74866e-05 | 72000 | -6.372e-07 | 72000 | -6.99441e-05 | 76000 | -6.726e-07 | 76000 | -6.726e-07 | 72000 | -6.994413e-05 | 72000 | -6.004314e-05
74000 | -1.550639e-05 | 74000 | -1.028655e-05 | 86000 | 0.0001285921 | 92000 | 0.0002976933 | 94000 | 0.0003963462 | 74000 | -1.64965e-05 | 74000 | -6.549e-07 | 72000 | -6.99441e-05 | 76000 | -6.726e-07 | 76000 | -1.057359e-05 | 72000 | -6.994413e-05 | 72000 | -6.004314e-05
74000 | -1.550639e-05 | 76000 | -1.02777e-05 | 86000 | 0.0001385424 | 92000 | 0.0002976933 | 94000 | 0.0003963462 | 74000 | -1.64965e-05 | 72000 | -6.372e-07 | 72000 | -6.99441e-05 | 74000 | -6.549e-07 | 78000 | -6.903e-07 | 72000 | -6.994413e-05 | 72000 | -6.004314e-05
74000 | -1.550639e-05 | 74000 | -1.02777e-05 | 86000 | 0.0001385424 | 92000 | 0.0002976933 | 94000 | 0.0004162466 | 74000 | -1.64965e-05 | 74000 | -6.549e-07 | 72000 | -6.99441e-05 | 76000 | -6.726e-07 | 76000 | -6.726e-07 | 72000 | -6.994413e-05 | 72000 | -6.004314e-05
74000 | -1.550639e-05 | 74000 | -1.028655e-05 | 86000 | 0.0001385424 | 92000 | 0.0002976933 | 94000 | 0.0004162466 | 74000 | -1.64965e-05 | 72000 | -6.372e-07 | 72000 | -6.99441e-05 | 74000 | -6.549e-07 | 76000 | -6.726e-07 | 72000 | -6.994413e-05 | 70000 | -6.002544e-05
74000 | -1.550639e-05 | 74000 | -1.02777e-05 | 86000 | 0.0001285921 | 92000 | 0.0002976933 | 96000 | 0.0003963108 | 74000 | -1.64965e-05 | 74000 | -6.549e-07 | 72000 | -6.99441e-05 | 78000 | -6.903e-07 | 76000 | -6.726e-07 | 72000 | -6.994413e-05 | 72000 | -6.004314e-05
74000 | -1.550639e-05 | 76000 | -1.02777e-05 | 86000 | 0.0001285921 | 92000 | 0.0003076435 | 94000 | 0.0004162466 | 74000 | -1.64965e-05 | 74000 | -6.549e-07 | 72000 | -6.99441e-05 | 76000 | -6.726e-07 | 76000 | -6.726e-07 | 72000 | -6.994413e-05 | 72000 | -6.004314e-05
74000 | -1.451629e-05 | 76000 | -1.02777e-05 | 86000 | 0.0001285921 | 92000 | 0.0002976933 | 96000 | 0.0004162112 | 74000 | -1.64965e-05 | 72000 | -6.372e-07 | 72000 | -6.99441e-05 | 76000 | -6.726e-07 | 76000 | 9.22839e-06 | 72000 | -6.994413e-05 | 72000 | -6.004314e-05
74000 | -1.550639e-05 | 74000 | -9.291524e-06 | 86000 | 0.0001285921 | 92000 | 0.0002976933 | 96000 | 0.0004162112 | 74000 | -1.64965e-05 | 74000 | -6.549e-07 | 72000 | -6.99441e-05 | 76000 | -6.726e-07 | 78000 | -6.903e-07 | 74000 | -6.996183e-05 | 72000 | -6.004314e-05
74000 | -1.550639e-05 | 76000 | -9.291524e-06 | 86000 | 0.0001285921 | 92000 | 0.0003076435 | 94000 | 0.0004361471 | 74000 | -1.64965e-05 | 74000 | -6.549e-07 | 72000 | -6.99441e-05 | 78000 | -6.903e-07 | 76000 | -6.726e-07 | 74000 | -6.996183e-05 | 72000 | -6.004314e-05
74000 | -1.550639e-05 | 76000 | -1.02777e-05 | 86000 | 0.0001285921 | 92000 | 0.0002976933 | 94000 | 0.0004162466 | 74000 | -1.64965e-05 | 74000 | -6.549e-07 | 72000 | -6.99441e-05 | 76000 | -6.726e-07 | 78000 | -6.903e-07 | 72000 | -6.994413e-05 | 72000 | -6.004314e-05
74000 | -1.550639e-05 | 74000 | -9.291524e-06 | 86000 | 0.0001385424 | 92000 | 0.0002976933 | 96000 | 0.0004162112 | 74000 | -1.55064e-05 | 74000 | -6.549e-07 | 72000 | -6.99441e-05 | 78000 | -6.903e-07 | 76000 | -6.726e-07 | 74000 | -6.996183e-05 | 72000 | -6.004314e-05
74000 | -1.451629e-05 | 74000 | -1.028655e-05 | 86000 | 0.0001385424 | 92000 | 0.0003076435 | 94000 | 0.0003963462 | 74000 | -1.64965e-05 | 72000 | -6.372e-07 | 72000 | -6.99441e-05 | 76000 | -6.726e-07 | 76000 | 9.22839e-06 | 72000 | -6.994413e-05 | 72000 | -6.004314e-05
74000 | -1.550639e-05 | 74000 | -1.02777e-05 | 86000 | 0.0001385424 | 92000 | 0.0003076435 | 94000 | 0.0004162466 | 74000 | -1.64965e-05 | 72000 | 1.91648e-05 | 72000 | -6.99441e-05 | 76000 | -6.726e-07 | 76000 | 9.22839e-06 | 74000 | -6.996183e-05 | 72000 | -6.004314e-05
74000 | -1.451629e-05 | 74000 | -1.02777e-05 | 86000 | 0.0001385424 | 92000 | 0.0003076435 | 94000 | 0.0004162466 | 74000 | -1.64965e-05 | 74000 | -6.549e-07 | 72000 | -6.99441e-05 | 76000 | -6.726e-07 | 76000 | -6.726e-07 | 72000 | -6.994413e-05 | 72000 | -6.004314e-05
74000 | -1.451629e-05 | 74000 | -1.02777e-05 | 86000 | 0.0001285921 | 92000 | 0.0003076435 | 96000 | 0.0004162112 | 76000 | -1.65142e-05 | 72000 | -6.372e-07 | 72000 | -6.99441e-05 | 78000 | -6.903e-07 | 78000 | 9.21069e-06 | 72000 | -6.994413e-05 | 72000 | -6.004314e-05
74000 | -1.451629e-05 | 74000 | -1.02777e-05 | 86000 | 0.0001385424 | 92000 | 0.0002976933 | 96000 | 0.0004162112 | 74000 | -1.55064e-05 | 74000 | -6.549e-07 | 72000 | -6.99441e-05 | 78000 | -6.903e-07 | 78000 | 9.21069e-06 | 74000 | -6.996183e-05 | 72000 | -6.004314e-05
74000 | -1.550639e-05 | 74000 | -8.287649e-06 | 86000 | 0.0001385424 | 94000 | 0.0003076258 | 96000 | 0.0004162112 | 74000 | -1.64965e-05 | 74000 | -6.549e-07 | 72000 | -6.99441e-05 | 76000 | -6.726e-07 | 78000 | -6.903e-07 | 74000 | -6.006084e-05 | 72000 | -6.004314e-05
74000 | -1.451629e-05 | 74000 | -9.282674e-06 | 86000 | 0.0001385424 | 92000 | 0.0003076435 | 96000 | 0.0004162112 | 74000 | -1.55064e-05 | 74000 | -6.549e-07 | 72000 | -6.99441e-05 | 78000 | -6.903e-07 | 76000 | -6.726e-07 | 72000 | -6.004314e-05 | 72000 | -6.004314e-05
74000 | -1.451629e-05 | 74000 | -1.02777e-05 | 86000 | 0.0001385424 | 92000 | 0.0003076435 | 94000 | 0.0004162466 | 74000 | -1.64965e-05 | 72000 | 1.91648e-05 | 72000 | -6.99441e-05 | 76000 | -6.726e-07 | 76000 | 9.22839e-06 | 74000 | -6.996183e-05 | 72000 | -6.004314e-05
74000 | -1.550639e-05 | 76000 | -9.282674e-06 | 86000 | 0.0001285921 | 92000 | 0.0003076435 | 96000 | 0.0004361117 | 74000 | -1.64965e-05 | 74000 | 1.91471e-05 | 72000 | -6.99441e-05 | 76000 | -6.726e-07 | 78000 | 9.21069e-06 | 72000 | -6.994413e-05 | 72000 | -6.004314e-05
74000 | -1.451629e-05 | 74000 | -1.02777e-05 | 86000 | 0.0001385424 | 92000 | 0.0003076435 | 94000 | 0.0004361471 | 74000 | -1.64965e-05 | 74000 | 1.91471e-05 | 72000 | -6.99441e-05 | 76000 | -6.726e-07 | 76000 | 9.22839e-06 | 74000 | -6.006084e-05 | 72000 | -6.004314e-05
74000 | -1.451629e-05 | 74000 | -1.028655e-05 | 86000 | 0.0001385424 | 92000 | 0.0003076435 | 96000 | 0.0004162112 | 74000 | -1.64965e-05 | 74000 | -6.549e-07 | 72000 | -6.99441e-05 | 76000 | -6.726e-07 | 76000 | 9.22839e-06 | 74000 | -6.996183e-05 | 72000 | -6.004314e-05
76000 | -1.453399e-05 | 74000 | -9.282674e-06 | 86000 | 0.0001385424 | 92000 | 0.0003076435 | 96000 | 0.0004361117 | 74000 | -1.64965e-05 | 74000 | -6.549e-07 | 72000 | -6.99441e-05 | 76000 | -6.726e-07 | 78000 | 9.21069e-06 | 74000 | -6.996183e-05 | 72000 | -6.004314e-05
74000 | -1.451629e-05 | 74000 | -1.02777e-05 | 86000 | 0.0001385424 | 92000 | 0.0003076435 | 96000 | 0.0004361117 | 74000 | -1.64965e-05 | 74000 | 1.91471e-05 | 72000 | -6.99441e-05 | 78000 | 1.911168e-05 | 76000 | 9.22839e-06 | 72000 | -6.994413e-05 | 72000 | -6.004314e-05
74000 | -1.451629e-05 | 74000 | -9.282674e-06 | 88000 | 0.0001385247 | 92000 | 0.0003076435 | 94000 | 0.0004361471 | 74000 | -1.64965e-05 | 74000 | 1.91471e-05 | 72000 | -6.99441e-05 | 78000 | -6.903e-07 | 78000 | 9.21069e-06 | 72000 | -6.004314e-05 | 72000 | -6.004314e-05
76000 | -1.453399e-05 | 74000 | -9.282674e-06 | 86000 | 0.0001385424 | 92000 | 0.0003076435 | 94000 | 0.0004361471 | 74000 | -1.64965e-05 | 74000 | 1.91471e-05 | 72000 | -6.99441e-05 | 76000 | -6.726e-07 | 78000 | 9.21069e-06 | 72000 | -6.994413e-05 | 72000 | -6.004314e-05
74000 | -1.451629e-05 | 74000 | -9.282674e-06 | 86000 | 0.0001385424 | 92000 | 0.0003076435 | 96000 | 0.0004361117 | 74000 | -1.64965e-05 | 74000 | 1.91471e-05 | 72000 | -6.99441e-05 | 76000 | -6.726e-07 | 78000 | 9.21069e-06 | 72000 | -6.004314e-05 | 72000 | -6.004314e-05
74000 | -1.352619e-05 | 74000 | -1.02777e-05 | 88000 | 0.0001385247 | 92000 | 0.0003076435 | 96000 | 0.0004162112 | 74000 | -1.64965e-05 | 74000 | 1.91471e-05 | 72000 | -6.99441e-05 | 78000 | -6.903e-07 | 78000 | 9.21069e-06 | 74000 | -6.996183e-05 | 72000 | -6.004314e-05
74000 | -1.550639e-05 | 76000 | -1.02777e-05 | 86000 | 0.0001385424 | 92000 | 0.0003076435 | 96000 | 0.0004361117 | 74000 | -1.64965e-05 | 74000 | 1.91471e-05 | 72000 | -6.99441e-05 | 78000 | -6.903e-07 | 78000 | 9.21069e-06 | 74000 | -6.006084e-05 | 72000 | -6.004314e-05
74000 | -1.451629e-05 | 74000 | -9.282674e-06 | 86000 | 0.0001385424 | 94000 | 0.0003076258 | 96000 | 0.0004361117 | 74000 | -1.64965e-05 | 74000 | 1.91471e-05 | 72000 | -6.99441e-05 | 76000 | -6.726e-07 | 76000 | 9.22839e-06 | 74000 | -6.006084e-05 | 72000 | -6.004314e-05
74000 | -1.451629e-05 | 76000 | -1.028655e-05 | 88000 | 0.0001385247 | 92000 | 0.0003076435 | 96000 | 0.0004361117 | 74000 | -1.64965e-05 | 74000 | 1.91471e-05 | 72000 | -6.99441e-05 | 76000 | -6.726e-07 | 78000 | 9.21069e-06 | 74000 | -6.006084e-05 | 72000 | -6.004314e-05
74000 | -1.451629e-05 | 76000 | -9.282674e-06 | 88000 | 0.0001385247 | 92000 | 0.0003076435 | 96000 | 0.0004361117 | 74000 | -1.64965e-05 | 74000 | 1.91471e-05 | 72000 | -6.99441e-05 | 78000 | -6.903e-07 | 78000 | 9.21069e-06 | 74000 | -6.006084e-05 | 72000 | -6.004314e-05
74000 | -1.352619e-05 | 76000 | -9.291524e-06 | 88000 | 0.0001385247 | 92000 | 0.0003076435 | 96000 | 0.0004361117 | 74000 | -1.55064e-05 | 74000 | 1.91471e-05 | 72000 | -6.99441e-05 | 76000 | -6.726e-07 | 78000 | 9.21069e-06 | 74000 | -6.996183e-05 | 72000 | -6.004314e-05
74000 | -1.451629e-05 | 74000 | -1.028655e-05 | 88000 | 0.0001385247 | 92000 | 0.0003076435 | 96000 | 0.0004361117 | 74000 | -1.55064e-05 | 74000 | 1.91471e-05 | 72000 | -6.99441e-05 | 76000 | -6.726e-07 | 78000 | 9.21069e-06 | 72000 | -6.994413e-05 | 72000 | -6.004314e-05
74000 | -1.451629e-05 | 74000 | -1.028655e-05 | 86000 | 0.0001385424 | 92000 | 0.0003076435 | 96000 | 0.0004361117 | 76000 | -1.65142e-05 | 74000 | 1.91471e-05 | 72000 | -6.99441e-05 | 76000 | -6.726e-07 | 78000 | 9.21069e-06 | 74000 | -6.996183e-05 | 72000 | -6.004314e-05
76000 | -1.552409e-05 | 74000 | -9.282674e-06 | 88000 | 0.0001385247 | 92000 | 0.0003076435 | 96000 | 0.0004361117 | 74000 | -1.55064e-05 | 74000 | 1.91471e-05 | 74000 | -6.99618e-05 | 78000 | -6.903e-07 | 78000 | 9.21069e-06 | 74000 | -6.996183e-05 | 72000 | -6.004314e-05
74000 | -1.352619e-05 | 76000 | -9.282674e-06 | 88000 | 0.0001385247 | 92000 | 0.0003076435 | 96000 | 0.0004361117 | 74000 | -1.64965e-05 | 74000 | 1.91471e-05 | 72000 | -6.99441e-05 | 76000 | -6.726e-07 | 78000 | 9.21069e-06 | 74000 | -6.006084e-05 | 74000 | -6.006084e-05
74000 | -1.352619e-05 | 74000 | -9.282674e-06 | 88000 | 0.0001385247 | 94000 | 0.0003076258 | 96000 | 0.0004361117 | 74000 | -1.64965e-05 | 74000 | 1.91471e-05 | 74000 | -6.99618e-05 | 76000 | 1.912938e-05 | 78000 | 9.21069e-06 | 74000 | -6.996183e-05 | 72000 | -6.004314e-05
74000 | -1.352619e-05 | 76000 | -9.291524e-06 | 88000 | 0.0001385247 | 92000 | 0.0003076435 | 96000 | 0.0004361117 | 74000 | -1.64965e-05 | 74000 | 1.91471e-05 | 72000 | -6.99441e-05 | 78000 | -6.903e-07 | 78000 | 9.21069e-06 | 74000 | -6.996183e-05 | 72000 | -6.004314e-05
74000 | -1.451629e-05 | 74000 | -9.282674e-06 | 86000 | 0.0001484926 | 92000 | 0.0003175938 | 96000 | 0.0004361117 | 74000 | -1.55064e-05 | 74000 | 1.91471e-05 | 72000 | -6.99441e-05 | 78000 | 1.911168e-05 | 78000 | 9.21069e-06 | 74000 | -6.006084e-05 | 74000 | -6.006084e-05
74000 | -1.451629e-05 | 74000 | -9.291524e-06 | 88000 | 0.0001385247 | 92000 | 0.0003076435 | 96000 | 0.0004361117 | 74000 | -1.55064e-05 | 74000 | 1.91471e-05 | 72000 | -6.99441e-05 | 78000 | -6.903e-07 | 78000 | 9.21069e-06 | 74000 | -6.006084e-05 | 72000 | -6.004314e-05
74000 | -1.451629e-05 | 76000 | -9.282674e-06 | 86000 | 0.0001484926 | 92000 | 0.0003076435 | 96000 | 0.0004361117 | 76000 | -1.55241e-05 | 74000 | 1.91471e-05 | 72000 | -6.99441e-05 | 78000 | -6.903e-07 | 78000 | 9.21069e-06 | 74000 | -6.996183e-05 | 72000 | -6.004314e-05
74000 | -1.352619e-05 | 76000 | -1.02777e-05 | 86000 | 0.0001385424 | 92000 | 0.0003076435 | 96000 | 0.0004361117 | 74000 | -1.64965e-05 | 74000 | 1.91471e-05 | 72000 | -6.99441e-05 | 78000 | -6.903e-07 | 78000 | 9.21069e-06 | 74000 | -6.006084e-05 | 72000 | -6.004314e-05
76000 | -1.552409e-05 | 76000 | -8.296499e-06 | 88000 | 0.0001385247 | 92000 | 0.0003076435 | 96000 | 0.0004361117 | 74000 | -1.55064e-05 | 74000 | 1.91471e-05 | 72000 | -6.99441e-05 | 76000 | -6.726e-07 | 78000 | 9.21069e-06 | 74000 | -6.996183e-05 | 72000 | -6.004314e-05
74000 | -1.451629e-05 | 74000 | -9.291524e-06 | 88000 | 0.0001385247 | 92000 | 0.0003076435 | 96000 | 0.0004361117 | 74000 | -1.64965e-05 | 74000 | 1.91471e-05 | 72000 | -6.99441e-05 | 78000 | -6.903e-07 | 78000 | 9.21069e-06 | 74000 | -6.006084e-05 | 74000 | -6.006084e-05
74000 | -1.352619e-05 | 74000 | -9.291524e-06 | 88000 | 0.0001484749 | 94000 | 0.0003076258 | 96000 | 0.0004361117 | 74000 | -1.55064e-05 | 74000 | 1.91471e-05 | 72000 | -6.99441e-05 | 78000 | 1.911168e-05 | 78000 | 9.21069e-06 | 74000 | -6.996183e-05 | 72000 | -6.004314e-05
76000 | -1.453399e-05 | 74000 | -1.02777e-05 | 86000 | 0.0001484926 | 94000 | 0.0003076258 | 96000 | 0.0004361117 | 74000 | -1.55064e-05 | 74000 | 1.91471e-05 | 74000 | -6.99618e-05 | 78000 | 1.911168e-05 | 78000 | 9.21069e-06 | 74000 | -6.006084e-05 | 72000 | -6.004314e-05
74000 | -1.451629e-05 | 76000 | -9.282674e-06 | 86000 | 0.0001484926 | 92000 | 0.0003076435 | 96000 | 0.0004361117 | 74000 | -1.55064e-05 | 74000 | 1.91471e-05 | 72000 | -6.99441e-05 | 78000 | -6.903e-07 | 78000 | 9.21069e-06 | 74000 | -6.006084e-05 | 74000 | -6.006084e-05
74000 | -1.352619e-05 | 76000 | -9.282674e-06 | 86000 | 0.0001484926 | 92000 | 0.0003175938 | 96000 | 0.0004361117 | 74000 | -1.64965e-05 | 74000 | 1.91471e-05 | 74000 | -6.99618e-05 | 78000 | -6.903e-07 | 78000 | 9.21069e-06 | 74000 | -6.006084e-05 | 72000 | -6.004314e-05
74000 | -1.451629e-05 | 74000 | -9.291524e-06 | 86000 | 0.0001484926 | 92000 | 0.0003076435 | 96000 | 0.0004361117 | 74000 | -1.64965e-05 | 74000 | 1.91471e-05 | 72000 | -6.99441e-05 | 78000 | 1.911168e-05 | 78000 | 9.21069e-06 | 74000 | -6.006084e-05 | 72000 | -6.004314e-05
74000 | -1.352619e-05 | 74000 | -9.291524e-06 | 88000 | 0.0001484749 | 92000 | 0.0003076435 | 96000 | 0.0004361117 | 74000 | -1.64965e-05 | 74000 | 1.91471e-05 | 72000 | -6.99441e-05 | 78000 | 1.911168e-05 | 78000 | 1.911168e-05 | 74000 | -6.006084e-05 | 72000 | -6.004314e-05
74000 | -1.451629e-05 | 76000 | -1.02777e-05 | 88000 | 0.0001484749 | 94000 | 0.0003076258 | 96000 | 0.0004361117 | 74000 | -1.55064e-05 | 74000 | 1.91471e-05 | 74000 | -6.99618e-05 | 78000 | 1.911168e-05 | 78000 | 9.21069e-06 | 74000 | -6.996183e-05 | 74000 | -6.006084e-05
74000 | -1.352619e-05 | 76000 | -9.282674e-06 | 88000 | 0.0001385247 | 94000 | 0.0003076258 | 98000 | 0.0004360763 | 74000 | -1.55064e-05 | 74000 | 1.91471e-05 | 72000 | -6.99441e-05 | 78000 | 1.911168e-05 | 78000 | 9.21069e-06 | 74000 | -6.006084e-05 | 72000 | -6.004314e-05
74000 | -1.451629e-05 | 76000 | -9.291524e-06 | 86000 | 0.0001484926 | 94000 | 0.0003175761 | 96000 | 0.0004361117 | 74000 | -1.55064e-05 | 74000 | 1.91471e-05 | 72000 | -6.99441e-05 | 78000 | 1.911168e-05 | 78000 | 9.21069e-06 | 74000 | -6.006084e-05 | 72000 | -6.004314e-05
74000 | -1.451629e-05 | 76000 | -9.291524e-06 | 88000 | 0.0001484749 | 92000 | 0.0003175938 | 98000 | 0.0004360763 | 74000 | -1.55064e-05 | 74000 | 1.91471e-05 | 74000 | -6.99618e-05 | 78000 | 1.911168e-05 | 78000 | 1.911168e-05 | 74000 | -6.006084e-05 | 74000 | -6.006084e-05
74000 | -1.451629e-05 | 74000 | -9.291524e-06 | 88000 | 0.0001385247 | 94000 | 0.0003175761 | 96000 | 0.0004361117 | 76000 | -1.55241e-05 | 74000 | 1.91471e-05 | 72000 | -6.99441e-05 | 78000 | 1.911168e-05 | 78000 | 9.21069e-06 | 74000 | -6.006084e-05 | 72000 | -6.004314e-05
76000 | -1.453399e-05 | 76000 | -9.291524e-06 | 86000 | 0.0001484926 | 92000 | 0.0003175938 | 96000 | 0.0004361117 | 74000 | -1.55064e-05 | 74000 | 1.91471e-05 | 72000 | -6.99441e-05 | 78000 | 1.911168e-05 | 78000 | 9.21069e-06 | 74000 | -6.006084e-05 | 74000 | -6.006084e-05
76000 | -1.354389e-05 | 76000 | -9.282674e-06 | 88000 | 0.0001484749 | 94000 | 0.0003175761 | 96000 | 0.0004361117 | 76000 | -1.55241e-05 | 74000 | 1.91471e-05 | 74000 | -6.99618e-05 | 78000 | 1.911168e-05 | 78000 | 9.21069e-06 | 74000 | -6.006084e-05 | 74000 | -6.006084e-05
76000 | -1.453399e-05 | 76000 | -9.291524e-06 | 86000 | 0.0001484926 | 94000 | 0.0003175761 | 96000 | 0.0004361117 | 76000 | -1.55241e-05 | 74000 | 1.91471e-05 | 74000 | -6.99618e-05 | 78000 | 1.911168e-05 | 78000 | 1.911168e-05 | 74000 | -6.006084e-05 | 74000 | -6.006084e-05
74000 | -1.352619e-05 | 74000 | -8.296499e-06 | 88000 | 0.0001484749 | 92000 | 0.0003175938 | 96000 | 0.0004361117 | 76000 | -1.55241e-05 | 74000 | 1.91471e-05 | 72000 | -6.99441e-05 | 78000 | 1.911168e-05 | 78000 | 9.21069e-06 | 74000 | -6.006084e-05 | 74000 | -6.006084e-05
74000 | -1.352619e-05 | 74000 | -8.296499e-06 | 88000 | 0.0001484749 | 94000 | 0.0003175761 | 96000 | 0.0004361117 | 76000 | -1.55241e-05 | 74000 | 1.91471e-05 | 74000 | -6.99618e-05 | 78000 | 1.911168e-05 | 78000 | 1.911168e-05 | 74000 | -5.015985e-05 | 74000 | -6.006084e-05
76000 | -1.354389e-05 | 76000 | -9.282674e-06 | 88000 | 0.0001484749 | 92000 | 0.0003175938 | 96000 | 0.0004361117 | 74000 | -1.55064e-05 | 74000 | 1.91471e-05 | 74000 | -6.99618e-05 | 78000 | 1.911168e-05 | 78000 | 1.911168e-05 | 74000 | -6.006084e-05 | 74000 | -6.006084e-05
74000 | -1.451629e-05 | 76000 | -9.282674e-06 | 88000 | 0.0001484749 | 94000 | 0.0003175761 | 98000 | 0.0004360763 | 74000 | -1.55064e-05 | 74000 | 1.91471e-05 | 74000 | -6.99618e-05 | 78000 | 1.911168e-05 | 78000 | 1.911168e-05 | 74000 | -6.006084e-05 | 72000 | -6.004314e-05
74000 | -1.451629e-05 | 76000 | -9.291524e-06 | 88000 | 0.0001385247 | 92000 | 0.0003175938 | 98000 | 0.0004559768 | 74000 | -1.55064e-05 | 74000 | 1.91471e-05 | 74000 | -6.99618e-05 | 78000 | 1.911168e-05 | 78000 | 1.911168e-05 | 74000 | -6.006084e-05 | 74000 | -6.006084e-05
74000 | -1.352619e-05 | 74000 | -9.291524e-06 | 88000 | 0.0001484749 | 94000 | 0.0003175761 | 98000 | 0.0004360763 | 76000 | -1.55241e-05 | 74000 | 1.91471e-05 | 74000 | -6.99618e-05 | 80000 | 1.909398e-05 | 78000 | 1.911168e-05 | 74000 | -6.006084e-05 | 72000 | -6.004314e-05
74000 | -1.352619e-05 | 76000 | -8.296499e-06 | 88000 | 0.0001484749 | 94000 | 0.0003175761 | 96000 | 0.0004560122 | 74000 | -1.55064e-05 | 74000 | 1.91471e-05 | 74000 | -6.99618e-05 | 78000 | 1.911168e-05 | 78000 | 1.911168e-05 | 74000 | -6.006084e-05 | 74000 | -6.006084e-05
74000 | -1.451629e-05 | 76000 | -8.287649e-06 | 86000 | 0.0001484926 | 94000 | 0.0003175761 | 98000 | 0.0004559768 | 74000 | -1.55064e-05 | 74000 | 1.91471e-05 | 74000 | -6.99618e-05 | 78000 | 1.911168e-05 | 78000 | 1.911168e-05 | 74000 | -6.006084e-05 | 74000 | -6.006084e-05
76000 | -1.453399e-05 | 78000 | -8.296499e-06 | 88000 | 0.0001484749 | 94000 | 0.0003175761 | 96000 | 0.0004560122 | 74000 | -1.64965e-05 | 74000 | 1.91471e-05 | 74000 | -6.99618e-05 | 78000 | 1.911168e-05 | 78000 | 1.911168e-05 | 74000 | -6.006084e-05 | 74000 | -6.006084e-05
74000 | -1.352619e-05 | 76000 | -9.291524e-06 | 86000 | 0.0001484926 | 94000 | 0.0003175761 | 96000 | 0.0004560122 | 76000 | -1.55241e-05 | 74000 | 1.91471e-05 | 74000 | -6.99618e-05 | 78000 | 1.911168e-05 | 78000 | 1.911168e-05 | 74000 | -6.006084e-05 | 74000 | -6.006084e-05
74000 | -1.451629e-05 | 76000 | -8.305349e-06 | 88000 | 0.0001484749 | 94000 | 0.0003175761 | 98000 | 0.0004559768 | 74000 | -1.55064e-05 | 74000 | 1.91471e-05 | 74000 | -6.99618e-05 | 78000 | 1.911168e-05 | 80000 | 1.909398e-05 | 74000 | -6.006084e-05 | 74000 | -6.006084e-05
76000 | -1.354389e-05 | 76000 | -8.296499e-06 | 88000 | 0.0001484749 | 94000 | 0.0003175761 | 98000 | 0.0004559768 | 74000 | -1.55064e-05 | 74000 | 1.91471e-05 | 74000 | -6.99618e-05 | 78000 | 1.911168e-05 | 78000 | 1.911168e-05 | 74000 | -6.006084e-05 | 74000 | -4.025886e-05
76000 | -1.453399e-05 | 76000 | -8.296499e-06 | 88000 | 0.0001484749 | 94000 | 0.0003175761 | 96000 | 0.0004560122 | 76000 | -1.55241e-05 | 74000 | 1.91471e-05 | 74000 | -6.99618e-05 | 78000 | 1.911168e-05 | 78000 | 1.911168e-05 | 74000 | -5.015985e-05 | 74000 | -6.006084e-05
76000 | -1.255379e-05 | 76000 | -8.296499e-06 | 88000 | 0.0001484749 | 94000 | 0.0003175761 | 98000 | 0.0004559768 | 76000 | -1.55241e-05 | 74000 | 1.91471e-05 | 74000 | -6.99618e-05 | 78000 | 1.911168e-05 | 78000 | 1.911168e-05 | 74000 | -6.006084e-05 | 74000 | -4.025886e-05
74000 | -1.352619e-05 | 76000 | -8.296499e-06 | 86000 | 0.0001484926 | 94000 | 0.0003175761 | 98000 | 0.0004559768 | 76000 | -1.55241e-05 | 74000 | 1.91471e-05 | 74000 | -6.99618e-05 | 78000 | 1.911168e-05 | 80000 | 1.909398e-05 | 74000 | -6.006084e-05 | 74000 | -4.025886e-05
74000 | -1.352619e-05 | 76000 | -8.296499e-06 | 88000 | 0.0001484749 | 94000 | 0.0003275263 | 98000 | 0.0004559768 | 76000 | -1.55241e-05 | 74000 | 1.91471e-05 | 74000 | -6.99618e-05 | 78000 | 1.911168e-05 | 78000 | 1.911168e-05 | 74000 | -6.006084e-05 | 74000 | -4.025886e-05
74000 | -1.352619e-05 | 74000 | -9.291524e-06 | 88000 | 0.0001584252 | 94000 | 0.0003175761 | 98000 | 0.0004559768 | 74000 | -1.55064e-05 | 74000 | 1.91471e-05 | 74000 | -6.99618e-05 | 78000 | 1.911168e-05 | 80000 | 2.899497e-05 | 74000 | -6.006084e-05 | 74000 | -6.006084e-05
74000 | -1.352619e-05 | 74000 | -8.296499e-06 | 88000 | 0.0001484749 | 94000 | 0.0003175761 | 98000 | 0.0004559768 | 76000 | -1.55241e-05 | 74000 | 1.91471e-05 | 74000 | -6.99618e-05 | 78000 | 1.911168e-05 | 78000 | 1.911168e-05 | 74000 | -6.006084e-05 | 74000 | -4.025886e-05
74000 | -1.451629e-05 | 76000 | -9.282674e-06 | 88000 | 0.0001484749 | 92000 | 0.0003175938 | 98000 | 0.0004559768 | 74000 | -1.55064e-05 | 76000 | 1.91294e-05 | 74000 | -6.99618e-05 | 78000 | 1.911168e-05 | 78000 | 2.901267e-05 | 74000 | -6.006084e-05 | 74000 | -6.006084e-05
74000 | -1.352619e-05 | 76000 | -8.287649e-06 | 88000 | 0.0001484749 | 94000 | 0.0003275263 | 98000 | 0.0004559768 | 76000 | -1.55241e-05 | 74000 | 1.91471e-05 | 74000 | -6.99618e-05 | 78000 | 1.911168e-05 | 78000 | 1.911168e-05 | 74000 | -6.006084e-05 | 74000 | -4.025886e-05
74000 | -1.352619e-05 | 76000 | -9.291524e-06 | 88000 | 0.0001484749 | 94000 | 0.0003275263 | 98000 | 0.0004559768 | 76000 | -1.55241e-05 | 76000 | 1.91294e-05 | 74000 | -6.99618e-05 | 78000 | 1.911168e-05 | 78000 | 1.911168e-05 | 74000 | -6.006084e-05 | 74000 | -6.006084e-05
76000 | -1.354389e-05 | 76000 | -9.291524e-06 | 88000 | 0.0001484749 | 94000 | 0.0003175761 | 98000 | 0.0004559768 | 76000 | -1.55241e-05 | 74000 | 1.91471e-05 | 74000 | -6.99618e-05 | 80000 | 1.909398e-05 | 78000 | 1.911168e-05 | 74000 | -6.006084e-05 | 74000 | -6.006084e-05
76000 | -1.354389e-05 | 76000 | -9.291524e-06 | 88000 | 0.0001484749 | 94000 | 0.0003275263 | 98000 | 0.0004559768 | 76000 | -1.55241e-05 | 74000 | 1.91471e-05 | 74000 | -6.99618e-05 | 78000 | 1.911168e-05 | 78000 | 2.901267e-05 | 74000 | -6.006084e-05 | 74000 | -6.006084e-05
76000 | -1.354389e-05 | 76000 | -8.296499e-06 | 88000 | 0.0001484749 | 94000 | 0.0003175761 | 98000 | 0.0004559768 | 76000 | -1.55241e-05 | 76000 | 1.91294e-05 | 74000 | -6.99618e-05 | 80000 | 1.909398e-05 | 78000 | 1.911168e-05 | 74000 | -5.015985e-05 | 72000 | -6.004314e-05
76000 | -1.354389e-05 | 76000 | -8.296499e-06 | 88000 | 0.0001584252 | 94000 | 0.0003275263 | 98000 | 0.0004559768 | 76000 | -1.55241e-05 | 74000 | 1.91471e-05 | 74000 | -6.99618e-05 | 78000 | 1.911168e-05 | 80000 | 2.899497e-05 | 74000 | -5.015985e-05 | 74000 | -6.006084e-05
74000 | -1.352619e-05 | 76000 | -8.296499e-06 | 88000 | 0.0001584252 | 94000 | 0.0003175761 | 98000 | 0.0004559768 | 76000 | -1.55241e-05 | 76000 | 1.91294e-05 | 74000 | -6.99618e-05 | 78000 | 1.911168e-05 | 78000 | 1.911168e-05 | 74000 | -6.006084e-05 | 74000 | -6.006084e-05
76000 | -1.354389e-05 | 76000 | -8.296499e-06 | 88000 | 0.0001484749 | 96000 | 0.0003275086 | 100000 | 0.0004559414 | 74000 | -1.55064e-05 | 76000 | 1.91294e-05 | 74000 | -6.99618e-05 | 78000 | 1.911168e-05 | 78000 | 2.901267e-05 | 74000 | -6.006084e-05 | 74000 | -6.006084e-05
76000 | -1.354389e-05 | 76000 | -9.291524e-06 | 88000 | 0.0001584252 | 94000 | 0.0003275263 | 98000 | 0.0004559768 | 76000 | -1.55241e-05 | 76000 | 1.91294e-05 | 74000 | -6.99618e-05 | 78000 | 1.911168e-05 | 80000 | 2.899497e-05 | 74000 | -6.006084e-05 | 74000 | -6.006084e-05
76000 | -1.354389e-05 | 74000 | -8.296499e-06 | 88000 | 0.0001584252 | 96000 | 0.0003275086 | 98000 | 0.0004559768 | 76000 | -1.55241e-05 | 76000 | 1.91294e-05 | 74000 | -6.99618e-05 | 78000 | 1.911168e-05 | 80000 | 2.899497e-05 | 74000 | -6.006084e-05 | 74000 | -4.025886e-05
76000 | -1.255379e-05 | 78000 | -8.296499e-06 | 88000 | 0.0001484749 | 94000 | 0.0003275263 | 98000 | 0.0004559768 | 76000 | -1.55241e-05 | 74000 | 1.91471e-05 | 74000 | -6.99618e-05 | 78000 | 1.911168e-05 | 78000 | 2.901267e-05 | 74000 | -6.006084e-05 | 74000 | -4.025886e-05
74000 | -1.253609e-05 | 78000 | -8.287649e-06 | 86000 | 0.0001484926 | 94000 | 0.0003275263 | 96000 | 0.0004560122 | 76000 | -1.55241e-05 | 76000 | 1.91294e-05 | 74000 | -6.99618e-05 | 80000 | 1.909398e-05 | 78000 | 2.901267e-05 | 74000 | -5.015985e-05 | 74000 | -6.006084e-05
76000 | -1.255379e-05 | 76000 | -8.305349e-06 | 88000 | 0.0001584252 | 94000 | 0.0003275263 | 100000 | 0.0004559414 | 76000 | -1.55241e-05 | 74000 | 1.91471e-05 | 74000 | -6.99618e-05 | 78000 | 1.911168e-05 | 78000 | 2.901267e-05 | 74000 | -6.006084e-05 | 74000 | -6.006084e-05
76000 | -1.354389e-05 | 74000 | -8.305349e-06 | 90000 | 0.0001484572 | 94000 | 0.0003275263 | 98000 | 0.0004559768 | 76000 | -1.55241e-05 | 76000 | 1.91294e-05 | 74000 | -6.99618e-05 | 80000 | 1.909398e-05 | 80000 | 2.899497e-05 | 74000 | -5.015985e-05 | 74000 | -6.006084e-05
76000 | -1.354389e-05 | 76000 | -9.291524e-06 | 88000 | 0.0001584252 | 94000 | 0.0003275263 | 98000 | 0.0004559768 | 76000 | -1.55241e-05 | 76000 | 1.91294e-05 | 74000 | -6.99618e-05 | 78000 | 1.911168e-05 | 80000 | 2.899497e-05 | 74000 | -5.015985e-05 | 74000 | -4.025886e-05
76000 | -1.354389e-05 | 76000 | -8.287649e-06 | 88000 | 0.0001584252 | 96000 | 0.0003275086 | 100000 | 0.0004559414 | 76000 | -1.55241e-05 | 76000 | 1.91294e-05 | 74000 | -6.99618e-05 | 78000 | 1.911168e-05 | 80000 | 2.899497e-05 | 74000 | -6.006084e-05 | 74000 | -4.025886e-05
76000 | -1.354389e-05 | 76000 | -8.296499e-06 | 88000 | 0.0001584252 | 94000 | 0.0003275263 | 98000 | 0.0004559768 | 76000 | -1.55241e-05 | 76000 | 1.91294e-05 | 74000 | -6.99618e-05 | 78000 | 1.911168e-05 | 80000 | 2.899497e-05 | 74000 | -5.015985e-05 | 74000 | -4.025886e-05
76000 | -1.354389e-05 | 76000 | -8.296499e-06 | 88000 | 0.0001584252 | 94000 | 0.0003275263 | 100000 | 0.0004559414 | 76000 | -1.55241e-05 | 74000 | 1.91471e-05 | 74000 | -6.99618e-05 | 78000 | 1.911168e-05 | 80000 | 2.899497e-05 | 74000 | -5.015985e-05 | 74000 | -6.006084e-05
76000 | -1.354389e-05 | 78000 | -8.296499e-06 | 88000 | 0.0001584252 | 96000 | 0.0003275086 | 100000 | 0.0004559414 | 76000 | -1.55241e-05 | 76000 | 1.91294e-05 | 74000 | -6.99618e-05 | 78000 | 1.911168e-05 | 80000 | 2.899497e-05 | 74000 | -6.006084e-05 | 74000 | -6.006084e-05
76000 | -1.255379e-05 | 76000 | -8.296499e-06 | 88000 | 0.0001584252 | 94000 | 0.0003275263 | 100000 | 0.0004559414 | 76000 | -1.55241e-05 | 76000 | 1.91294e-05 | 74000 | -6.99618e-05 | 80000 | 1.909398e-05 | 80000 | 2.899497e-05 | 76000 | -5.017755e-05 | 74000 | -6.006084e-05
76000 | -1.354389e-05 | 78000 | -8.305349e-06 | 88000 | 0.0001584252 | 94000 | 0.0003275263 | 98000 | 0.0004559768 | 76000 | -1.55241e-05 | 76000 | 1.91294e-05 | 74000 | -6.99618e-05 | 80000 | 1.909398e-05 | 80000 | 2.899497e-05 | 76000 | -5.017755e-05 | 74000 | -4.025886e-05
76000 | -1.255379e-05 | 74000 | -8.296499e-06 | 88000 | 0.0001584252 | 96000 | 0.0003275086 | 98000 | 0.0004559768 | 76000 | -1.55241e-05 | 76000 | 3.89314e-05 | 74000 | -6.99618e-05 | 78000 | 1.911168e-05 | 80000 | 2.899497e-05 | 74000 | -5.015985e-05 | 74000 | -4.025886e-05
76000 | -1.354389e-05 | 76000 | -8.305349e-06 | 88000 | 0.0001584252 | 96000 | 0.0003275086 | 100000 | 0.0004559414 | 76000 | -1.4534e-05 | 74000 | 1.91471e-05 | 74000 | -6.99618e-05 | 78000 | 1.911168e-05 | 80000 | 2.899497e-05 | 74000 | -5.015985e-05 | 74000 | -4.025886e-05
76000 | -1.354389e-05 | 76000 | -8.287649e-06 | 88000 | 0.0001584252 | 96000 | 0.0003275086 | 100000 | 0.0004758419 | 76000 | -1.55241e-05 | 76000 | 3.89314e-05 | 74000 | -6.99618e-05 | 80000 | 1.909398e-05 | 80000 | 2.899497e-05 | 76000 | -6.007854e-05 | 74000 | -6.006084e-05
76000 | -1.255379e-05 | 76000 | -8.296499e-06 | 88000 | 0.0001584252 | 94000 | 0.0003275263 | 98000 | 0.0004559768 | 76000 | -1.55241e-05 | 74000 | 1.91471e-05 | 74000 | -6.99618e-05 | 78000 | 1.911168e-05 | 78000 | 2.901267e-05 | 74000 | -5.015985e-05 | 74000 | -4.025886e-05
76000 | -1.255379e-05 | 78000 | -8.296499e-06 | 88000 | 0.0001584252 | 94000 | 0.0003275263 | 100000 | 0.0004559414 | 76000 | -1.55241e-05 | 76000 | 1.91294e-05 | 74000 | -6.99618e-05 | 80000 | 1.909398e-05 | 80000 | 3.889596e-05 | 76000 | -6.007854e-05 | 74000 | -4.025886e-05
74000 | -1.253609e-05 | 76000 | -8.296499e-06 | 88000 | 0.0001584252 | 96000 | 0.0003275086 | 100000 | 0.0004559414 | 76000 | -1.55241e-05 | 76000 | 1.91294e-05 | 74000 | -6.99618e-05 | 80000 | 1.909398e-05 | 80000 | 3.889596e-05 | 74000 | -5.015985e-05 | 74000 | -4.025886e-05
76000 | -1.354389e-05 | 76000 | -8.305349e-06 | 88000 | 0.0001584252 | 94000 | 0.0003275263 | 100000 | 0.0004559414 | 76000 | -1.55241e-05 | 76000 | 1.91294e-05 | 74000 | -6.99618e-05 | 80000 | 1.909398e-05 | 80000 | 3.889596e-05 | 76000 | -5.017755e-05 | 74000 | -4.025886e-05
76000 | -1.354389e-05 | 76000 | -8.296499e-06 | 90000 | 0.0001584075 | 94000 | 0.0003275263 | 98000 | 0.0004559768 | 76000 | -1.55241e-05 | 76000 | 1.91294e-05 | 74000 | -6.99618e-05 | 78000 | 1.911168e-05 | 80000 | 2.899497e-05 | 76000 | -5.017755e-05 | 74000 | -4.025886e-05
76000 | -1.255379e-05 | 76000 | -8.296499e-06 | 88000 | 0.0001584252 | 94000 | 0.0003275263 | 100000 | 0.0004559414 | 76000 | -1.55241e-05 | 76000 | 1.91294e-05 | 74000 | -6.99618e-05 | 80000 | 1.909398e-05 | 80000 | 3.889596e-05 | 76000 | -5.017755e-05 | 74000 | -4.025886e-05
76000 | -1.354389e-05 | 76000 | -8.296499e-06 | 88000 | 0.0001584252 | 96000 | 0.0003275086 | 100000 | 0.0004758419 | 76000 | -1.55241e-05 | 76000 | 1.91294e-05 | 74000 | -6.99618e-05 | 78000 | 1.911168e-05 | 80000 | 3.889596e-05 | 74000 | -5.015985e-05 | 74000 | -4.025886e-05
74000 | -1.352619e-05 | 76000 | -8.296499e-06 | 88000 | 0.0001584252 | 96000 | 0.0003275086 | 100000 | 0.0004559414 | 76000 | -1.55241e-05 | 76000 | 3.89314e-05 | 74000 | -6.99618e-05 | 78000 | 1.911168e-05 | 80000 | 3.889596e-05 | 74000 | -5.015985e-05 | 74000 | -4.025886e-05
76000 | -1.354389e-05 | 78000 | -8.296499e-06 | 88000 | 0.0001584252 | 94000 | 0.0003275263 | 100000 | 0.0004559414 | 76000 | -1.55241e-05 | 76000 | 3.89314e-05 | 74000 | -6.99618e-05 | 80000 | 1.909398e-05 | 80000 | 3.889596e-05 | 74000 | -5.015985e-05 | 74000 | -4.025886e-05
76000 | -1.255379e-05 | 76000 | -8.296499e-06 | 88000 | 0.0001584252 | 96000 | 0.0003275086 | 100000 | 0.0004559414 | 78000 | -1.55418e-05 | 76000 | 1.91294e-05 | 74000 | -6.99618e-05 | 80000 | 1.909398e-05 | 80000 | 2.899497e-05 | 76000 | -5.017755e-05 | 74000 | -4.025886e-05
76000 | -1.255379e-05 | 76000 | -8.305349e-06 | 90000 | 0.0001584075 | 96000 | 0.0003275086 | 98000 | 0.0004559768 | 76000 | -1.55241e-05 | 76000 | 3.89314e-05 | 74000 | -6.99618e-05 | 78000 | 1.911168e-05 | 80000 | 3.889596e-05 | 74000 | -5.015985e-05 | 76000 | -4.027656e-05
76000 | -1.255379e-05 | 76000 | -8.296499e-06 | 88000 | 0.0001584252 | 94000 | 0.0003275263 | 100000 | 0.0004559414 | 74000 | -1.55064e-05 | 76000 | 1.91294e-05 | 74000 | -6.99618e-05 | 80000 | 1.909398e-05 | 80000 | 3.889596e-05 | 76000 | -6.007854e-05 | 74000 | -4.025886e-05
76000 | -1.354389e-05 | 76000 | -8.296499e-06 | 88000 | 0.0001584252 | 94000 | 0.0003275263 | 100000 | 0.0004559414 | 76000 | -1.55241e-05 | 78000 | 1.91117e-05 | 74000 | -6.99618e-05 | 80000 | 1.909398e-05 | 80000 | 3.889596e-05 | 76000 | -5.017755e-05 | 74000 | -4.025886e-05
76000 | -1.255379e-05 | 78000 | -8.296499e-06 | 88000 | 0.0001584252 | 94000 | 0.0003275263 | 100000 | 0.0004559414 | 76000 | -1.55241e-05 | 76000 | 1.91294e-05 | 74000 | -6.99618e-05 | 80000 | 1.909398e-05 | 80000 | 3.889596e-05 | 76000 | -5.017755e-05 | 76000 | -4.027656e-05
76000 | -1.255379e-05 | 76000 | -8.296499e-06 | 88000 | 0.0001584252 | 96000 | 0.0003275086 | 100000 | 0.0004758419 | 76000 | -1.55241e-05 | 76000 | 3.89314e-05 | 74000 | -6.99618e-05 | 80000 | 1.909398e-05 | 80000 | 3.889596e-05 | 74000 | -5.015985e-05 | 74000 | -4.025886e-05
76000 | -1.255379e-05 | 76000 | -8.305349e-06 | 88000 | 0.0001584252 | 96000 | 0.0003275086 | 98000 | 0.0004559768 | 76000 | -1.4534e-05 | 76000 | 3.89314e-05 | 74000 | -6.99618e-05 | 80000 | 1.909398e-05 | 80000 | 3.889596e-05 | 76000 | -5.017755e-05 | 74000 | -4.025886e-05
76000 | -1.354389e-05 | 78000 | -8.296499e-06 | 88000 | 0.0001584252 | 96000 | 0.0003275086 | 100000 | 0.0004758419 | 76000 | -1.55241e-05 | 76000 | 3.89314e-05 | 74000 | -6.99618e-05 | 80000 | 1.909398e-05 | 80000 | 3.889596e-05 | 76000 | -5.017755e-05 | 76000 | -4.027656e-05
76000 | -1.354389e-05 | 76000 | -8.296499e-06 | 88000 | 0.0001584252 | 94000 | 0.0003275263 | 100000 | 0.0004758419 | 76000 | -1.55241e-05 | 76000 | 1.91294e-05 | 74000 | -6.99618e-05 | 80000 | 1.909398e-05 | 80000 | 3.889596e-05 | 76000 | -5.017755e-05 | 74000 | -4.025886e-05
76000 | -1.255379e-05 | 76000 | -8.305349e-06 | 88000 | 0.0001584252 | 96000 | 0.0003275086 | 100000 | 0.0004758419 | 76000 | -1.55241e-05 | 76000 | 3.89314e-05 | 74000 | -6.99618e-05 | 80000 | 1.909398e-05 | 80000 | 3.889596e-05 | 74000 | -5.015985e-05 | 74000 | -4.025886e-05
76000 | -1.255379e-05 | 78000 | -8.296499e-06 | 88000 | 0.0001584252 | 94000 | 0.0003275263 | 100000 | 0.0004758419 | 76000 | -1.55241e-05 | 76000 | 3.89314e-05 | 74000 | -6.99618e-05 | 80000 | 1.909398e-05 | 80000 | 3.889596e-05 | 76000 | -5.017755e-05 | 74000 | -4.025886e-05
76000 | -1.354389e-05 | 78000 | -8.296499e-06 | 88000 | 0.0001584252 | 94000 | 0.0003275263 | 100000 | 0.0004758419 | 76000 | -1.55241e-05 | 76000 | 3.89314e-05 | 74000 | -6.99618e-05 | 80000 | 1.909398e-05 | 80000 | 3.889596e-05 | 74000 | -5.015985e-05 | 74000 | -4.025886e-05
76000 | -1.255379e-05 | 78000 | -8.305349e-06 | 88000 | 0.0001584252 | 96000 | 0.0003275086 | 100000 | 0.0004758419 | 78000 | -1.45517e-05 | 76000 | 3.89314e-05 | 74000 | -6.99618e-05 | 78000 | 3.891366e-05 | 80000 | 3.889596e-05 | 74000 | -5.015985e-05 | 74000 | -4.025886e-05
76000 | -1.255379e-05 | 76000 | -8.305349e-06 | 88000 | 0.0001584252 | 96000 | 0.0003275086 | 100000 | 0.0004559414 | 74000 | -1.55064e-05 | 78000 | 3.89137e-05 | 76000 | -6.99795e-05 | 80000 | 1.909398e-05 | 80000 | 3.889596e-05 | 76000 | -5.017755e-05 | 74000 | -4.025886e-05
76000 | -1.255379e-05 | 76000 | -8.305349e-06 | 88000 | 0.0001584252 | 94000 | 0.0003275263 | 100000 | 0.0004758419 | 78000 | -1.55418e-05 | 76000 | 3.89314e-05 | 74000 | -6.99618e-05 | 80000 | 1.909398e-05 | 80000 | 3.889596e-05 | 76000 | -6.007854e-05 | 74000 | -2.045688e-05
76000 | -1.255379e-05 | 78000 | -9.291524e-06 | 90000 | 0.0001584075 | 96000 | 0.0003275086 | 100000 | 0.0004559414 | 76000 | -1.55241e-05 | 76000 | 3.89314e-05 | 74000 | -6.99618e-05 | 80000 | 1.909398e-05 | 80000 | 3.889596e-05 | 76000 | -5.017755e-05 | 74000 | -4.025886e-05
76000 | -1.255379e-05 | 76000 | -8.296499e-06 | 88000 | 0.0001584252 | 96000 | 0.0003275086 | 100000 | 0.0004559414 | 76000 | -1.4534e-05 | 76000 | 1.91294e-05 | 74000 | -6.99618e-05 | 80000 | 1.909398e-05 | 80000 | 3.889596e-05 | 74000 | -5.015985e-05 | 74000 | -4.025886e-05
76000 | -1.255379e-05 | 76000 | -8.305349e-06 | 90000 | 0.0001584075 | 96000 | 0.0003275086 | 100000 | 0.0004957424 | 76000 | -1.4534e-05 | 74000 | 3.89491e-05 | 74000 | -6.99618e-05 | 80000 | 1.909398e-05 | 82000 | 3.887826e-05 | 76000 | -5.017755e-05 | 74000 | -2.045688e-05
74000 | -1.253609e-05 | 78000 | -8.296499e-06 | 90000 | 0.0001584075 | 96000 | 0.0003275086 | 100000 | 0.0004758419 | 78000 | -1.55418e-05 | 76000 | 3.89314e-05 | 74000 | -6.99618e-05 | 80000 | 1.909398e-05 | 80000 | 3.889596e-05 | 76000 | -5.017755e-05 | 76000 | -4.027656e-05
78000 | -1.257149e-05 | 78000 | -8.296499e-06 | 88000 | 0.0001584252 | 96000 | 0.0003374589 | 102000 | 0.0004758065 | 76000 | -1.55241e-05 | 76000 | 3.89314e-05 | 74000 | -6.99618e-05 | 80000 | 1.909398e-05 | 80000 | 3.889596e-05 | 76000 | -5.017755e-05 | 76000 | -4.027656e-05
76000 | -1.255379e-05 | 78000 | -8.305349e-06 | 90000 | 0.0001584075 | 96000 | 0.0003374589 | 100000 | 0.0004559414 | 76000 | -1.55241e-05 | 76000 | 3.89314e-05 | 74000 | -6.99618e-05 | 80000 | 3.889596e-05 | 80000 | 3.889596e-05 | 74000 | -5.015985e-05 | 74000 | -4.025886e-05
76000 | -1.255379e-05 | 76000 | -8.305349e-06 | 88000 | 0.0001584252 | 96000 | 0.0003275086 | 100000 | 0.0004758419 | 76000 | -1.4534e-05 | 76000 | 3.89314e-05 | 74000 | -6.99618e-05 | 80000 | 1.909398e-05 | 80000 | 3.889596e-05 | 76000 | -5.017755e-05 | 76000 | -4.027656e-05
76000 | -1.255379e-05 | 78000 | -8.305349e-06 | 88000 | 0.0001584252 | 96000 | 0.0003275086 | 102000 | 0.0004758065 | 76000 | -1.4534e-05 | 76000 | 3.89314e-05 | 74000 | -6.99618e-05 | 80000 | 1.909398e-05 | 80000 | 3.889596e-05 | 76000 | -5.017755e-05 | 76000 | -4.027656e-05
76000 | -1.255379e-05 | 78000 | -7.301474e-06 | 90000 | 0.0001584075 | 96000 | 0.0003374589 | 102000 | 0.0004758065 | 76000 | -1.55241e-05 | 76000 | 3.89314e-05 | 74000 | -6.99618e-05 | 80000 | 3.889596e-05 | 82000 | 3.887826e-05 | 76000 | -5.017755e-05 | 76000 | -4.027656e-05
76000 | -1.255379e-05 | 78000 | -8.305349e-06 | 88000 | 0.0001584252 | 96000 | 0.0003275086 | 100000 | 0.0004957424 | 78000 | -1.55418e-05 | 76000 | 3.89314e-05 | 74000 | -6.99618e-05 | 80000 | 1.909398e-05 | 82000 | 3.887826e-05 | 76000 | -5.017755e-05 | 74000 | -4.025886e-05
76000 | -1.255379e-05 | 76000 | -8.305349e-06 | 90000 | 0.0001584075 | 96000 | 0.0003374589 | 102000 | 0.0004758065 | 78000 | -1.55418e-05 | 76000 | 3.89314e-05 | 74000 | -6.99618e-05 | 80000 | 3.889596e-05 | 80000 | 3.889596e-05 | 76000 | -5.017755e-05 | 76000 | -4.027656e-05
76000 | -1.156369e-05 | 78000 | -7.310324e-06 | 90000 | 0.0001584075 | 96000 | 0.0003374589 | 100000 | 0.0004758419 | 76000 | -1.4534e-05 | 74000 | 3.89491e-05 | 74000 | -6.00608e-05 | 80000 | 3.889596e-05 | 80000 | 4.879695e-05 | 76000 | -5.017755e-05 | 76000 | -4.027656e-05
76000 | -1.255379e-05 | 78000 | -8.296499e-06 | 90000 | 0.0001584075 | 96000 | 0.0003374589 | 100000 | 0.0004758419 | 76000 | -1.55241e-05 | 78000 | 3.89137e-05 | 76000 | -6.99795e-05 | 80000 | 1.909398e-05 | 80000 | 4.879695e-05 | 76000 | -5.017755e-05 | 74000 | -4.025886e-05
76000 | -1.255379e-05 | 76000 | -8.305349e-06 | 88000 | 0.0001584252 | 96000 | 0.0003275086 | 102000 | 0.0004758065 | 78000 | -1.55418e-05 | 76000 | 3.89314e-05 | 74000 | -6.99618e-05 | 80000 | 3.889596e-05 | 80000 | 4.879695e-05 | 76000 | -5.017755e-05 | 76000 | -2.047458e-05
78000 | -1.257149e-05 | 78000 | -8.305349e-06 | 88000 | 0.0001584252 | 96000 | 0.0003374589 | 100000 | 0.0004957424 | 76000 | -1.55241e-05 | 76000 | 3.89314e-05 | 74000 | -6.00608e-05 | 80000 | 1.909398e-05 | 80000 | 4.879695e-05 | 76000 | -5.017755e-05 | 76000 | -4.027656e-05
76000 | -1.255379e-05 | 78000 | -8.296499e-06 | 90000 | 0.0001584075 | 96000 | 0.0003374589 | 102000 | 0.0004758065 | 76000 | -1.4534e-05 | 76000 | 3.89314e-05 | 74000 | -6.99618e-05 | 80000 | 3.889596e-05 | 80000 | 4.879695e-05 | 76000 | -5.017755e-05 | 74000 | -4.025886e-05
76000 | -1.255379e-05 | 78000 | -8.305349e-06 | 90000 | 0.0001584075 | 96000 | 0.0003275086 | 100000 | 0.0004758419 | 76000 | -1.55241e-05 | 76000 | 5.87333e-05 | 74000 | -6.99618e-05 | 80000 | 3.889596e-05 | 80000 | 4.879695e-05 | 76000 | -5.017755e-05 | 78000 | -4.029426e-05
76000 | -1.255379e-05 | 76000 | -7.310324e-06 | 88000 | 0.0001584252 | 98000 | 0.0003374412 | 100000 | 0.0004758419 | 78000 | -1.45517e-05 | 76000 | 3.89314e-05 | 76000 | -6.99795e-05 | 80000 | 3.889596e-05 | 82000 | 4.877925e-05 | 74000 | -5.015985e-05 | 76000 | -4.027656e-05
76000 | -1.255379e-05 | 78000 | -7.310324e-06 | 90000 | 0.0001683577 | 96000 | 0.0003374589 | 100000 | 0.0004758419 | 78000 | -1.55418e-05 | 76000 | 3.89314e-05 | 74000 | -6.99618e-05 | 80000 | 3.889596e-05 | 82000 | 4.877925e-05 | 76000 | -5.017755e-05 | 74000 | -4.025886e-05
78000 | -1.257149e-05 | 76000 | -7.301474e-06 | 88000 | 0.0001683754 | 96000 | 0.0003374589 | 100000 | 0.0004957424 | 76000 | -1.55241e-05 | 76000 | 3.89314e-05 | 74000 | -6.00608e-05 | 80000 | 3.889596e-05 | 82000 | 4.877925e-05 | 76000 | -5.017755e-05 | 78000 | -4.029426e-05
76000 | -1.255379e-05 | 76000 | -8.305349e-06 | 90000 | 0.0001584075 | 96000 | 0.0003374589 | 100000 | 0.0004957424 | 76000 | -1.4534e-05 | 76000 | 3.89314e-05 | 74000 | -6.99618e-05 | 80000 | 3.889596e-05 | 80000 | 4.879695e-05 | 76000 | -5.017755e-05 | 78000 | -4.029426e-05
78000 | -1.257149e-05 | 76000 | -8.296499e-06 | 90000 | 0.0001584075 | 96000 | 0.0003374589 | 100000 | 0.0004957424 | 78000 | -1.45517e-05 | 76000 | 3.89314e-05 | 74000 | -6.00608e-05 | 80000 | 3.889596e-05 | 82000 | 4.877925e-05 | 76000 | -5.017755e-05 | 76000 | -4.027656e-05
76000 | -1.255379e-05 | 78000 | -8.296499e-06 | 90000 | 0.0001584075 | 96000 | 0.0003374589 | 100000 | 0.0004758419 | 78000 | -1.45517e-05 | 78000 | 3.89137e-05 | 74000 | -6.99618e-05 | 82000 | 3.887826e-05 | 80000 | 4.879695e-05 | 76000 | -5.017755e-05 | 76000 | -4.027656e-05
76000 | -1.255379e-05 | 76000 | -7.301474e-06 | 90000 | 0.0001683577 | 96000 | 0.0003374589 | 100000 | 0.0004758419 | 76000 | -1.4534e-05 | 78000 | 5.87156e-05 | 74000 | -6.99618e-05 | 80000 | 1.909398e-05 | 80000 | 4.879695e-05 | 76000 | -5.017755e-05 | 78000 | -2.049228e-05
76000 | -1.255379e-05 | 76000 | -7.310324e-06 | 90000 | 0.0001683577 | 96000 | 0.0003374589 | 100000 | 0.0004758419 | 76000 | -1.4534e-05 | 76000 | 3.89314e-05 | 74000 | -6.99618e-05 | 80000 | 3.889596e-05 | 82000 | 4.877925e-05 | 76000 | -5.017755e-05 | 78000 | -2.049228e-05
78000 | -1.257149e-05 | 78000 | -7.301474e-06 | 88000 | 0.0001584252 | 96000 | 0.0003374589 | 102000 | 0.0004758065 | 76000 | -1.35439e-05 | 78000 | 5.87156e-05 | 76000 | -6.00785e-05 | 82000 | 1.907628e-05 | 82000 | 4.877925e-05 | 76000 | -5.017755e-05 | 74000 | -2.045688e-05
78000 | -1.158139e-05 | 76000 | -8.296499e-06 | 90000 | 0.0001584075 | 96000 | 0.0003374589 | 102000 | 0.000495707 | 76000 | -1.4534e-05 | 78000 | 3.89137e-05 | 74000 | -6.99618e-05 | 80000 | 3.889596e-05 | 80000 | 4.879695e-05 | 76000 | -5.017755e-05 | 76000 | -2.047458e-05
78000 | -1.257149e-05 | 78000 | -7.310324e-06 | 90000 | 0.0001683577 | 96000 | 0.0003374589 | 100000 | 0.0004758419 | 76000 | -1.55241e-05 | 78000 | 3.89137e-05 | 74000 | -6.00608e-05 | 82000 | 3.887826e-05 | 82000 | 4.877925e-05 | 76000 | -5.017755e-05 | 78000 | -4.029426e-05
78000 | -1.257149e-05 | 78000 | -7.301474e-06 | 90000 | 0.0001584075 | 96000 | 0.0003374589 | 102000 | 0.000495707 | 78000 | -1.45517e-05 | 76000 | 3.89314e-05 | 74000 | -6.99618e-05 | 82000 | 3.887826e-05 | 82000 | 4.877925e-05 | 76000 | -5.017755e-05 | 76000 | -4.027656e-05
78000 | -1.257149e-05 | 76000 | -7.310324e-06 | 90000 | 0.0001683577 | 96000 | 0.0003374589 | 102000 | 0.000495707 | 78000 | -1.45517e-05 | 78000 | 3.89137e-05 | 74000 | -6.99618e-05 | 80000 | 3.889596e-05 | 82000 | 4.877925e-05 | 76000 | -5.017755e-05 | 76000 | -4.027656e-05
76000 | -1.255379e-05 | 78000 | -7.310324e-06 | 90000 | 0.0001683577 | 96000 | 0.0003374589 | 100000 | 0.0004957424 | 78000 | -1.45517e-05 | 76000 | 5.87333e-05 | 74000 | -6.99618e-05 | 82000 | 3.887826e-05 | 82000 | 4.877925e-05 | 76000 | -5.017755e-05 | 76000 | -2.047458e-05
78000 | -1.257149e-05 | 78000 | -8.296499e-06 | 90000 | 0.0001584075 | 96000 | 0.0003374589 | 102000 | 0.000495707 | 76000 | -1.4534e-05 | 78000 | 3.89137e-05 | 76000 | -6.99795e-05 | 80000 | 3.889596e-05 | 82000 | 4.877925e-05 | 76000 | -5.017755e-05 | 78000 | -2.049228e-05
78000 | -1.257149e-05 | 78000 | -8.305349e-06 | 90000 | 0.0001683577 | 96000 | 0.0003374589 | 102000 | 0.000495707 | 78000 | -1.45517e-05 | 78000 | 3.89137e-05 | 76000 | -6.00785e-05 | 80000 | 3.889596e-05 | 82000 | 4.877925e-05 | 78000 | -5.019525e-05 | 76000 | -2.047458e-05
78000 | -1.158139e-05 | 78000 | -7.310324e-06 | 90000 | 0.0001683577 | 96000 | 0.0003374589 | 102000 | 0.0004758065 | 78000 | -1.45517e-05 | 76000 | 5.87333e-05 | 74000 | -6.99618e-05 | 80000 | 3.889596e-05 | 82000 | 4.877925e-05 | 76000 | -5.017755e-05 | 76000 | -2.047458e-05
78000 | -1.158139e-05 | 78000 | -7.310324e-06 | 90000 | 0.0001683577 | 96000 | 0.0003374589 | 102000 | 0.000495707 | 76000 | -1.4534e-05 | 78000 | 3.89137e-05 | 74000 | -6.99618e-05 | 82000 | 3.887826e-05 | 82000 | 4.877925e-05 | 76000 | -5.017755e-05 | 76000 | -2.047458e-05
76000 | -1.156369e-05 | 78000 | -7.310324e-06 | 90000 | 0.0001683577 | 96000 | 0.0003374589 | 100000 | 0.0004957424 | 78000 | -1.45517e-05 | 78000 | 5.87156e-05 | 74000 | -6.00608e-05 | 82000 | 3.887826e-05 | 82000 | 4.877925e-05 | 76000 | -5.017755e-05 | 76000 | -2.047458e-05
78000 | -1.257149e-05 | 78000 | -7.310324e-06 | 88000 | 0.0001683754 | 96000 | 0.0003374589 | 102000 | 0.000495707 | 78000 | -1.45517e-05 | 78000 | 3.89137e-05 | 76000 | -6.99795e-05 | 82000 | 3.887826e-05 | 82000 | 4.877925e-05 | 76000 | -4.027656e-05 | 76000 | -2.047458e-05
76000 | -1.156369e-05 | 78000 | -7.310324e-06 | 90000 | 0.0001683577 | 96000 | 0.0003374589 | 102000 | 0.000495707 | 78000 | -1.45517e-05 | 78000 | 3.89137e-05 | 76000 | -6.00785e-05 | 80000 | 3.889596e-05 | 82000 | 4.877925e-05 | 76000 | -4.027656e-05 | 76000 | -2.047458e-05
78000 | -1.257149e-05 | 78000 | -7.310324e-06 | 90000 | 0.0001683577 | 96000 | 0.0003374589 | 102000 | 0.000495707 | 78000 | -1.45517e-05 | 78000 | 5.87156e-05 | 76000 | -6.00785e-05 | 82000 | 3.887826e-05 | 82000 | 4.877925e-05 | 76000 | -5.017755e-05 | 76000 | -2.047458e-05
78000 | -1.158139e-05 | 78000 | -7.310324e-06 | 90000 | 0.0001683577 | 96000 | 0.0003374589 | 102000 | 0.000495707 | 78000 | -1.45517e-05 | 78000 | 3.89137e-05 | 76000 | -6.00785e-05 | 82000 | 3.887826e-05 | 82000 | 4.877925e-05 | 76000 | -5.017755e-05 | 78000 | -2.049228e-05
76000 | -1.156369e-05 | 78000 | -7.310324e-06 | 90000 | 0.0001683577 | 96000 | 0.0003374589 | 102000 | 0.000495707 | 76000 | -1.4534e-05 | 78000 | 5.87156e-05 | 74000 | -6.00608e-05 | 80000 | 3.889596e-05 | 82000 | 4.877925e-05 | 76000 | -4.027656e-05 | 76000 | -4.027656e-05
78000 | -1.257149e-05 | 78000 | -7.310324e-06 | 90000 | 0.0001584075 | 96000 | 0.0003374589 | 102000 | 0.000495707 | 78000 | -1.45517e-05 | 76000 | 3.89314e-05 | 76000 | -6.00785e-05 | 80000 | 3.889596e-05 | 82000 | 4.877925e-05 | 76000 | -4.027656e-05 | 76000 | -2.047458e-05
78000 | -1.257149e-05 | 78000 | -7.310324e-06 | 90000 | 0.0001683577 | 96000 | 0.0003474091 | 100000 | 0.0004957424 | 76000 | -1.4534e-05 | 78000 | 3.89137e-05 | 76000 | -6.00785e-05 | 82000 | 3.887826e-05 | 82000 | 4.877925e-05 | 76000 | -5.017755e-05 | 76000 | -2.047458e-05
78000 | -1.257149e-05 | 78000 | -8.305349e-06 | 90000 | 0.0001683577 | 96000 | 0.0003374589 | 102000 | 0.000495707 | 76000 | -1.35439e-05 | 78000 | 5.87156e-05 | 76000 | -6.00785e-05 | 82000 | 3.887826e-05 | 82000 | 4.877925e-05 | 78000 | -5.019525e-05 | 78000 | -2.049228e-05
78000 | -1.158139e-05 | 78000 | -7.310324e-06 | 90000 | 0.0001683577 | 98000 | 0.0003374412 | 102000 | 0.000495707 | 78000 | -1.45517e-05 | 78000 | 5.87156e-05 | 76000 | -6.00785e-05 | 82000 | 3.887826e-05 | 82000 | 4.877925e-05 | 76000 | -5.017755e-05 | 78000 | -2.049228e-05
78000 | -1.158139e-05 | 78000 | -7.310324e-06 | 90000 | 0.0001683577 | 96000 | 0.0003474091 | 102000 | 0.000495707 | 76000 | -1.4534e-05 | 78000 | 5.87156e-05 | 74000 | -6.00608e-05 | 82000 | 3.887826e-05 | 82000 | 4.877925e-05 | 76000 | -5.017755e-05 | 76000 | -2.047458e-05
78000 | -1.158139e-05 | 78000 | -8.305349e-06 | 90000 | 0.0001683577 | 96000 | 0.0003374589 | 102000 | 0.000495707 | 76000 | -1.55241e-05 | 78000 | 5.87156e-05 | 74000 | -6.00608e-05 | 82000 | 3.887826e-05 | 82000 | 4.877925e-05 | 76000 | -4.027656e-05 | 76000 | -2.047458e-05
78000 | -1.158139e-05 | 78000 | -8.305349e-06 | 90000 | 0.0001683577 | 96000 | 0.0003474091 | 102000 | 0.000495707 | 78000 | -1.45517e-05 | 78000 | 5.87156e-05 | 76000 | -6.00785e-05 | 82000 | 5.868024e-05 | 82000 | 4.877925e-05 | 76000 | -4.027656e-05 | 76000 | -2.047458e-05
78000 | -1.158139e-05 | 78000 | -7.310324e-06 | 90000 | 0.000178308 | 98000 | 0.0003473914 | 102000 | 0.0005156075 | 78000 | -1.45517e-05 | 78000 | 5.87156e-05 | 74000 | -6.00608e-05 | 82000 | 5.868024e-05 | 82000 | 4.877925e-05 | 76000 | -5.017755e-05 | 76000 | -2.047458e-05
78000 | -1.158139e-05 | 78000 | -7.310324e-06 | 90000 | 0.0001683577 | 96000 | 0.0003474091 | 102000 | 0.000495707 | 78000 | -1.45517e-05 | 78000 | 5.87156e-05 | 74000 | -6.00608e-05 | 82000 | 3.887826e-05 | 82000 | 4.877925e-05 | 76000 | -5.017755e-05 | 78000 | -2.049228e-05
78000 | -1.158139e-05 | 78000 | -7.310324e-06 | 90000 | 0.0001683577 | 96000 | 0.0003374589 | 102000 | 0.000495707 | 78000 | -1.45517e-05 | 78000 | 5.87156e-05 | 74000 | -6.99618e-05 | 82000 | 3.887826e-05 | 82000 | 4.877925e-05 | 78000 | -5.019525e-05 | 76000 | -2.047458e-05
78000 | -1.158139e-05 | 78000 | -7.310324e-06 | 90000 | 0.0001683577 | 98000 | 0.0003473914 | 102000 | 0.000495707 | 78000 | -1.45517e-05 | 78000 | 3.89137e-05 | 76000 | -6.00785e-05 | 82000 | 3.887826e-05 | 82000 | 5.868024e-05 | 76000 | -5.017755e-05 | 76000 | -2.047458e-05
78000 | -1.158139e-05 | 78000 | -8.305349e-06 | 90000 | 0.000178308 | 98000 | 0.0003473914 | 102000 | 0.0005156075 | 78000 | -1.45517e-05 | 78000 | 5.87156e-05 | 76000 | -6.00785e-05 | 82000 | 3.887826e-05 | 82000 | 4.877925e-05 | 76000 | -5.017755e-05 | 78000 | -2.049228e-05
78000 | -1.257149e-05 | 78000 | -7.310324e-06 | 90000 | 0.0001683577 | 96000 | 0.0003474091 | 102000 | 0.0005156075 | 78000 | -1.35616e-05 | 76000 | 5.87333e-05 | 74000 | -6.00608e-05 | 82000 | 3.887826e-05 | 82000 | 5.868024e-05 | 76000 | -4.027656e-05 | 76000 | -2.047458e-05
78000 | -1.158139e-05 | 78000 | -7.310324e-06 | 90000 | 0.000178308 | 96000 | 0.0003474091 | 102000 | 0.0005156075 | 78000 | -1.35616e-05 | 78000 | 5.87156e-05 | 74000 | -6.00608e-05 | 82000 | 5.868024e-05 | 82000 | 4.877925e-05 | 76000 | -5.017755e-05 | 76000 | -2.047458e-05
78000 | -1.158139e-05 | 78000 | -7.310324e-06 | 90000 | 0.0001683577 | 98000 | 0.0003473914 | 102000 | 0.0005156075 | 78000 | -1.35616e-05 | 78000 | 3.89137e-05 | 76000 | -6.99795e-05 | 82000 | 3.887826e-05 | 82000 | 5.868024e-05 | 76000 | -5.017755e-05 | 76000 | -2.047458e-05
78000 | -1.158139e-05 | 78000 | -8.305349e-06 | 90000 | 0.000178308 | 98000 | 0.0003473914 | 104000 | 0.0005155721 | 78000 | -1.35616e-05 | 78000 | 5.87156e-05 | 76000 | -6.00785e-05 | 82000 | 3.887826e-05 | 82000 | 4.877925e-05 | 78000 | -5.019525e-05 | 78000 | -2.049228e-05
78000 | -1.158139e-05 | 78000 | -7.310324e-06 | 90000 | 0.0001683577 | 96000 | 0.0003474091 | 102000 | 0.0005156075 | 78000 | -1.35616e-05 | 78000 | 5.87156e-05 | 76000 | -6.00785e-05 | 82000 | 3.887826e-05 | 82000 | 5.868024e-05 | 76000 | -5.017755e-05 | 76000 | -2.047458e-05
78000 | -1.158139e-05 | 78000 | -7.310324e-06 | 90000 | 0.0001683577 | 96000 | 0.0003474091 | 102000 | 0.000495707 | 78000 | -1.45517e-05 | 78000 | 5.87156e-05 | 74000 | -6.00608e-05 | 82000 | 5.868024e-05 | 82000 | 5.868024e-05 | 78000 | -4.029426e-05 | 78000 | -2.049228e-05
78000 | -1.158139e-05 | 78000 | -7.310324e-06 | 90000 | 0.0001683577 | 98000 | 0.0003473914 | 102000 | 0.000495707 | 78000 | -1.45517e-05 | 78000 | 5.87156e-05 | 76000 | -6.00785e-05 | 82000 | 5.868024e-05 | 82000 | 5.868024e-05 | 76000 | -4.027656e-05 | 78000 | -2.049228e-05
78000 | -1.158139e-05 | 78000 | -7.310324e-06 | 90000 | 0.000178308 | 98000 | 0.0003473914 | 102000 | 0.000495707 | 78000 | -1.45517e-05 | 78000 | 5.87156e-05 | 76000 | -6.00785e-05 | 82000 | 3.887826e-05 | 82000 | 5.868024e-05 | 78000 | -4.029426e-05 | 76000 | -2.047458e-05
78000 | -1.257149e-05 | 78000 | -7.310324e-06 | 90000 | 0.0001683577 | 96000 | 0.0003474091 | 102000 | 0.0005156075 | 78000 | -1.35616e-05 | 78000 | 5.87156e-05 | 76000 | -6.00785e-05 | 82000 | 3.887826e-05 | 82000 | 5.868024e-05 | 76000 | -4.027656e-05 | 76000 | -2.047458e-05
78000 | -1.158139e-05 | 78000 | -7.310324e-06 | 90000 | 0.0001683577 | 98000 | 0.0003473914 | 102000 | 0.0005156075 | 78000 | -1.35616e-05 | 78000 | 5.87156e-05 | 74000 | -6.00608e-05 | 82000 | 5.868024e-05 | 82000 | 4.877925e-05 | 76000 | -5.017755e-05 | 76000 | -2.047458e-05
78000 | -1.158139e-05 | 78000 | -7.310324e-06 | 90000 | 0.000178308 | 98000 | 0.0003473914 | 102000 | 0.0005156075 | 78000 | -1.35616e-05 | 78000 | 5.87156e-05 | 76000 | -6.00785e-05 | 82000 | 3.887826e-05 | 82000 | 5.868024e-05 | 78000 | -4.029426e-05 | 76000 | -2.047458e-05
78000 | -1.158139e-05 | 78000 | -7.310324e-06 | 92000 | 0.0001782903 | 98000 | 0.0003473914 | 102000 | 0.0005156075 | 78000 | -1.35616e-05 | 78000 | 5.87156e-05 | 76000 | -6.00785e-05 | 82000 | 3.887826e-05 | 82000 | 5.868024e-05 | 78000 | -5.019525e-05 | 76000 | -2.047458e-05
78000 | -1.158139e-05 | 78000 | -7.310324e-06 | 90000 | 0.0001683577 | 98000 | 0.0003473914 | 102000 | 0.0005156075 | 76000 | -1.35439e-05 | 78000 | 5.87156e-05 | 76000 | -6.00785e-05 | 82000 | 5.868024e-05 | 82000 | 5.868024e-05 | 76000 | -4.027656e-05 | 76000 | -2.047458e-05
76000 | -1.156369e-05 | 78000 | -7.310324e-06 | 92000 | 0.00016834 | 98000 | 0.0003473914 | 102000 | 0.0005156075 | 78000 | -1.45517e-05 | 78000 | 5.87156e-05 | 76000 | -6.00785e-05 | 82000 | 5.868024e-05 | 82000 | 5.868024e-05 | 76000 | -4.027656e-05 | 76000 | -2.047458e-05
78000 | -1.158139e-05 | 78000 | -7.310324e-06 | 90000 | 0.000178308 | 98000 | 0.0003473914 | 102000 | 0.0005156075 | 76000 | -1.35439e-05 | 78000 | 5.87156e-05 | 76000 | -6.00785e-05 | 82000 | 5.868024e-05 | 82000 | 5.868024e-05 | 78000 | -4.029426e-05 | 76000 | -2.047458e-05
78000 | -1.158139e-05 | 78000 | -7.310324e-06 | 90000 | 0.000178308 | 98000 | 0.0003473914 | 102000 | 0.000495707 | 78000 | -1.35616e-05 | 78000 | 5.87156e-05 | 78000 | -6.00962e-05 | 82000 | 5.868024e-05 | 82000 | 5.868024e-05 | 76000 | -4.027656e-05 | 76000 | -2.047458e-05
78000 | -1.158139e-05 | 78000 | -7.310324e-06 | 90000 | 0.000178308 | 98000 | 0.0003473914 | 102000 | 0.0005156075 | 78000 | -1.45517e-05 | 78000 | 5.87156e-05 | 76000 | -6.00785e-05 | 82000 | 5.868024e-05 | 82000 | 5.868024e-05 | 76000 | -4.027656e-05 | 78000 | -2.049228e-05
78000 | -1.158139e-05 | 78000 | -7.310324e-06 | 90000 | 0.000178308 | 98000 | 0.0003473914 | 104000 | 0.0005155721 | 78000 | -1.45517e-05 | 78000 | 5.87156e-05 | 76000 | -6.00785e-05 | 82000 | 5.868024e-05 | 82000 | 5.868024e-05 | 78000 | -4.029426e-05 | 78000 | -2.049228e-05
78000 | -1.158139e-05 | 78000 | -7.310324e-06 | 90000 | 0.000178308 | 98000 | 0.0003573417 | 104000 | 0.0005155721 | 78000 | -1.35616e-05 | 78000 | 5.87156e-05 | 76000 | -6.00785e-05 | 82000 | 5.868024e-05 | 82000 | 5.868024e-05 | 78000 | -5.019525e-05 | 78000 | -2.049228e-05
78000 | -1.158139e-05 | 78000 | -7.310324e-06 | 90000 | 0.000178308 | 100000 | 0.0003473737 | 104000 | 0.0005155721 | 78000 | -1.45517e-05 | 78000 | 5.87156e-05 | 76000 | -6.00785e-05 | 82000 | 5.868024e-05 | 84000 | 5.866254e-05 | 78000 | -5.019525e-05 | 76000 | -2.047458e-05
78000 | -1.158139e-05 | 78000 | -7.310324e-06 | 90000 | 0.000178308 | 98000 | 0.0003573417 | 104000 | 0.0005155721 | 78000 | -1.35616e-05 | 78000 | 5.87156e-05 | 76000 | -6.00785e-05 | 82000 | 5.868024e-05 | 84000 | 5.866254e-05 | 78000 | -4.029426e-05 | 78000 | -2.049228e-05
78000 | -1.158139e-05 | 78000 | -7.310324e-06 | 90000 | 0.0001683577 | 98000 | 0.0003473914 | 102000 | 0.0005156075 | 78000 | -1.45517e-05 | 78000 | 5.87156e-05 | 76000 | -6.00785e-05 | 82000 | 3.887826e-05 | 84000 | 5.866254e-05 | 76000 | -4.027656e-05 | 78000 | -2.049228e-05
78000 | -1.158139e-05 | 78000 | -7.310324e-06 | 90000 | 0.000178308 | 98000 | 0.0003473914 | 104000 | 0.0005354726 | 78000 | -1.35616e-05 | 78000 | 5.87156e-05 | 76000 | -6.00785e-05 | 82000 | 5.868024e-05 | 82000 | 5.868024e-05 | 78000 | -4.029426e-05 | 78000 | -2.049228e-05
78000 | -1.158139e-05 | 78000 | -7.310324e-06 | 90000 | 0.000178308 | 98000 | 0.0003573417 | 102000 | 0.0005156075 | 78000 | -1.45517e-05 | 78000 | 5.87156e-05 | 76000 | -6.00785e-05 | 82000 | 5.868024e-05 | 82000 | 5.868024e-05 | 76000 | -5.017755e-05 | 78000 | -2.049228e-05
78000 | -1.158139e-05 | 78000 | -7.310324e-06 | 90000 | 0.000178308 | 98000 | 0.0003473914 | 102000 | 0.000535508 | 78000 | -1.45517e-05 | 78000 | 5.87156e-05 | 74000 | -5.01599e-05 | 82000 | 5.868024e-05 | 82000 | 5.868024e-05 | 78000 | -4.029426e-05 | 78000 | -2.049228e-05
78000 | -1.158139e-05 | 78000 | -7.310324e-06 | 90000 | 0.000178308 | 98000 | 0.0003573417 | 104000 | 0.0005155721 | 78000 | -1.45517e-05 | 78000 | 5.87156e-05 | 74000 | -6.00608e-05 | 82000 | 5.868024e-05 | 84000 | 5.866254e-05 | 78000 | -4.029426e-05 | 78000 | -2.049228e-05
78000 | -1.158139e-05 | 78000 | -7.310324e-06 | 90000 | 0.000178308 | 98000 | 0.0003573417 | 104000 | 0.0005155721 | 78000 | -1.35616e-05 | 78000 | 5.87156e-05 | 78000 | -6.00962e-05 | 82000 | 5.868024e-05 | 84000 | 5.866254e-05 | 78000 | -4.029426e-05 | 78000 | -2.049228e-05
76000 | -1.156369e-05 | 78000 | -7.310324e-06 | 90000 | 0.000178308 | 100000 | 0.000357324 | 104000 | 0.0005155721 | 78000 | -1.35616e-05 | 78000 | 7.85176e-05 | 76000 | -6.00785e-05 | 82000 | 5.868024e-05 | 82000 | 6.858123e-05 | 78000 | -4.029426e-05 | 78000 | -2.049228e-05
78000 | -1.158139e-05 | 78000 | -7.310324e-06 | 90000 | 0.000178308 | 98000 | 0.0003573417 | 104000 | 0.0005155721 | 78000 | -1.35616e-05 | 78000 | 7.85176e-05 | 76000 | -6.00785e-05 | 82000 | 5.868024e-05 | 84000 | 6.856353e-05 | 78000 | -5.019525e-05 | 78000 | -2.049228e-05
78000 | -1.158139e-05 | 78000 | -7.310324e-06 | 90000 | 0.000178308 | 98000 | 0.0003573417 | 102000 | 0.0005156075 | 78000 | -1.35616e-05 | 78000 | 5.87156e-05 | 76000 | -5.01776e-05 | 82000 | 5.868024e-05 | 84000 | 5.866254e-05 | 78000 | -4.029426e-05 | 78000 | -2.049228e-05
78000 | -1.158139e-05 | 78000 | -7.310324e-06 | 90000 | 0.000178308 | 98000 | 0.0003573417 | 102000 | 0.000535508 | 78000 | -1.35616e-05 | 78000 | 7.85176e-05 | 76000 | -6.00785e-05 | 82000 | 5.868024e-05 | 82000 | 5.868024e-05 | 78000 | -4.029426e-05 | 78000 | -2.049228e-05
78000 | -1.158139e-05 | 78000 | -7.310324e-06 | 90000 | 0.000178308 | 98000 | 0.0003473914 | 104000 | 0.0005155721 | 78000 | -1.35616e-05 | 78000 | 7.85176e-05 | 78000 | -6.00962e-05 | 82000 | 5.868024e-05 | 84000 | 6.856353e-05 | 78000 | -4.029426e-05 | 78000 | -2.049228e-05
78000 | -1.158139e-05 | 78000 | -7.310324e-06 | 90000 | 0.000178308 | 98000 | 0.0003573417 | 104000 | 0.0005155721 | 78000 | -1.35616e-05 | 78000 | 5.87156e-05 | 78000 | -5.01953e-05 | 84000 | 5.866254e-05 | 84000 | 6.856353e-05 | 78000 | -4.029426e-05 | 78000 | -2.049228e-05
78000 | -1.158139e-05 | 78000 | -7.310324e-06 | 90000 | 0.000178308 | 98000 | 0.0003573417 | 104000 | 0.0005155721 | 78000 | -1.35616e-05 | 78000 | 7.85176e-05 | 78000 | -6.00962e-05 | 82000 | 5.868024e-05 | 84000 | 5.866254e-05 | 78000 | -4.029426e-05 | 78000 | -2.049228e-05
78000 | -1.158139e-05 | 78000 | -7.310324e-06 | 92000 | 0.0001782903 | 100000 | 0.000357324 | 104000 | 0.0005155721 | 78000 | -1.35616e-05 | 78000 | 5.87156e-05 | 78000 | -6.00962e-05 | 84000 | 7.846452e-05 | 82000 | 6.858123e-05 | 78000 | -4.029426e-05 | 78000 | -2.049228e-05
78000 | -1.158139e-05 | 78000 | -7.310324e-06 | 90000 | 0.000178308 | 100000 | 0.000357324 | 104000 | 0.0005354726 | 78000 | -1.25715e-05 | 78000 | 5.87156e-05 | 78000 | -6.00962e-05 | 82000 | 5.868024e-05 | 84000 | 5.866254e-05 | 78000 | -4.029426e-05 | 78000 | -2.049228e-05
78000 | -1.158139e-05 | 78000 | -7.310324e-06 | 90000 | 0.000178308 | 100000 | 0.000357324 | 104000 | 0.0005354726 | 78000 | -1.35616e-05 | 78000 | 7.85176e-05 | 78000 | -6.00962e-05 | 84000 | 5.866254e-05 | 84000 | 6.856353e-05 | 78000 | -4.029426e-05 | 78000 | -6.903e-07
78000 | -1.158139e-05 | 78000 | -7.310324e-06 | 90000 | 0.000178308 | 98000 | 0.0003573417 | 104000 | 0.0005354726 | 78000 | -1.35616e-05 | 78000 | 7.85176e-05 | 76000 | -6.00785e-05 | 82000 | 5.868024e-05 | 84000 | 6.856353e-05 | 78000 | -4.029426e-05 | 78000 | -2.049228e-05
78000 | -1.158139e-05 | 78000 | -7.310324e-06 | 90000 | 0.0001882582 | 98000 | 0.0003573417 | 104000 | 0.0005354726 | 78000 | -1.35616e-05 | 78000 | 5.87156e-05 | 78000 | -5.01953e-05 | 82000 | 5.868024e-05 | 82000 | 6.858123e-05 | 78000 | -4.029426e-05 | 78000 | -2.049228e-05
78000 | -1.158139e-05 | 78000 | -7.310324e-06 | 92000 | 0.0001782903 | 98000 | 0.0003573417 | 104000 | 0.0005155721 | 78000 | -1.35616e-05 | 78000 | 7.85176e-05 | 78000 | -6.00962e-05 | 84000 | 7.846452e-05 | 84000 | 6.856353e-05 | 78000 | -4.029426e-05 | 78000 | -2.049228e-05
78000 | -1.158139e-05 | 78000 | -7.310324e-06 | 90000 | 0.000178308 | 98000 | 0.0003573417 | 104000 | 0.0005155721 | 78000 | -1.25715e-05 | 78000 | 7.85176e-05 | 76000 | -6.00785e-05 | 84000 | 5.866254e-05 | 84000 | 6.856353e-05 | 78000 | -4.029426e-05 | 78000 | -6.903e-07
78000 | -1.158139e-05 | 78000 | -7.310324e-06 | 90000 | 0.000178308 | 100000 | 0.0003672742 | 104000 | 0.0005354726 | 78000 | -1.35616e-05 | 78000 | 5.87156e-05 | 76000 | -5.01776e-05 | 84000 | 7.846452e-05 | 84000 | 6.856353e-05 | 78000 | -4.029426e-05 | 78000 | -2.049228e-05
78000 | -1.158139e-05 | 78000 | -7.310324e-06 | 90000 | 0.0001882582 | 98000 | 0.0003573417 | 104000 | 0.0005155721 | 78000 | -1.35616e-05 | 78000 | 7.85176e-05 | 78000 | -5.01953e-05 | 84000 | 7.846452e-05 | 82000 | 6.858123e-05 | 78000 | -4.029426e-05 | 78000 | -2.049228e-05
78000 | -1.158139e-05 | 78000 | -7.310324e-06 | 90000 | 0.0001882582 | 98000 | 0.0003573417 | 104000 | 0.0005354726 | 78000 | -1.35616e-05 | 78000 | 5.87156e-05 | 78000 | -5.01953e-05 | 84000 | 5.866254e-05 | 82000 | 6.858123e-05 | 78000 | -4.029426e-05 | 78000 | -2.049228e-05
78000 | -1.158139e-05 | 78000 | -7.310324e-06 | 92000 | 0.0001782903 | 98000 | 0.0003573417 | 104000 | 0.0005354726 | 78000 | -1.25715e-05 | 78000 | 7.85176e-05 | 76000 | -6.00785e-05 | 84000 | 5.866254e-05 | 84000 | 6.856353e-05 | 78000 | -4.029426e-05 | 76000 | -2.047458e-05
78000 | -1.158139e-05 | 78000 | -7.310324e-06 | 90000 | 0.000178308 | 98000 | 0.0003573417 | 104000 | 0.0005354726 | 78000 | -1.35616e-05 | 80000 | 7.84999e-05 | 76000 | -6.00785e-05 | 84000 | 7.846452e-05 | 82000 | 6.858123e-05 | 78000 | -4.029426e-05 | 78000 | -6.903e-07
78000 | -1.158139e-05 | 78000 | -7.310324e-06 | 90000 | 0.0001882582 | 100000 | 0.000357324 | 104000 | 0.0005354726 | 78000 | -1.35616e-05 | 78000 | 7.85176e-05 | 76000 | -5.01776e-05 | 84000 | 5.866254e-05 | 84000 | 6.856353e-05 | 78000 | -4.029426e-05 | 76000 | -2.047458e-05
78000 | -1.158139e-05 | 78000 | -7.310324e-06 | 90000 | 0.000178308 | 100000 | 0.000357324 | 104000 | 0.0005354726 | 78000 | -1.35616e-05 | 78000 | 7.85176e-05 | 76000 | -5.01776e-05 | 84000 | 5.866254e-05 | 84000 | 6.856353e-05 | 78000 | -4.029426e-05 | 78000 | -2.049228e-05
78000 | -1.158139e-05 | 78000 | -6.315299e-06 | 92000 | 0.0001882405 | 98000 | 0.0003573417 | 104000 | 0.0005354726 | 78000 | -1.25715e-05 | 78000 | 7.85176e-05 | 76000 | -5.01776e-05 | 84000 | 7.846452e-05 | 84000 | 6.856353e-05 | 78000 | -4.029426e-05 | 78000 | -2.049228e-05
78000 | -1.158139e-05 | 78000 | -7.310324e-06 | 90000 | 0.0001882582 | 98000 | 0.0003573417 | 104000 | 0.0005354726 | 78000 | -1.35616e-05 | 78000 | 7.85176e-05 | 76000 | -5.01776e-05 | 82000 | 5.868024e-05 | 84000 | 6.856353e-05 | 78000 | -4.029426e-05 | 76000 | -6.726e-07
78000 | -1.158139e-05 | 78000 | -7.310324e-06 | 90000 | 0.0001882582 | 98000 | 0.0003573417 | 104000 | 0.0005354726 | 78000 | -1.25715e-05 | 80000 | 7.84999e-05 | 78000 | -6.00962e-05 | 84000 | 5.866254e-05 | 84000 | 6.856353e-05 | 78000 | -4.029426e-05 | 76000 | -6.726e-07
78000 | -1.158139e-05 | 78000 | -7.310324e-06 | 90000 | 0.000178308 | 98000 | 0.0003672919 | 104000 | 0.0005354726 | 78000 | -1.35616e-05 | 78000 | 7.85176e-05 | 78000 | -5.01953e-05 | 84000 | 5.866254e-05 | 84000 | 6.856353e-05 | 78000 | -4.029426e-05 | 80000 | -7.08e-07
78000 | -1.158139e-05 | 80000 | -7.310324e-06 | 90000 | 0.0001882582 | 100000 | 0.0003672742 | 104000 | 0.0005354726 | 78000 | -1.25715e-05 | 78000 | 7.85176e-05 | 78000 | -5.01953e-05 | 82000 | 7.848222e-05 | 84000 | 6.856353e-05 | 78000 | -4.029426e-05 | 78000 | -6.903e-07
78000 | -1.158139e-05 | 78000 | -7.310324e-06 | 92000 | 0.0001882405 | 100000 | 0.0003672742 | 104000 | 0.0005354726 | 78000 | -1.25715e-05 | 80000 | 7.84999e-05 | 76000 | -6.00785e-05 | 84000 | 7.846452e-05 | 86000 | 6.854583e-05 | 78000 | -4.029426e-05 | 78000 | -2.049228e-05
80000 | -1.159909e-05 | 80000 | -7.319174e-06 | 92000 | 0.0001882405 | 98000 | 0.0003672919 | 104000 | 0.0005354726 | 78000 | -1.35616e-05 | 78000 | 7.85176e-05 | 76000 | -5.01776e-05 | 82000 | 7.848222e-05 | 84000 | 6.856353e-05 | 78000 | -4.029426e-05 | 78000 | -2.049228e-05
78000 | -1.158139e-05 | 78000 | -7.310324e-06 | 92000 | 0.0001882405 | 100000 | 0.000357324 | 104000 | 0.0005354726 | 78000 | -1.25715e-05 | 78000 | 7.85176e-05 | 76000 | -5.01776e-05 | 82000 | 5.868024e-05 | 84000 | 6.856353e-05 | 78000 | -4.029426e-05 | 80000 | -7.08e-07
80000 | -1.159909e-05 | 78000 | -7.319174e-06 | 90000 | 0.0001882582 | 100000 | 0.0003672742 | 104000 | 0.0005155721 | 78000 | -1.35616e-05 | 78000 | 7.85176e-05 | 76000 | -5.01776e-05 | 84000 | 7.846452e-05 | 84000 | 6.856353e-05 | 78000 | -4.029426e-05 | 78000 | -6.903e-07
78000 | -1.158139e-05 | 78000 | -7.310324e-06 | 92000 | 0.0001882405 | 100000 | 0.0003672742 | 104000 | 0.0005354726 | 78000 | -1.35616e-05 | 80000 | 7.84999e-05 | 76000 | -5.01776e-05 | 84000 | 5.866254e-05 | 84000 | 6.856353e-05 | 78000 | -4.029426e-05 | 78000 | -6.903e-07
78000 | -1.158139e-05 | 80000 | -6.315299e-06 | 92000 | 0.0001882405 | 100000 | 0.0003672742 | 104000 | 0.0005354726 | 78000 | -1.25715e-05 | 80000 | 7.84999e-05 | 78000 | -5.01953e-05 | 82000 | 5.868024e-05 | 84000 | 6.856353e-05 | 78000 | -4.029426e-05 | 76000 | -6.726e-07
78000 | -1.158139e-05 | 80000 | -7.310324e-06 | 90000 | 0.0001882582 | 98000 | 0.0003672919 | 104000 | 0.0005354726 | 78000 | -1.35616e-05 | 78000 | 7.85176e-05 | 78000 | -5.01953e-05 | 84000 | 5.866254e-05 | 86000 | 6.854583e-05 | 78000 | -4.029426e-05 | 78000 | -2.049228e-05
78000 | -1.158139e-05 | 78000 | -7.319174e-06 | 92000 | 0.0001782903 | 100000 | 0.0003672742 | 104000 | 0.0005354726 | 78000 | -1.35616e-05 | 80000 | 7.84999e-05 | 76000 | -5.01776e-05 | 84000 | 5.866254e-05 | 86000 | 6.854583e-05 | 78000 | -4.029426e-05 | 78000 | -6.903e-07
78000 | -1.059129e-05 | 78000 | -7.319174e-06 | 90000 | 0.0001882582 | 100000 | 0.0003672742 | 104000 | 0.0005354726 | 78000 | -1.25715e-05 | 80000 | 7.84999e-05 | 76000 | -5.01776e-05 | 84000 | 5.866254e-05 | 84000 | 6.856353e-05 | 78000 | -4.029426e-05 | 78000 | -6.903e-07
78000 | -1.059129e-05 | 80000 | -7.310324e-06 | 90000 | 0.0001882582 | 100000 | 0.0003672742 | 104000 | 0.0005354726 | 78000 | -1.35616e-05 | 80000 | 7.84999e-05 | 78000 | -5.01953e-05 | 84000 | 7.846452e-05 | 84000 | 6.856353e-05 | 78000 | -4.029426e-05 | 78000 | -6.903e-07
78000 | -1.158139e-05 | 78000 | -7.310324e-06 | 90000 | 0.0001982085 | 100000 | 0.0003672742 | 104000 | 0.0005354726 | 78000 | -1.25715e-05 | 78000 | 7.85176e-05 | 78000 | -5.01953e-05 | 82000 | 5.868024e-05 | 86000 | 6.854583e-05 | 78000 | -4.029426e-05 | 78000 | -6.903e-07
78000 | -1.158139e-05 | 78000 | -7.319174e-06 | 92000 | 0.0001882405 | 100000 | 0.0003672742 | 104000 | 0.0005354726 | 78000 | -1.35616e-05 | 80000 | 7.84999e-05 | 78000 | -5.01953e-05 | 84000 | 7.846452e-05 | 84000 | 6.856353e-05 | 78000 | -4.029426e-05 | 78000 | -6.903e-07
78000 | -1.158139e-05 | 80000 | -7.310324e-06 | 92000 | 0.0001882405 | 100000 | 0.0003672742 | 104000 | 0.0005354726 | 78000 | -1.25715e-05 | 78000 | 7.85176e-05 | 78000 | -5.01953e-05 | 84000 | 5.866254e-05 | 84000 | 6.856353e-05 | 78000 | -4.029426e-05 | 78000 | -6.903e-07
78000 | -1.158139e-05 | 78000 | -7.310324e-06 | 92000 | 0.0001882405 | 98000 | 0.0003672919 | 104000 | 0.0005354726 | 78000 | -1.25715e-05 | 78000 | 7.85176e-05 | 78000 | -5.01953e-05 | 84000 | 7.846452e-05 | 84000 | 6.856353e-05 | 78000 | -4.029426e-05 | 78000 | -6.903e-07
78000 | -1.158139e-05 | 78000 | -7.319174e-06 | 92000 | 0.0001882405 | 100000 | 0.0003672742 | 104000 | 0.0005354726 | 78000 | -1.25715e-05 | 78000 | 7.85176e-05 | 78000 | -5.01953e-05 | 82000 | 7.848222e-05 | 84000 | 6.856353e-05 | 78000 | -4.029426e-05 | 78000 | -6.903e-07
78000 | -1.059129e-05 | 78000 | -7.310324e-06 | 90000 | 0.0001882582 | 98000 | 0.0003672919 | 104000 | 0.0005354726 | 78000 | -1.25715e-05 | 78000 | 7.85176e-05 | 78000 | -5.01953e-05 | 84000 | 7.846452e-05 | 84000 | 6.856353e-05 | 78000 | -4.029426e-05 | 80000 | -7.08e-07
78000 | -1.059129e-05 | 78000 | -7.310324e-06 | 92000 | 0.0001882405 | 100000 | 0.0003672742 | 104000 | 0.0005354726 | 78000 | -1.25715e-05 | 78000 | 7.85176e-05 | 78000 | -5.01953e-05 | 84000 | 7.846452e-05 | 84000 | 6.856353e-05 | 78000 | -4.029426e-05 | 78000 | -6.903e-07
80000 | -1.060899e-05 | 80000 | -7.310324e-06 | 92000 | 0.0001882405 | 100000 | 0.0003672742 | 104000 | 0.0005354726 | 78000 | -1.25715e-05 | 78000 | 7.85176e-05 | 78000 | -5.01953e-05 | 84000 | 7.846452e-05 | 86000 | 6.854583e-05 | 78000 | -4.029426e-05 | 78000 | -6.903e-07
78000 | -1.059129e-05 | 78000 | -7.310324e-06 | 92000 | 0.0001882405 | 100000 | 0.0003672742 | 104000 | 0.0005354726 | 78000 | -1.25715e-05 | 78000 | 7.85176e-05 | 78000 | -5.01953e-05 | 84000 | 7.846452e-05 | 84000 | 6.856353e-05 | 78000 | -4.029426e-05 | 78000 | -6.903e-07
78000 | -1.059129e-05 | 80000 | -7.319174e-06 | 90000 | 0.0001882582 | 100000 | 0.0003672742 | 104000 | 0.0005354726 | 78000 | -1.25715e-05 | 78000 | 7.85176e-05 | 78000 | -5.01953e-05 | 84000 | 7.846452e-05 | 84000 | 6.856353e-05 | 78000 | -4.029426e-05 | 80000 | -7.08e-07
78000 | -1.059129e-05 | 80000 | -7.310324e-06 | 92000 | 0.0001882405 | 100000 | 0.0003672742 | 104000 | 0.0005354726 | 78000 | -1.25715e-05 | 80000 | 9.83019e-05 | 78000 | -5.01953e-05 | 84000 | 7.846452e-05 | 86000 | 6.854583e-05 | 78000 | -4.029426e-05 | 76000 | -6.726e-07
78000 | -1.059129e-05 | 80000 | -7.319174e-06 | 92000 | 0.0001882405 | 100000 | 0.0003672742 | 104000 | 0.0005354726 | 78000 | -1.25715e-05 | 80000 | 7.84999e-05 | 78000 | -5.01953e-05 | 84000 | 7.846452e-05 | 84000 | 6.856353e-05 | 78000 | -3.039327e-05 | 78000 | -6.903e-07
80000 | -1.159909e-05 | 78000 | -7.319174e-06 | 92000 | 0.0001882405 | 100000 | 0.0003672742 | 104000 | 0.0005354726 | 78000 | -1.25715e-05 | 78000 | 7.85176e-05 | 78000 | -5.01953e-05 | 84000 | 7.846452e-05 | 84000 | 6.856353e-05 | 78000 | -4.029426e-05 | 78000 | -6.903e-07
78000 | -1.059129e-05 | 78000 | -6.324149e-06 | 92000 | 0.0001882405 | 98000 | 0.0003672919 | 104000 | 0.0005354726 | 78000 | -1.25715e-05 | 80000 | 7.84999e-05 | 78000 | -5.01953e-05 | 84000 | 7.846452e-05 | 84000 | 6.856353e-05 | 78000 | -4.029426e-05 | 78000 | -2.049228e-05
78000 | -1.059129e-05 | 78000 | -7.310324e-06 | 92000 | 0.0001981908 | 100000 | 0.0003672742 | 104000 | 0.0005354726 | 80000 | -1.25892e-05 | 78000 | 7.85176e-05 | 78000 | -5.01953e-05 | 84000 | 7.846452e-05 | 84000 | 6.856353e-05 | 78000 | -4.029426e-05 | 78000 | -6.903e-07
80000 | -1.060899e-05 | 78000 | -7.310324e-06 | 92000 | 0.0001882405 | 100000 | 0.0003672742 | 104000 | 0.0005354726 | 78000 | -1.25715e-05 | 78000 | 7.85176e-05 | 78000 | -5.01953e-05 | 84000 | 7.846452e-05 | 84000 | 7.846452e-05 | 78000 | -4.029426e-05 | 78000 | -6.903e-07
78000 | -1.158139e-05 | 80000 | -7.310324e-06 | 92000 | 0.0001882405 | 100000 | 0.0003772245 | 104000 | 0.0005354726 | 80000 | -1.25892e-05 | 80000 | 7.84999e-05 | 78000 | -5.01953e-05 | 84000 | 7.846452e-05 | 84000 | 6.856353e-05 | 78000 | -4.029426e-05 | 78000 | -6.903e-07
78000 | -1.059129e-05 | 78000 | -7.310324e-06 | 92000 | 0.0001882405 | 100000 | 0.0003672742 | 104000 | 0.0005354726 | 78000 | -1.25715e-05 | 80000 | 7.84999e-05 | 78000 | -5.01953e-05 | 84000 | 7.846452e-05 | 84000 | 7.846452e-05 | 78000 | -3.039327e-05 | 78000 | -6.903e-07
78000 | -1.059129e-05 | 78000 | -7.319174e-06 | 90000 | 0.0001982085 | 100000 | 0.0003672742 | 104000 | 0.0005354726 | 78000 | -1.25715e-05 | 80000 | 7.84999e-05 | 78000 | -5.01953e-05 | 84000 | 7.846452e-05 | 84000 | 6.856353e-05 | 78000 | -4.029426e-05 | 78000 | -6.903e-07
78000 | -1.059129e-05 | 78000 | -7.310324e-06 | 92000 | 0.0001882405 | 100000 | 0.0003772245 | 104000 | 0.0005354726 | 80000 | -1.25892e-05 | 80000 | 7.84999e-05 | 78000 | -5.01953e-05 | 84000 | 7.846452e-05 | 84000 | 6.856353e-05 | 78000 | -4.029426e-05 | 78000 | -2.049228e-05
78000 | -1.059129e-05 | 78000 | -7.310324e-06 | 92000 | 0.0001981908 | 100000 | 0.0003672742 | 106000 | 0.0005354372 | 78000 | -1.25715e-05 | 80000 | 7.84999e-05 | 78000 | -5.01953e-05 | 82000 | 7.848222e-05 | 84000 | 7.846452e-05 | 78000 | -4.029426e-05 | 78000 | -6.903e-07
78000 | -1.059129e-05 | 78000 | -7.310324e-06 | 92000 | 0.0001981908 | 100000 | 0.0003772245 | 104000 | 0.0005354726 | 78000 | -1.25715e-05 | 80000 | 7.84999e-05 | 78000 | -5.01953e-05 | 84000 | 7.846452e-05 | 84000 | 6.856353e-05 | 80000 | -3.041097e-05 | 78000 | -6.903e-07
78000 | -1.059129e-05 | 78000 | -6.315299e-06 | 92000 | 0.0001981908 | 98000 | 0.0003772422 | 104000 | 0.0005354726 | 78000 | -1.25715e-05 | 80000 | 7.84999e-05 | 78000 | -5.01953e-05 | 84000 | 7.846452e-05 | 84000 | 6.856353e-05 | 78000 | -4.029426e-05 | 78000 | -6.903e-07
78000 | -1.059129e-05 | 78000 | -6.315299e-06 | 92000 | 0.0001981908 | 100000 | 0.0003672742 | 106000 | 0.0005354372 | 80000 | -1.25892e-05 | 80000 | 7.84999e-05 | 78000 | -5.01953e-05 | 84000 | 7.846452e-05 | 84000 | 7.846452e-05 | 78000 | -3.039327e-05 | 78000 | -6.903e-07
80000 | -1.060899e-05 | 80000 | -6.315299e-06 | 92000 | 0.0001981908 | 100000 | 0.0003772245 | 104000 | 0.0005354726 | 78000 | -1.25715e-05 | 80000 | 7.84999e-05 | 78000 | -5.01953e-05 | 86000 | 7.844682e-05 | 86000 | 7.844682e-05 | 78000 | -4.029426e-05 | 78000 | -6.903e-07
78000 | -1.059129e-05 | 78000 | -7.310324e-06 | 92000 | 0.0001981908 | 100000 | 0.0003772245 | 104000 | 0.0005354726 | 80000 | -1.25892e-05 | 80000 | 7.84999e-05 | 78000 | -5.01953e-05 | 84000 | 7.846452e-05 | 86000 | 7.844682e-05 | 78000 | -4.029426e-05 | 78000 | -6.903e-07
78000 | -1.158139e-05 | 78000 | -6.324149e-06 | 92000 | 0.0001981908 | 100000 | 0.0003772245 | 106000 | 0.0005354372 | 78000 | -1.25715e-05 | 80000 | 7.84999e-05 | 78000 | -5.01953e-05 | 84000 | 7.846452e-05 | 84000 | 7.846452e-05 | 80000 | -4.031196e-05 | 78000 | -6.903e-07
78000 | -1.059129e-05 | 80000 | -6.315299e-06 | 92000 | 0.0001981908 | 100000 | 0.0003772245 | 106000 | 0.0005354372 | 80000 | -1.25892e-05 | 80000 | 9.83019e-05 | 78000 | -5.01953e-05 | 84000 | 7.846452e-05 | 86000 | 7.844682e-05 | 78000 | -3.039327e-05 | 80000 | -7.08e-07
78000 | -1.059129e-05 | 80000 | -7.310324e-06 | 92000 | 0.0001882405 | 100000 | 0.0003772245 | 106000 | 0.0005354372 | 78000 | -1.25715e-05 | 80000 | 9.83019e-05 | 78000 | -5.01953e-05 | 84000 | 7.846452e-05 | 84000 | 7.846452e-05 | 78000 | -4.029426e-05 | 78000 | -6.903e-07
78000 | -1.059129e-05 | 80000 | -7.319174e-06 | 92000 | 0.0001981908 | 100000 | 0.0003772245 | 104000 | 0.0005354726 | 78000 | -1.25715e-05 | 80000 | 7.84999e-05 | 78000 | -5.01953e-05 | 86000 | 7.844682e-05 | 84000 | 7.846452e-05 | 78000 | -4.029426e-05 | 80000 | -7.08e-07
80000 | -1.060899e-05 | 78000 | -6.324149e-06 | 92000 | 0.0001882405 | 100000 | 0.0003772245 | 106000 | 0.0005354372 | 80000 | -1.35793e-05 | 80000 | 9.83019e-05 | 78000 | -5.01953e-05 | 84000 | 7.846452e-05 | 86000 | 7.844682e-05 | 80000 | -4.031196e-05 | 78000 | -6.903e-07
78000 | -1.059129e-05 | 80000 | -6.324149e-06 | 90000 | 0.0001982085 | 100000 | 0.0003672742 | 106000 | 0.0005354372 | 80000 | -1.25892e-05 | 80000 | 7.84999e-05 | 78000 | -5.01953e-05 | 84000 | 7.846452e-05 | 86000 | 7.844682e-05 | 80000 | -3.041097e-05 | 80000 | -7.08e-07
80000 | -1.060899e-05 | 80000 | -6.315299e-06 | 92000 | 0.0001882405 | 100000 | 0.0003772245 | 104000 | 0.0005354726 | 78000 | -1.25715e-05 | 80000 | 7.84999e-05 | 78000 | -5.01953e-05 | 82000 | 7.848222e-05 | 86000 | 7.844682e-05 | 80000 | -3.041097e-05 | 78000 | -6.903e-07
78000 | -1.059129e-05 | 78000 | -6.324149e-06 | 92000 | 0.0001882405 | 100000 | 0.0003772245 | 106000 | 0.0005553377 | 78000 | -1.25715e-05 | 80000 | 9.83019e-05 | 78000 | -5.01953e-05 | 84000 | 7.846452e-05 | 84000 | 7.846452e-05 | 80000 | -4.031196e-05 | 78000 | -6.903e-07
80000 | -1.060899e-05 | 80000 | -6.324149e-06 | 92000 | 0.0001981908 | 100000 | 0.0003772245 | 106000 | 0.0005553377 | 80000 | -1.25892e-05 | 80000 | 9.83019e-05 | 78000 | -5.01953e-05 | 84000 | 7.846452e-05 | 84000 | 7.846452e-05 | 78000 | -4.029426e-05 | 78000 | -6.903e-07
80000 | -1.159909e-05 | 80000 | -6.315299e-06 | 92000 | 0.0001981908 | 100000 | 0.0003772245 | 106000 | 0.0005553377 | 78000 | -1.25715e-05 | 80000 | 7.84999e-05 | 78000 | -5.01953e-05 | 86000 | 9.82488e-05 | 86000 | 7.844682e-05 | 78000 | -3.039327e-05 | 78000 | -6.903e-07
80000 | -1.060899e-05 | 80000 | -6.324149e-06 | 92000 | 0.0001981908 | 100000 | 0.0003772245 | 106000 | 0.0005354372 | 78000 | -1.25715e-05 | 80000 | 9.83019e-05 | 78000 | -5.01953e-05 | 84000 | 7.846452e-05 | 86000 | 7.844682e-05 | 78000 | -3.039327e-05 | 78000 | -6.903e-07
78000 | -1.059129e-05 | 78000 | -6.324149e-06 | 92000 | 0.0001981908 | 100000 | 0.0003772245 | 106000 | 0.0005354372 | 80000 | -1.25892e-05 | 80000 | 9.83019e-05 | 78000 | -5.01953e-05 | 84000 | 7.846452e-05 | 86000 | 7.844682e-05 | 78000 | -3.039327e-05 | 80000 | -7.08e-07
78000 | -1.059129e-05 | 80000 | -6.324149e-06 | 92000 | 0.0001981908 | 100000 | 0.0003772245 | 106000 | 0.0005553377 | 80000 | -1.15991e-05 | 80000 | 9.83019e-05 | 78000 | -5.01953e-05 | 84000 | 7.846452e-05 | 84000 | 7.846452e-05 | 78000 | -3.039327e-05 | 78000 | -6.903e-07
80000 | -9.618891e-06 | 80000 | -6.315299e-06 | 92000 | 0.0001981908 | 100000 | 0.0003772245 | 106000 | 0.0005553377 | 78000 | -1.15814e-05 | 80000 | 9.83019e-05 | 78000 | -5.01953e-05 | 84000 | 7.846452e-05 | 86000 | 7.844682e-05 | 78000 | -3.039327e-05 | 78000 | -6.903e-07
80000 | -1.060899e-05 | 80000 | -6.324149e-06 | 92000 | 0.0001981908 | 100000 | 0.0003772245 | 108000 | 0.0005553023 | 78000 | -1.25715e-05 | 80000 | 9.83019e-05 | 78000 | -4.02943e-05 | 84000 | 9.82665e-05 | 86000 | 7.844682e-05 | 78000 | -3.039327e-05 | 78000 | -6.903e-07
80000 | -1.159909e-05 | 80000 | -6.324149e-06 | 92000 | 0.0001981908 | 100000 | 0.0003772245 | 106000 | 0.0005553377 | 78000 | -1.15814e-05 | 80000 | 7.84999e-05 | 78000 | -5.01953e-05 | 84000 | 9.82665e-05 | 86000 | 7.844682e-05 | 80000 | -3.041097e-05 | 78000 | -6.903e-07
80000 | -1.060899e-05 | 80000 | -6.324149e-06 | 92000 | 0.0001981908 | 100000 | 0.0003772245 | 106000 | 0.0005354372 | 78000 | -1.15814e-05 | 80000 | 9.83019e-05 | 78000 | -5.01953e-05 | 86000 | 7.844682e-05 | 86000 | 7.844682e-05 | 80000 | -3.041097e-05 | 78000 | -6.903e-07
82000 | -9.636591e-06 | 78000 | -6.324149e-06 | 92000 | 0.0001981908 | 100000 | 0.0003772245 | 106000 | 0.0005553377 | 80000 | -1.25892e-05 | 80000 | 9.83019e-05 | 78000 | -5.01953e-05 | 86000 | 9.82488e-05 | 86000 | 7.844682e-05 | 78000 | -3.039327e-05 | 78000 | 1.911168e-05
80000 | -1.060899e-05 | 80000 | -6.324149e-06 | 92000 | 0.0001981908 | 100000 | 0.0003772245 | 106000 | 0.0005553377 | 78000 | -1.25715e-05 | 80000 | 9.83019e-05 | 78000 | -5.01953e-05 | 86000 | 7.844682e-05 | 86000 | 7.844682e-05 | 78000 | -4.029426e-05 | 80000 | -7.08e-07
78000 | -1.059129e-05 | 78000 | -6.315299e-06 | 92000 | 0.0001981908 | 100000 | 0.0003772245 | 106000 | 0.0005553377 | 78000 | -1.15814e-05 | 80000 | 9.83019e-05 | 78000 | -5.01953e-05 | 84000 | 9.82665e-05 | 86000 | 7.844682e-05 | 78000 | -4.029426e-05 | 78000 | -6.903e-07
78000 | -1.059129e-05 | 80000 | -6.324149e-06 | 92000 | 0.0001981908 | 100000 | 0.0003772245 | 106000 | 0.0005553377 | 78000 | -1.25715e-05 | 80000 | 9.83019e-05 | 78000 | -4.02943e-05 | 86000 | 7.844682e-05 | 86000 | 7.844682e-05 | 80000 | -3.041097e-05 | 80000 | -7.08e-07
80000 | -1.060899e-05 | 80000 | -6.315299e-06 | 92000 | 0.0001981908 | 100000 | 0.0003772245 | 106000 | 0.0005553377 | 80000 | -1.25892e-05 | 80000 | 9.83019e-05 | 78000 | -4.02943e-05 | 84000 | 9.82665e-05 | 86000 | 7.844682e-05 | 80000 | -3.041097e-05 | 80000 | -7.08e-07
78000 | -1.059129e-05 | 80000 | -6.324149e-06 | 92000 | 0.0001981908 | 100000 | 0.0003772245 | 108000 | 0.0005354018 | 78000 | -1.15814e-05 | 80000 | 9.83019e-05 | 78000 | -4.02943e-05 | 86000 | 9.82488e-05 | 86000 | 7.844682e-05 | 80000 | -3.041097e-05 | 78000 | -6.903e-07
80000 | -1.159909e-05 | 80000 | -5.329124e-06 | 92000 | 0.0001981908 | 100000 | 0.0003772245 | 106000 | 0.0005553377 | 80000 | -1.15991e-05 | 82000 | 9.82842e-05 | 78000 | -5.01953e-05 | 86000 | 9.82488e-05 | 86000 | 7.844682e-05 | 80000 | -3.041097e-05 | 78000 | -6.903e-07
80000 | -1.060899e-05 | 80000 | -6.324149e-06 | 92000 | 0.0001981908 | 100000 | 0.0003772245 | 104000 | 0.0005553731 | 80000 | -1.15991e-05 | 80000 | 9.83019e-05 | 78000 | -4.02943e-05 | 86000 | 9.82488e-05 | 86000 | 7.844682e-05 | 78000 | -3.039327e-05 | 80000 | -7.08e-07
78000 | -1.059129e-05 | 78000 | -6.324149e-06 | 92000 | 0.0001981908 | 100000 | 0.0003772245 | 106000 | 0.0005553377 | 78000 | -1.25715e-05 | 80000 | 9.83019e-05 | 78000 | -5.01953e-05 | 86000 | 7.844682e-05 | 86000 | 7.844682e-05 | 78000 | -3.039327e-05 | 80000 | -7.08e-07
80000 | -1.060899e-05 | 80000 | -5.329124e-06 | 92000 | 0.0001981908 | 102000 | 0.0003772068 | 106000 | 0.0005354372 | 78000 | -1.15814e-05 | 80000 | 9.83019e-05 | 78000 | -5.01953e-05 | 86000 | 9.82488e-05 | 86000 | 7.844682e-05 | 80000 | -3.041097e-05 | 80000 | -7.08e-07
78000 | -1.059129e-05 | 80000 | -6.315299e-06 | 92000 | 0.0001981908 | 100000 | 0.0003772245 | 106000 | 0.0005553377 | 78000 | -1.15814e-05 | 80000 | 9.83019e-05 | 78000 | -4.02943e-05 | 86000 | 7.844682e-05 | 86000 | 7.844682e-05 | 80000 | -3.041097e-05 | 80000 | -7.08e-07
80000 | -1.060899e-05 | 80000 | -6.324149e-06 | 92000 | 0.0001981908 | 100000 | 0.0003871747 | 106000 | 0.0005553377 | 80000 | -1.15991e-05 | 82000 | 9.82842e-05 | 78000 | -4.02943e-05 | 86000 | 7.844682e-05 | 86000 | 7.844682e-05 | 80000 | -3.041097e-05 | 80000 | -7.08e-07
78000 | -1.059129e-05 | 80000 | -6.324149e-06 | 92000 | 0.0001981908 | 100000 | 0.0003871747 | 108000 | 0.0005553023 | 78000 | -1.15814e-05 | 80000 | 9.83019e-05 | 78000 | -4.02943e-05 | 86000 | 9.82488e-05 | 86000 | 8.834781e-05 | 80000 | -3.041097e-05 | 78000 | -6.903e-07
82000 | -1.062669e-05 | 80000 | -6.324149e-06 | 92000 | 0.0001981908 | 100000 | 0.0003772245 | 106000 | 0.0005553377 | 78000 | -1.15814e-05 | 80000 | 9.83019e-05 | 78000 | -5.01953e-05 | 86000 | 7.844682e-05 | 86000 | 8.834781e-05 | 80000 | -3.041097e-05 | 80000 | -7.08e-07
78000 | -9.601191e-06 | 80000 | -6.324149e-06 | 92000 | 0.0001981908 | 100000 | 0.0003871747 | 106000 | 0.0005553377 | 80000 | -1.15991e-05 | 80000 | 9.83019e-05 | 78000 | -5.01953e-05 | 86000 | 9.82488e-05 | 86000 | 7.844682e-05 | 80000 | -3.041097e-05 | 78000 | 1.911168e-05
80000 | -1.060899e-05 | 80000 | -6.324149e-06 | 92000 | 0.0001981908 | 100000 | 0.0003772245 | 106000 | 0.0005553377 | 80000 | -1.15991e-05 | 82000 | 9.82842e-05 | 78000 | -5.01953e-05 | 86000 | 9.82488e-05 | 86000 | 8.834781e-05 | 80000 | -3.041097e-05 | 80000 | -7.08e-07
80000 | -1.060899e-05 | 80000 | -6.324149e-06 | 92000 | 0.0001981908 | 100000 | 0.0003772245 | 106000 | 0.0005553377 | 80000 | -1.15991e-05 | 80000 | 9.83019e-05 | 78000 | -4.02943e-05 | 86000 | 9.82488e-05 | 86000 | 8.834781e-05 | 78000 | -3.039327e-05 | 80000 | -7.08e-07
80000 | -1.060899e-05 | 80000 | -6.324149e-06 | 92000 | 0.0001981908 | 100000 | 0.0003772245 | 106000 | 0.0005553377 | 80000 | -1.25892e-05 | 80000 | 9.83019e-05 | 78000 | -4.02943e-05 | 86000 | 7.844682e-05 | 86000 | 8.834781e-05 | 80000 | -3.041097e-05 | 80000 | -7.08e-07
80000 | -1.060899e-05 | 80000 | -6.324149e-06 | 92000 | 0.0001981908 | 100000 | 0.0003871747 | 106000 | 0.0005553377 | 80000 | -1.25892e-05 | 82000 | 9.82842e-05 | 78000 | -4.02943e-05 | 86000 | 9.82488e-05 | 86000 | 8.834781e-05 | 80000 | -4.031196e-05 | 80000 | -7.08e-07
78000 | -9.601191e-06 | 80000 | -6.324149e-06 | 92000 | 0.0001981908 | 102000 | 0.000387157 | 106000 | 0.0005553377 | 78000 | -1.15814e-05 | 80000 | 9.83019e-05 | 78000 | -4.02943e-05 | 86000 | 9.82488e-05 | 86000 | 7.844682e-05 | 80000 | -3.041097e-05 | 80000 | -7.08e-07
80000 | -1.060899e-05 | 80000 | -6.324149e-06 | 92000 | 0.0001981908 | 100000 | 0.0003871747 | 106000 | 0.0005553377 | 82000 | -1.16168e-05 | 82000 | 9.82842e-05 | 80000 | -5.0213e-05 | 86000 | 9.82488e-05 | 86000 | 7.844682e-05 | 80000 | -3.041097e-05 | 80000 | 1.909398e-05
80000 | -9.618891e-06 | 80000 | -6.324149e-06 | 92000 | 0.0001981908 | 100000 | 0.0003772245 | 108000 | 0.0005553023 | 80000 | -1.15991e-05 | 80000 | 9.83019e-05 | 78000 | -4.02943e-05 | 86000 | 9.82488e-05 | 86000 | 8.834781e-05 | 78000 | -3.039327e-05 | 80000 | -7.08e-07
78000 | -1.059129e-05 | 80000 | -5.329124e-06 | 92000 | 0.0001981908 | 100000 | 0.0003772245 | 108000 | 0.0005553023 | 80000 | -1.15991e-05 | 80000 | 9.83019e-05 | 78000 | -5.01953e-05 | 86000 | 9.82488e-05 | 86000 | 7.844682e-05 | 80000 | -3.041097e-05 | 80000 | -7.08e-07
80000 | -9.618891e-06 | 80000 | -5.329124e-06 | 92000 | 0.0001981908 | 102000 | 0.000387157 | 106000 | 0.0005553377 | 80000 | -1.15991e-05 | 82000 | 9.82842e-05 | 78000 | -4.02943e-05 | 86000 | 9.82488e-05 | 86000 | 8.834781e-05 | 80000 | -3.041097e-05 | 80000 | -7.08e-07
80000 | -9.618891e-06 | 80000 | -6.324149e-06 | 92000 | 0.0001981908 | 102000 | 0.000387157 | 106000 | 0.0005553377 | 80000 | -1.25892e-05 | 80000 | 9.83019e-05 | 78000 | -5.01953e-05 | 86000 | 9.82488e-05 | 86000 | 9.82488e-05 | 80000 | -3.041097e-05 | 80000 | -7.08e-07
80000 | -1.060899e-05 | 80000 | -6.324149e-06 | 92000 | 0.0001981908 | 100000 | 0.0003871747 | 108000 | 0.0005553023 | 80000 | -1.15991e-05 | 80000 | 9.83019e-05 | 78000 | -4.02943e-05 | 86000 | 9.82488e-05 | 86000 | 8.834781e-05 | 80000 | -3.041097e-05 | 78000 | 1.911168e-05
78000 | -9.601191e-06 | 80000 | -6.324149e-06 | 92000 | 0.0001981908 | 100000 | 0.0003871747 | 106000 | 0.0005752382 | 80000 | -1.15991e-05 | 80000 | 9.83019e-05 | 78000 | -4.02943e-05 | 86000 | 9.82488e-05 | 86000 | 9.82488e-05 | 80000 | -3.041097e-05 | 80000 | -7.08e-07
80000 | -9.618891e-06 | 80000 | -5.329124e-06 | 92000 | 0.0001981908 | 100000 | 0.0003871747 | 108000 | 0.0005553023 | 78000 | -1.25715e-05 | 82000 | 9.82842e-05 | 78000 | -4.02943e-05 | 86000 | 9.82488e-05 | 86000 | 9.82488e-05 | 78000 | -3.039327e-05 | 80000 | -7.08e-07
78000 | -9.601191e-06 | 82000 | -6.324149e-06 | 92000 | 0.0001981908 | 100000 | 0.0003871747 | 106000 | 0.0005553377 | 80000 | -1.15991e-05 | 80000 | 9.83019e-05 | 78000 | -5.01953e-05 | 86000 | 9.82488e-05 | 86000 | 8.834781e-05 | 80000 | -3.041097e-05 | 80000 | -7.08e-07
80000 | -9.618891e-06 | 80000 | -6.324149e-06 | 92000 | 0.0001981908 | 102000 | 0.000387157 | 108000 | 0.0005553023 | 80000 | -1.15991e-05 | 80000 | 9.83019e-05 | 78000 | -4.02943e-05 | 86000 | 9.82488e-05 | 86000 | 9.82488e-05 | 80000 | -3.041097e-05 | 78000 | -6.903e-07
80000 | -9.618891e-06 | 80000 | -5.337974e-06 | 92000 | 0.0001981908 | 100000 | 0.0003871747 | 108000 | 0.0005752028 | 78000 | -1.15814e-05 | 80000 | 9.83019e-05 | 78000 | -4.02943e-05 | 86000 | 9.82488e-05 | 86000 | 9.82488e-05 | 80000 | -3.041097e-05 | 80000 | -7.08e-07
80000 | -9.618891e-06 | 80000 | -6.324149e-06 | 92000 | 0.0001981908 | 100000 | 0.0003871747 | 106000 | 0.0005752382 | 80000 | -1.15991e-05 | 82000 | 9.82842e-05 | 78000 | -4.02943e-05 | 86000 | 9.82488e-05 | 86000 | 8.834781e-05 | 80000 | -3.041097e-05 | 80000 | 1.909398e-05
80000 | -9.618891e-06 | 80000 | -6.324149e-06 | 92000 | 0.0001981908 | 102000 | 0.0003971073 | 108000 | 0.0005553023 | 80000 | -1.15991e-05 | 80000 | 9.83019e-05 | 78000 | -4.02943e-05 | 86000 | 9.82488e-05 | 86000 | 8.834781e-05 | 80000 | -3.041097e-05 | 80000 | 1.909398e-05
80000 | -1.060899e-05 | 82000 | -5.329124e-06 | 92000 | 0.0001981908 | 102000 | 0.000387157 | 108000 | 0.0005553023 | 80000 | -1.15991e-05 | 80000 | 9.83019e-05 | 78000 | -4.02943e-05 | 86000 | 9.82488e-05 | 86000 | 9.82488e-05 | 80000 | -3.041097e-05 | 80000 | -7.08e-07
78000 | -1.059129e-05 | 80000 | -6.324149e-06 | 92000 | 0.0001981908 | 102000 | 0.000387157 | 106000 | 0.0005553377 | 80000 | -1.15991e-05 | 80000 | 9.83019e-05 | 78000 | -4.02943e-05 | 86000 | 9.82488e-05 | 86000 | 9.82488e-05 | 80000 | -3.041097e-05 | 80000 | 1.909398e-05
78000 | -8.611092e-06 | 80000 | -6.332999e-06 | 92000 | 0.0001981908 | 102000 | 0.000387157 | 108000 | 0.0005752028 | 80000 | -1.15991e-05 | 82000 | 9.82842e-05 | 80000 | -4.0312e-05 | 86000 | 9.82488e-05 | 86000 | 9.82488e-05 | 80000 | -3.041097e-05 | 80000 | 1.909398e-05
78000 | -1.059129e-05 | 80000 | -6.324149e-06 | 92000 | 0.0001981908 | 102000 | 0.000387157 | 108000 | 0.0005752028 | 80000 | -1.15991e-05 | 80000 | 9.83019e-05 | 78000 | -4.02943e-05 | 86000 | 9.82488e-05 | 86000 | 8.834781e-05 | 80000 | -3.041097e-05 | 80000 | -7.08e-07
80000 | -1.060899e-05 | 82000 | -5.329124e-06 | 92000 | 0.0001981908 | 102000 | 0.000387157 | 108000 | 0.0005553023 | 80000 | -1.15991e-05 | 80000 | 9.83019e-05 | 78000 | -4.02943e-05 | 86000 | 9.82488e-05 | 86000 | 9.82488e-05 | 80000 | -3.041097e-05 | 80000 | 1.909398e-05
80000 | -8.628792e-06 | 80000 | -6.324149e-06 | 92000 | 0.0001981908 | 102000 | 0.000387157 | 108000 | 0.0005752028 | 80000 | -1.15991e-05 | 82000 | 9.82842e-05 | 78000 | -4.02943e-05 | 86000 | 9.82488e-05 | 86000 | 9.82488e-05 | 80000 | -3.041097e-05 | 80000 | 1.909398e-05
78000 | -9.601191e-06 | 80000 | -5.337974e-06 | 92000 | 0.0001981908 | 102000 | 0.000387157 | 108000 | 0.0005752028 | 80000 | -1.15991e-05 | 80000 | 9.83019e-05 | 78000 | -4.02943e-05 | 86000 | 9.82488e-05 | 86000 | 9.82488e-05 | 80000 | -3.041097e-05 | 80000 | 1.909398e-05
78000 | -8.611092e-06 | 80000 | -6.324149e-06 | 92000 | 0.0001981908 | 102000 | 0.0003971073 | 106000 | 0.0005752382 | 80000 | -1.15991e-05 | 82000 | 9.82842e-05 | 78000 | -4.02943e-05 | 86000 | 9.82488e-05 | 86000 | 9.82488e-05 | 80000 | -3.041097e-05 | 80000 | 1.909398e-05
78000 | -9.601191e-06 | 80000 | -6.324149e-06 | 92000 | 0.0001981908 | 100000 | 0.000397125 | 108000 | 0.0005752028 | 82000 | -1.16168e-05 | 80000 | 9.83019e-05 | 78000 | -4.02943e-05 | 86000 | 9.82488e-05 | 88000 | 9.82311e-05 | 80000 | -3.041097e-05 | 80000 | 1.909398e-05
80000 | -9.618891e-06 | 80000 | -6.324149e-06 | 92000 | 0.0001981908 | 102000 | 0.000387157 | 108000 | 0.0005752028 | 80000 | -1.15991e-05 | 82000 | 9.82842e-05 | 78000 | -4.02943e-05 | 86000 | 9.82488e-05 | 88000 | 9.82311e-05 | 80000 | -3.041097e-05 | 80000 | 1.909398e-05
80000 | -9.618891e-06 | 80000 | -5.329124e-06 | 92000 | 0.0001981908 | 102000 | 0.0003971073 | 108000 | 0.0005752028 | 80000 | -1.15991e-05 | 82000 | 9.82842e-05 | 78000 | -4.02943e-05 | 86000 | 9.82488e-05 | 86000 | 9.82488e-05 | 80000 | -3.041097e-05 | 80000 | 1.909398e-05
80000 | -9.618891e-06 | 80000 | -5.329124e-06 | 92000 | 0.0001981908 | 102000 | 0.000387157 | 108000 | 0.0005752028 | 80000 | -1.15991e-05 | 82000 | 9.82842e-05 | 78000 | -4.02943e-05 | 86000 | 9.82488e-05 | 86000 | 9.82488e-05 | 80000 | -3.041097e-05 | 80000 | 1.909398e-05
80000 | -1.060899e-05 | 80000 | -5.329124e-06 | 92000 | 0.0001981908 | 102000 | 0.0003971073 | 108000 | 0.0005752028 | 80000 | -1.15991e-05 | 82000 | 9.82842e-05 | 78000 | -4.02943e-05 | 86000 | 9.82488e-05 | 86000 | 9.82488e-05 | 80000 | -3.041097e-05 | 80000 | 1.909398e-05
80000 | -1.060899e-05 | 82000 | -5.329124e-06 | 92000 | 0.0001981908 | 102000 | 0.000387157 | 106000 | 0.0005752382 | 80000 | -1.15991e-05 | 82000 | 9.82842e-05 | 80000 | -4.0312e-05 | 86000 | 9.82488e-05 | 86000 | 9.82488e-05 | 80000 | -3.041097e-05 | 80000 | 1.909398e-05
80000 | -1.060899e-05 | 80000 | -5.329124e-06 | 92000 | 0.0001981908 | 100000 | 0.000397125 | 108000 | 0.0005752028 | 80000 | -1.15991e-05 | 82000 | 9.82842e-05 | 80000 | -4.0312e-05 | 86000 | 9.82488e-05 | 86000 | 9.82488e-05 | 80000 | -3.041097e-05 | 80000 | 1.909398e-05
80000 | -9.618891e-06 | 82000 | -6.332999e-06 | 92000 | 0.0001981908 | 102000 | 0.0003971073 | 108000 | 0.0005752028 | 80000 | -1.15991e-05 | 82000 | 9.82842e-05 | 80000 | -4.0312e-05 | 86000 | 9.82488e-05 | 86000 | 8.834781e-05 | 80000 | -3.041097e-05 | 80000 | 1.909398e-05
80000 | -9.618891e-06 | 80000 | -6.324149e-06 | 92000 | 0.0001981908 | 102000 | 0.0003971073 | 108000 | 0.0005752028 | 80000 | -1.15991e-05 | 82000 | 9.82842e-05 | 78000 | -4.02943e-05 | 86000 | 9.82488e-05 | 86000 | 9.82488e-05 | 82000 | -3.042867e-05 | 80000 | 1.909398e-05
80000 | -9.618891e-06 | 80000 | -5.337974e-06 | 92000 | 0.0001981908 | 102000 | 0.0003971073 | 108000 | 0.0005752028 | 80000 | -1.15991e-05 | 82000 | 9.82842e-05 | 80000 | -4.0312e-05 | 86000 | 9.82488e-05 | 88000 | 9.82311e-05 | 80000 | -3.041097e-05 | 80000 | 1.909398e-05
80000 | -9.618891e-06 | 82000 | -5.329124e-06 | 92000 | 0.0001981908 | 102000 | 0.0003971073 | 108000 | 0.0005752028 | 80000 | -1.15991e-05 | 82000 | 9.82842e-05 | 80000 | -4.0312e-05 | 86000 | 9.82488e-05 | 86000 | 9.82488e-05 | 80000 | -3.041097e-05 | 80000 | 1.909398e-05
80000 | -9.618891e-06 | 80000 | -5.329124e-06 | 92000 | 0.0001981908 | 102000 | 0.0003971073 | 108000 | 0.0005752028 | 80000 | -1.15991e-05 | 82000 | 9.82842e-05 | 78000 | -4.02943e-05 | 86000 | 9.82488e-05 | 86000 | 9.82488e-05 | 80000 | -3.041097e-05 | 80000 | -7.08e-07
80000 | -9.618891e-06 | 82000 | -5.337974e-06 | 92000 | 0.0001981908 | 102000 | 0.0003971073 | 108000 | 0.0005752028 | 80000 | -1.15991e-05 | 82000 | 9.82842e-05 | 78000 | -4.02943e-05 | 88000 | 9.82311e-05 | 86000 | 9.82488e-05 | 80000 | -3.041097e-05 | 80000 | 1.909398e-05
80000 | -9.618891e-06 | 80000 | -5.329124e-06 | 92000 | 0.0001981908 | 102000 | 0.0003971073 | 108000 | 0.0005752028 | 80000 | -1.15991e-05 | 82000 | 9.82842e-05 | 80000 | -4.0312e-05 | 86000 | 9.82488e-05 | 88000 | 9.82311e-05 | 82000 | -3.042867e-05 | 80000 | 1.909398e-05
80000 | -8.628792e-06 | 80000 | -5.337974e-06 | 92000 | 0.0001981908 | 102000 | 0.0003971073 | 110000 | 0.0005751674 | 80000 | -1.15991e-05 | 82000 | 0.000118086 | 80000 | -3.0411e-05 | 86000 | 9.82488e-05 | 86000 | 9.82488e-05 | 80000 | -3.041097e-05 | 80000 | 1.909398e-05
80000 | -9.618891e-06 | 80000 | -5.329124e-06 | 92000 | 0.0001981908 | 102000 | 0.0003971073 | 108000 | 0.0005752028 | 82000 | -1.16168e-05 | 82000 | 9.82842e-05 | 78000 | -4.02943e-05 | 86000 | 9.82488e-05 | 86000 | 9.82488e-05 | 80000 | -3.041097e-05 | 80000 | 1.909398e-05
80000 | -9.618891e-06 | 80000 | -5.329124e-06 | 92000 | 0.0001981908 | 100000 | 0.000397125 | 108000 | 0.0005752028 | 80000 | -1.15991e-05 | 82000 | 9.82842e-05 | 78000 | -4.02943e-05 | 86000 | 9.82488e-05 | 88000 | 9.82311e-05 | 80000 | -3.041097e-05 | 80000 | 1.909398e-05
80000 | -9.618891e-06 | 80000 | -6.324149e-06 | 92000 | 0.0001981908 | 102000 | 0.0003971073 | 108000 | 0.0005752028 | 80000 | -1.15991e-05 | 82000 | 9.82842e-05 | 80000 | -4.0312e-05 | 86000 | 9.82488e-05 | 88000 | 9.82311e-05 | 80000 | -3.041097e-05 | 80000 | 1.909398e-05
80000 | -9.618891e-06 | 80000 | -5.329124e-06 | 92000 | 0.0001981908 | 102000 | 0.0003971073 | 108000 | 0.0005752028 | 80000 | -1.15991e-05 | 82000 | 9.82842e-05 | 80000 | -3.0411e-05 | 86000 | 9.82488e-05 | 86000 | 0.0001081498 | 80000 | -3.041097e-05 | 80000 | 1.909398e-05
80000 | -8.628792e-06 | 80000 | -5.329124e-06 | 92000 | 0.0001981908 | 102000 | 0.0003971073 | 108000 | 0.0005752028 | 80000 | -1.15991e-05 | 82000 | 9.82842e-05 | 78000 | -4.02943e-05 | 86000 | 9.82488e-05 | 86000 | 9.82488e-05 | 80000 | -3.041097e-05 | 82000 | 1.907628e-05
80000 | -9.618891e-06 | 82000 | -6.324149e-06 | 92000 | 0.0001981908 | 102000 | 0.0003971073 | 108000 | 0.0005951033 | 82000 | -1.16168e-05 | 82000 | 9.82842e-05 | 80000 | -4.0312e-05 | 86000 | 9.82488e-05 | 86000 | 9.82488e-05 | 80000 | -3.041097e-05 | 80000 | 1.909398e-05
80000 | -9.618891e-06 | 80000 | -6.324149e-06 | 92000 | 0.0001981908 | 102000 | 0.0003971073 | 108000 | 0.0005951033 | 80000 | -1.15991e-05 | 82000 | 9.82842e-05 | 78000 | -4.02943e-05 | 88000 | 9.82311e-05 | 88000 | 9.82311e-05 | 80000 | -3.041097e-05 | 80000 | 1.909398e-05
80000 | -8.628792e-06 | 82000 | -5.337974e-06 | 92000 | 0.0001981908 | 104000 | 0.0003970896 | 108000 | 0.0005951033 | 82000 | -1.16168e-05 | 82000 | 9.82842e-05 | 80000 | -4.0312e-05 | 88000 | 9.82311e-05 | 86000 | 0.0001081498 | 80000 | -3.041097e-05 | 80000 | 1.909398e-05
80000 | -9.618891e-06 | 82000 | -5.329124e-06 | 92000 | 0.0001981908 | 102000 | 0.0003971073 | 108000 | 0.0005951033 | 80000 | -1.15991e-05 | 82000 | 9.82842e-05 | 80000 | -4.0312e-05 | 86000 | 9.82488e-05 | 88000 | 0.0001081321 | 80000 | -3.041097e-05 | 80000 | -7.08e-07
82000 | -8.646492e-06 | 80000 | -5.337974e-06 | 92000 | 0.0001981908 | 102000 | 0.0003971073 | 108000 | 0.0005951033 | 80000 | -1.15991e-05 | 82000 | 9.82842e-05 | 80000 | -4.0312e-05 | 88000 | 9.82311e-05 | 86000 | 9.82488e-05 | 80000 | -3.041097e-05 | 80000 | 1.909398e-05
82000 | -8.646492e-06 | 82000 | -5.337974e-06 | 92000 | 0.000208141 | 102000 | 0.0003971073 | 108000 | 0.0005752028 | 80000 | -1.15991e-05 | 82000 | 0.000118086 | 78000 | -4.02943e-05 | 86000 | 9.82488e-05 | 88000 | 0.0001081321 | 80000 | -3.041097e-05 | 82000 | 1.907628e-05
80000 | -8.628792e-06 | 80000 | -5.329124e-06 | 92000 | 0.0001981908 | 102000 | 0.0004070575 | 110000 | 0.0005751674 | 82000 | -1.16168e-05 | 82000 | 9.82842e-05 | 80000 | -4.0312e-05 | 86000 | 9.82488e-05 | 88000 | 0.0001081321 | 80000 | -3.041097e-05 | 80000 | 1.909398e-05
80000 | -8.628792e-06 | 80000 | -5.337974e-06 | 92000 | 0.0001981908 | 102000 | 0.0003971073 | 108000 | 0.0005951033 | 82000 | -1.16168e-05 | 82000 | 9.82842e-05 | 80000 | -4.0312e-05 | 86000 | 9.82488e-05 | 88000 | 0.0001081321 | 80000 | -3.041097e-05 | 80000 | 1.909398e-05
82000 | -8.646492e-06 | 80000 | -5.329124e-06 | 92000 | 0.0001981908 | 102000 | 0.0003971073 | 108000 | 0.0005752028 | 80000 | -1.15991e-05 | 82000 | 9.82842e-05 | 80000 | -4.0312e-05 | 86000 | 9.82488e-05 | 88000 | 9.82311e-05 | 80000 | -3.041097e-05 | 82000 | 1.907628e-05
82000 | -8.646492e-06 | 82000 | -5.329124e-06 | 92000 | 0.0001981908 | 102000 | 0.0004070575 | 108000 | 0.0005752028 | 80000 | -1.15991e-05 | 82000 | 0.000118086 | 80000 | -4.0312e-05 | 86000 | 9.82488e-05 | 88000 | 0.0001081321 | 82000 | -3.042867e-05 | 82000 | 1.907628e-05
80000 | -8.628792e-06 | 80000 | -5.329124e-06 | 92000 | 0.000208141 | 104000 | 0.0004070398 | 108000 | 0.0005752028 | 80000 | -1.15991e-05 | 82000 | 9.82842e-05 | 80000 | -4.0312e-05 | 88000 | 9.82311e-05 | 88000 | 9.82311e-05 | 80000 | -3.041097e-05 | 80000 | 1.909398e-05
82000 | -8.646492e-06 | 80000 | -5.337974e-06 | 92000 | 0.0001981908 | 104000 | 0.0003970896 | 108000 | 0.0005752028 | 82000 | -1.16168e-05 | 82000 | 0.000118086 | 80000 | -3.0411e-05 | 86000 | 9.82488e-05 | 88000 | 0.0001081321 | 80000 | -3.041097e-05 | 82000 | 1.907628e-05
80000 | -8.628792e-06 | 82000 | -5.329124e-06 | 92000 | 0.000208141 | 102000 | 0.0004070575 | 108000 | 0.0005752028 | 82000 | -1.16168e-05 | 82000 | 9.82842e-05 | 80000 | -4.0312e-05 | 88000 | 9.82311e-05 | 88000 | 0.0001081321 | 82000 | -3.042867e-05 | 82000 | 1.907628e-05
80000 | -8.628792e-06 | 82000 | -5.329124e-06 | 92000 | 0.0001981908 | 102000 | 0.0004070575 | 108000 | 0.0005951033 | 80000 | -1.15991e-05 | 82000 | 9.82842e-05 | 80000 | -4.0312e-05 | 88000 | 9.82311e-05 | 88000 | 0.0001081321 | 82000 | -3.042867e-05 | 80000 | 1.909398e-05
80000 | -8.628792e-06 | 80000 | -5.337974e-06 | 92000 | 0.0001981908 | 104000 | 0.0004070398 | 108000 | 0.0005951033 | 82000 | -1.16168e-05 | 82000 | 0.000118086 | 80000 | -4.0312e-05 | 88000 | 9.82311e-05 | 88000 | 0.0001081321 | 80000 | -3.041097e-05 | 82000 | 1.907628e-05
82000 | -8.646492e-06 | 82000 | -5.337974e-06 | 92000 | 0.000208141 | 102000 | 0.0004070575 | 108000 | 0.0005951033 | 80000 | -1.0609e-05 | 82000 | 9.82842e-05 | 80000 | -3.0411e-05 | 86000 | 9.82488e-05 | 86000 | 0.0001081498 | 80000 | -3.041097e-05 | 82000 | 1.907628e-05
80000 | -8.628792e-06 | 82000 | -5.329124e-06 | 92000 | 0.0001981908 | 102000 | 0.0004070575 | 108000 | 0.0005951033 | 80000 | -1.15991e-05 | 82000 | 0.000118086 | 80000 | -3.0411e-05 | 86000 | 9.82488e-05 | 86000 | 0.0001081498 | 80000 | -3.041097e-05 | 82000 | 1.907628e-05
80000 | -8.628792e-06 | 80000 | -5.337974e-06 | 92000 | 0.000208141 | 104000 | 0.0004070398 | 108000 | 0.0005752028 | 80000 | -1.0609e-05 | 82000 | 9.82842e-05 | 80000 | -3.0411e-05 | 88000 | 9.82311e-05 | 88000 | 0.0001081321 | 82000 | -3.042867e-05 | 80000 | 1.909398e-05
80000 | -8.628792e-06 | 80000 | -5.337974e-06 | 92000 | 0.000208141 | 104000 | 0.0004070398 | 108000 | 0.0005951033 | 80000 | -1.0609e-05 | 82000 | 0.000118086 | 80000 | -4.0312e-05 | 86000 | 0.0001180508 | 88000 | 0.0001081321 | 82000 | -3.042867e-05 | 82000 | 1.907628e-05
80000 | -8.628792e-06 | 80000 | -5.329124e-06 | 94000 | 0.0001981731 | 102000 | 0.0004070575 | 108000 | 0.0005951033 | 80000 | -1.15991e-05 | 82000 | 9.82842e-05 | 80000 | -4.0312e-05 | 88000 | 9.82311e-05 | 88000 | 0.0001081321 | 80000 | -3.041097e-05 | 80000 | 1.909398e-05
82000 | -8.646492e-06 | 82000 | -5.329124e-06 | 92000 | 0.0001981908 | 102000 | 0.0004070575 | 108000 | 0.0005752028 | 80000 | -1.15991e-05 | 82000 | 0.000118086 | 80000 | -4.0312e-05 | 88000 | 9.82311e-05 | 88000 | 0.0001081321 | 80000 | -3.041097e-05 | 82000 | 1.907628e-05
82000 | -8.646492e-06 | 82000 | -5.329124e-06 | 94000 | 0.0002081233 | 102000 | 0.0004070575 | 108000 | 0.0005951033 | 80000 | -1.15991e-05 | 82000 | 9.82842e-05 | 80000 | -4.0312e-05 | 88000 | 9.82311e-05 | 88000 | 0.0001180331 | 80000 | -3.041097e-05 | 82000 | 1.907628e-05
80000 | -8.628792e-06 | 80000 | -6.332999e-06 | 92000 | 0.0001981908 | 102000 | 0.0004070575 | 108000 | 0.0005951033 | 82000 | -1.16168e-05 | 82000 | 9.82842e-05 | 80000 | -3.0411e-05 | 88000 | 0.0001180331 | 88000 | 0.0001081321 | 82000 | -3.042867e-05 | 82000 | 1.907628e-05
82000 | -9.636591e-06 | 82000 | -5.337974e-06 | 92000 | 0.000208141 | 104000 | 0.0004070398 | 108000 | 0.0005951033 | 80000 | -1.15991e-05 | 82000 | 0.000118086 | 80000 | -3.0411e-05 | 88000 | 9.82311e-05 | 88000 | 0.0001180331 | 80000 | -3.041097e-05 | 82000 | 1.907628e-05
80000 | -8.628792e-06 | 80000 | -5.329124e-06 | 92000 | 0.000208141 | 102000 | 0.0004070575 | 108000 | 0.0005951033 | 80000 | -1.15991e-05 | 82000 | 9.82842e-05 | 80000 | -4.0312e-05 | 88000 | 9.82311e-05 | 88000 | 0.0001180331 | 80000 | -3.041097e-05 | 82000 | 1.907628e-05
80000 | -8.628792e-06 | 80000 | -5.337974e-06 | 92000 | 0.000208141 | 102000 | 0.0004070575 | 108000 | 0.0005951033 | 82000 | -1.16168e-05 | 82000 | 0.000118086 | 80000 | -4.0312e-05 | 88000 | 9.82311e-05 | 88000 | 0.0001180331 | 80000 | -3.041097e-05 | 82000 | 1.907628e-05
82000 | -8.646492e-06 | 82000 | -5.329124e-06 | 92000 | 0.000208141 | 104000 | 0.0004070398 | 108000 | 0.0005951033 | 80000 | -1.0609e-05 | 82000 | 9.82842e-05 | 80000 | -3.0411e-05 | 88000 | 9.82311e-05 | 88000 | 0.0001180331 | 80000 | -3.041097e-05 | 82000 | 1.907628e-05
80000 | -9.618891e-06 | 80000 | -5.329124e-06 | 94000 | 0.0002081233 | 102000 | 0.0004070575 | 108000 | 0.0005951033 | 82000 | -1.16168e-05 | 82000 | 0.000118086 | 80000 | -4.0312e-05 | 88000 | 9.82311e-05 | 88000 | 0.0001081321 | 82000 | -3.042867e-05 | 82000 | 1.907628e-05
80000 | -8.628792e-06 | 82000 | -4.34295e-06 | 92000 | 0.000208141 | 104000 | 0.0004070398 | 110000 | 0.0005950679 | 82000 | -1.16168e-05 | 82000 | 0.000118086 | 80000 | -3.0411e-05 | 88000 | 9.82311e-05 | 88000 | 0.0001081321 | 80000 | -3.041097e-05 | 82000 | 1.907628e-05
80000 | -8.628792e-06 | 82000 | -4.3341e-06 | 92000 | 0.000208141 | 104000 | 0.0004070398 | 108000 | 0.0005951033 | 82000 | -1.16168e-05 | 82000 | 0.000118086 | 80000 | -4.0312e-05 | 88000 | 9.82311e-05 | 88000 | 0.0001081321 | 82000 | -3.042867e-05 | 82000 | 1.907628e-05
82000 | -8.646492e-06 | 82000 | -5.337974e-06 | 92000 | 0.000208141 | 102000 | 0.0004070575 | 108000 | 0.0005951033 | 80000 | -1.15991e-05 | 82000 | 0.000118086 | 80000 | -4.0312e-05 | 88000 | 0.0001180331 | 88000 | 0.0001081321 | 82000 | -3.042867e-05 | 82000 | 1.907628e-05
80000 | -8.628792e-06 | 82000 | -5.337974e-06 | 92000 | 0.000208141 | 102000 | 0.0004070575 | 108000 | 0.0005951033 | 80000 | -1.0609e-05 | 82000 | 0.000118086 | 80000 | -3.0411e-05 | 88000 | 0.0001180331 | 88000 | 0.0001180331 | 80000 | -3.041097e-05 | 82000 | 1.907628e-05
80000 | -8.628792e-06 | 82000 | -5.337974e-06 | 92000 | 0.000208141 | 104000 | 0.0004070398 | 108000 | 0.0005951033 | 80000 | -1.0609e-05 | 82000 | 0.000118086 | 80000 | -3.0411e-05 | 88000 | 0.0001180331 | 88000 | 0.0001180331 | 80000 | -3.041097e-05 | 82000 | 1.907628e-05
80000 | -8.628792e-06 | 82000 | -4.34295e-06 | 94000 | 0.0002180736 | 104000 | 0.0004070398 | 108000 | 0.0005951033 | 80000 | -1.0609e-05 | 82000 | 0.000118086 | 80000 | -3.0411e-05 | 88000 | 0.0001180331 | 88000 | 0.0001180331 | 80000 | -3.041097e-05 | 82000 | 1.907628e-05
80000 | -8.628792e-06 | 82000 | -5.337974e-06 | 92000 | 0.000208141 | 104000 | 0.0004070398 | 108000 | 0.0005951033 | 82000 | -1.16168e-05 | 82000 | 9.82842e-05 | 80000 | -3.0411e-05 | 88000 | 0.0001180331 | 88000 | 0.0001081321 | 80000 | -2.050998e-05 | 82000 | 1.907628e-05
82000 | -8.646492e-06 | 82000 | -4.34295e-06 | 92000 | 0.000208141 | 102000 | 0.0004170077 | 108000 | 0.0005951033 | 80000 | -1.15991e-05 | 82000 | 9.82842e-05 | 80000 | -4.0312e-05 | 88000 | 0.0001180331 | 88000 | 0.0001081321 | 80000 | -3.041097e-05 | 82000 | 1.907628e-05
80000 | -9.618891e-06 | 82000 | -5.337974e-06 | 92000 | 0.000208141 | 102000 | 0.0004070575 | 110000 | 0.0005950679 | 80000 | -1.15991e-05 | 82000 | 0.000118086 | 82000 | -4.03297e-05 | 88000 | 9.82311e-05 | 88000 | 0.0001081321 | 82000 | -3.042867e-05 | 82000 | 1.907628e-05
82000 | -8.646492e-06 | 82000 | -4.34295e-06 | 92000 | 0.000208141 | 102000 | 0.0004070575 | 110000 | 0.0005950679 | 82000 | -1.16168e-05 | 84000 | 0.000118068 | 80000 | -3.0411e-05 | 88000 | 0.0001180331 | 88000 | 0.0001180331 | 80000 | -3.041097e-05 | 82000 | 1.907628e-05
80000 | -8.628792e-06 | 82000 | -5.337974e-06 | 92000 | 0.000208141 | 104000 | 0.0004070398 | 110000 | 0.0005950679 | 82000 | -1.06267e-05 | 82000 | 0.000118086 | 80000 | -3.0411e-05 | 88000 | 0.0001180331 | 88000 | 0.0001180331 | 82000 | -3.042867e-05 | 82000 | 1.907628e-05
80000 | -8.628792e-06 | 82000 | -5.337974e-06 | 92000 | 0.000208141 | 102000 | 0.0004170077 | 108000 | 0.0005951033 | 80000 | -1.0609e-05 | 82000 | 0.000118086 | 80000 | -3.0411e-05 | 88000 | 0.0001180331 | 88000 | 0.0001180331 | 82000 | -3.042867e-05 | 82000 | 1.907628e-05
80000 | -8.628792e-06 | 82000 | -4.34295e-06 | 92000 | 0.000208141 | 104000 | 0.0004070398 | 108000 | 0.0005951033 | 80000 | -1.0609e-05 | 82000 | 0.000118086 | 80000 | -3.0411e-05 | 88000 | 0.0001180331 | 88000 | 0.0001180331 | 82000 | -3.042867e-05 | 82000 | 1.907628e-05
82000 | -8.646492e-06 | 82000 | -5.337974e-06 | 92000 | 0.000208141 | 104000 | 0.0004070398 | 108000 | 0.0005951033 | 82000 | -1.16168e-05 | 82000 | 0.000118086 | 80000 | -3.0411e-05 | 88000 | 0.0001180331 | 88000 | 0.0001180331 | 82000 | -3.042867e-05 | 82000 | 1.907628e-05
82000 | -7.656393e-06 | 82000 | -4.34295e-06 | 92000 | 0.000208141 | 104000 | 0.0004070398 | 110000 | 0.0005950679 | 80000 | -1.0609e-05 | 82000 | 0.000118086 | 80000 | -4.0312e-05 | 88000 | 0.0001180331 | 88000 | 0.0001180331 | 82000 | -3.042867e-05 | 82000 | 1.907628e-05
82000 | -8.646492e-06 | 82000 | -4.34295e-06 | 92000 | 0.000208141 | 104000 | 0.0004070398 | 110000 | 0.0005950679 | 80000 | -1.0609e-05 | 82000 | 0.000118086 | 82000 | -3.04287e-05 | 88000 | 0.0001180331 | 88000 | 0.0001180331 | 82000 | -3.042867e-05 | 82000 | 1.907628e-05
80000 | -8.628792e-06 | 82000 | -4.34295e-06 | 92000 | 0.0002180913 | 104000 | 0.0004070398 | 108000 | 0.0005951033 | 82000 | -1.16168e-05 | 82000 | 0.000118086 | 80000 | -4.0312e-05 | 88000 | 9.82311e-05 | 88000 | 0.0001180331 | 82000 | -3.042867e-05 | 82000 | 1.907628e-05
80000 | -8.628792e-06 | 82000 | -4.34295e-06 | 92000 | 0.000208141 | 104000 | 0.0004070398 | 108000 | 0.0006150038 | 82000 | -1.06267e-05 | 84000 | 0.000118068 | 80000 | -3.0411e-05 | 88000 | 0.0001180331 | 88000 | 0.0001180331 | 82000 | -3.042867e-05 | 82000 | 1.907628e-05
80000 | -8.628792e-06 | 82000 | -4.34295e-06 | 92000 | 0.0002180913 | 104000 | 0.00041699 | 108000 | 0.0005951033 | 80000 | -1.0609e-05 | 82000 | 0.000118086 | 82000 | -3.04287e-05 | 88000 | 0.0001180331 | 88000 | 0.0001180331 | 80000 | -3.041097e-05 | 82000 | 1.907628e-05
80000 | -8.628792e-06 | 82000 | -4.34295e-06 | 92000 | 0.0002180913 | 104000 | 0.00041699 | 110000 | 0.0005950679 | 82000 | -1.06267e-05 | 82000 | 0.000118086 | 80000 | -3.0411e-05 | 88000 | 0.0001180331 | 88000 | 0.0001180331 | 80000 | -3.041097e-05 | 82000 | 1.907628e-05
80000 | -8.628792e-06 | 80000 | -4.34295e-06 | 92000 | 0.000208141 | 102000 | 0.0004170077 | 110000 | 0.0005950679 | 80000 | -1.0609e-05 | 82000 | 0.000118086 | 80000 | -4.0312e-05 | 88000 | 9.82311e-05 | 88000 | 0.0001180331 | 82000 | -3.042867e-05 | 82000 | 1.907628e-05
82000 | -7.656393e-06 | 82000 | -4.34295e-06 | 92000 | 0.000208141 | 104000 | 0.00041699 | 110000 | 0.0005950679 | 80000 | -1.15991e-05 | 82000 | 0.000118086 | 80000 | -3.0411e-05 | 88000 | 0.0001180331 | 88000 | 0.0001180331 | 82000 | -3.042867e-05 | 82000 | 1.907628e-05
82000 | -8.646492e-06 | 80000 | -5.329124e-06 | 92000 | 0.000208141 | 104000 | 0.00041699 | 108000 | 0.0005951033 | 82000 | -1.06267e-05 | 82000 | 0.000118086 | 80000 | -3.0411e-05 | 88000 | 0.0001180331 | 88000 | 0.0001180331 | 82000 | -3.042867e-05 | 82000 | 1.907628e-05
82000 | -8.646492e-06 | 82000 | -4.34295e-06 | 92000 | 0.0002180913 | 104000 | 0.00041699 | 110000 | 0.0005950679 | 82000 | -1.06267e-05 | 82000 | 0.000118086 | 80000 | -3.0411e-05 | 88000 | 0.0001180331 | 88000 | 0.0001180331 | 82000 | -3.042867e-05 | 82000 | 1.907628e-05
80000 | -8.628792e-06 | 82000 | -4.3341e-06 | 92000 | 0.0002180913 | 104000 | 0.00041699 | 110000 | 0.0006149684 | 80000 | -1.0609e-05 | 82000 | 0.000118086 | 80000 | -3.0411e-05 | 88000 | 0.0001180331 | 90000 | 0.0001180154 | 82000 | -3.042867e-05 | 82000 | 1.907628e-05
82000 | -7.656393e-06 | 82000 | -5.337974e-06 | 92000 | 0.0002180913 | 104000 | 0.00041699 | 110000 | 0.0006149684 | 82000 | -1.06267e-05 | 84000 | 0.000118068 | 80000 | -3.0411e-05 | 88000 | 0.0001180331 | 88000 | 0.0001180331 | 82000 | -3.042867e-05 | 82000 | 1.907628e-05
80000 | -7.638693e-06 | 82000 | -4.34295e-06 | 92000 | 0.0002180913 | 104000 | 0.00041699 | 110000 | 0.0006149684 | 80000 | -1.15991e-05 | 82000 | 0.000118086 | 80000 | -3.0411e-05 | 88000 | 0.0001180331 | 90000 | 0.0001180154 | 82000 | -3.042867e-05 | 82000 | 1.907628e-05
82000 | -7.656393e-06 | 82000 | -4.34295e-06 | 92000 | 0.0002180913 | 104000 | 0.00041699 | 110000 | 0.0006149684 | 80000 | -1.0609e-05 | 84000 | 0.000118068 | 80000 | -3.0411e-05 | 88000 | 0.0001180331 | 88000 | 0.0001180331 | 82000 | -3.042867e-05 | 82000 | 1.907628e-05
82000 | -8.646492e-06 | 82000 | -5.337974e-06 | 92000 | 0.0002180913 | 104000 | 0.00041699 | 110000 | 0.0005950679 | 82000 | -1.06267e-05 | 82000 | 0.000118086 | 80000 | -3.0411e-05 | 88000 | 0.0001180331 | 88000 | 0.0001180331 | 82000 | -3.042867e-05 | 82000 | 1.907628e-05
82000 | -8.646492e-06 | 82000 | -5.337974e-06 | 92000 | 0.000208141 | 104000 | 0.00041699 | 110000 | 0.0006149684 | 82000 | -1.06267e-05 | 82000 | 0.000118086 | 80000 | -3.0411e-05 | 90000 | 0.0001180154 | 88000 | 0.0001180331 | 82000 | -3.042867e-05 | 82000 | 1.907628e-05
82000 | -7.656393e-06 | 82000 | -4.34295e-06 | 92000 | 0.000208141 | 104000 | 0.00041699 | 110000 | 0.0006149684 | 82000 | -1.06267e-05 | 82000 | 0.000118086 | 80000 | -3.0411e-05 | 88000 | 0.0001180331 | 88000 | 0.0001180331 | 82000 | -3.042867e-05 | 82000 | 1.907628e-05
82000 | -8.646492e-06 | 80000 | -4.34295e-06 | 92000 | 0.0002180913 | 104000 | 0.00041699 | 110000 | 0.0006149684 | 82000 | -1.06267e-05 | 82000 | 0.000118086 | 80000 | -3.0411e-05 | 88000 | 0.0001180331 | 88000 | 0.0001180331 | 82000 | -3.042867e-05 | 82000 | 1.907628e-05
82000 | -8.646492e-06 | 82000 | -4.34295e-06 | 92000 | 0.0002180913 | 104000 | 0.00041699 | 110000 | 0.0006149684 | 82000 | -1.16168e-05 | 82000 | 0.000118086 | 80000 | -3.0411e-05 | 88000 | 0.0001180331 | 90000 | 0.0001180154 | 82000 | -3.042867e-05 | 82000 | 1.907628e-05
82000 | -7.656393e-06 | 82000 | -5.329124e-06 | 92000 | 0.0002180913 | 104000 | 0.00041699 | 110000 | 0.0006149684 | 80000 | -1.0609e-05 | 82000 | 0.000118086 | 80000 | -3.0411e-05 | 90000 | 0.0001180154 | 90000 | 0.0001180154 | 82000 | -2.052768e-05 | 82000 | 1.907628e-05
82000 | -8.646492e-06 | 82000 | -4.34295e-06 | 92000 | 0.0002180913 | 104000 | 0.00041699 | 110000 | 0.0006149684 | 82000 | -1.06267e-05 | 82000 | 0.000118086 | 82000 | -3.04287e-05 | 88000 | 0.0001180331 | 90000 | 0.0001180154 | 82000 | -3.042867e-05 | 82000 | 1.907628e-05
82000 | -7.656393e-06 | 82000 | -4.34295e-06 | 92000 | 0.0002180913 | 104000 | 0.00041699 | 110000 | 0.0006149684 | 82000 | -1.06267e-05 | 84000 | 0.000118068 | 80000 | -3.0411e-05 | 88000 | 0.0001180331 | 90000 | 0.0001180154 | 82000 | -3.042867e-05 | 84000 | 1.905858e-05
82000 | -7.656393e-06 | 82000 | -4.34295e-06 | 94000 | 0.0002180736 | 104000 | 0.00041699 | 110000 | 0.0006149684 | 82000 | -1.06267e-05 | 82000 | 0.000118086 | 80000 | -3.0411e-05 | 88000 | 0.0001378351 | 90000 | 0.0001180154 | 82000 | -3.042867e-05 | 82000 | 1.907628e-05
82000 | -8.646492e-06 | 82000 | -4.34295e-06 | 92000 | 0.0002180913 | 104000 | 0.00041699 | 110000 | 0.0006149684 | 82000 | -1.06267e-05 | 82000 | 0.000118086 | 80000 | -3.0411e-05 | 88000 | 0.0001180331 | 88000 | 0.0001180331 | 82000 | -3.042867e-05 | 82000 | 1.907628e-05
82000 | -7.656393e-06 | 82000 | -4.34295e-06 | 92000 | 0.0002180913 | 104000 | 0.00041699 | 110000 | 0.0006149684 | 82000 | -1.06267e-05 | 84000 | 0.000118068 | 82000 | -3.04287e-05 | 90000 | 0.0001180154 | 90000 | 0.0001180154 | 82000 | -3.042867e-05 | 82000 | 1.907628e-05
82000 | -7.656393e-06 | 82000 | -4.34295e-06 | 92000 | 0.0002180913 | 104000 | 0.00041699 | 110000 | 0.0006149684 | 82000 | -1.06267e-05 | 84000 | 0.000118068 | 82000 | -3.04287e-05 | 88000 | 0.0001180331 | 88000 | 0.0001180331 | 82000 | -2.052768e-05 | 82000 | 1.907628e-05
82000 | -8.646492e-06 | 82000 | -4.34295e-06 | 92000 | 0.0002180913 | 104000 | 0.00041699 | 110000 | 0.0006149684 | 82000 | -1.06267e-05 | 84000 | 0.000118068 | 80000 | -3.0411e-05 | 88000 | 0.0001180331 | 90000 | 0.0001180154 | 82000 | -3.042867e-05 | 82000 | 1.907628e-05
82000 | -8.646492e-06 | 82000 | -4.34295e-06 | 92000 | 0.0002180913 | 104000 | 0.00041699 | 110000 | 0.0006149684 | 82000 | -1.06267e-05 | 82000 | 0.000118086 | 80000 | -3.0411e-05 | 88000 | 0.0001180331 | 88000 | 0.0001180331 | 82000 | -3.042867e-05 | 82000 | 1.907628e-05
82000 | -7.656393e-06 | 82000 | -4.34295e-06 | 92000 | 0.0002180913 | 104000 | 0.00041699 | 110000 | 0.0006149684 | 82000 | -1.06267e-05 | 84000 | 0.000118068 | 80000 | -3.0411e-05 | 88000 | 0.0001378351 | 88000 | 0.0001180331 | 82000 | -3.042867e-05 | 82000 | 1.907628e-05
82000 | -7.656393e-06 | 82000 | -4.34295e-06 | 92000 | 0.0002180913 | 104000 | 0.00041699 | 110000 | 0.0006149684 | 82000 | -1.06267e-05 | 82000 | 0.000137888 | 82000 | -3.04287e-05 | 88000 | 0.0001180331 | 88000 | 0.0001279341 | 82000 | -2.052768e-05 | 82000 | 3.887826e-05
82000 | -7.656393e-06 | 82000 | -4.34295e-06 | 92000 | 0.0002180913 | 104000 | 0.00041699 | 110000 | 0.0006149684 | 82000 | -9.63659e-06 | 84000 | 0.00013787 | 82000 | -3.04287e-05 | 88000 | 0.0001180331 | 90000 | 0.0001180154 | 82000 | -2.052768e-05 | 82000 | 1.907628e-05
82000 | -8.646492e-06 | 82000 | -4.34295e-06 | 92000 | 0.0002180913 | 104000 | 0.00041699 | 110000 | 0.0006149684 | 82000 | -1.16168e-05 | 84000 | 0.00013787 | 82000 | -3.04287e-05 | 88000 | 0.0001180331 | 90000 | 0.0001279164 | 82000 | -3.042867e-05 | 82000 | 1.907628e-05
82000 | -7.656393e-06 | 82000 | -4.34295e-06 | 92000 | 0.0002180913 | 104000 | 0.00041699 | 110000 | 0.0006149684 | 82000 | -1.06267e-05 | 84000 | 0.000118068 | 82000 | -3.04287e-05 | 88000 | 0.0001180331 | 90000 | 0.0001180154 | 82000 | -3.042867e-05 | 82000 | 3.887826e-05
80000 | -7.638693e-06 | 82000 | -4.34295e-06 | 92000 | 0.0002180913 | 104000 | 0.00041699 | 110000 | 0.0006149684 | 82000 | -1.06267e-05 | 84000 | 0.000118068 | 82000 | -3.04287e-05 | 90000 | 0.0001180154 | 88000 | 0.0001180331 | 82000 | -2.052768e-05 | 82000 | 3.887826e-05
82000 | -7.656393e-06 | 82000 | -4.34295e-06 | 92000 | 0.0002180913 | 104000 | 0.00041699 | 110000 | 0.0006149684 | 82000 | -1.06267e-05 | 82000 | 0.000118086 | 82000 | -3.04287e-05 | 88000 | 0.0001378351 | 90000 | 0.0001279164 | 82000 | -2.052768e-05 | 82000 | 1.907628e-05
82000 | -7.656393e-06 | 82000 | -4.34295e-06 | 94000 | 0.0002180736 | 104000 | 0.00041699 | 110000 | 0.0006149684 | 82000 | -1.06267e-05 | 84000 | 0.000118068 | 80000 | -3.0411e-05 | 88000 | 0.0001378351 | 90000 | 0.0001279164 | 82000 | -2.052768e-05 | 82000 | 1.907628e-05
82000 | -7.656393e-06 | 82000 | -4.34295e-06 | 92000 | 0.0002180913 | 104000 | 0.00041699 | 110000 | 0.0006149684 | 82000 | -1.06267e-05 | 84000 | 0.000118068 | 82000 | -3.04287e-05 | 90000 | 0.0001180154 | 90000 | 0.0001279164 | 82000 | -2.052768e-05 | 82000 | 1.907628e-05
82000 | -7.656393e-06 | 82000 | -4.34295e-06 | 92000 | 0.0002180913 | 104000 | 0.00041699 | 110000 | 0.0006149684 | 82000 | -9.63659e-06 | 84000 | 0.00013787 | 82000 | -3.04287e-05 | 88000 | 0.0001180331 | 90000 | 0.0001180154 | 82000 | -2.052768e-05 | 82000 | 1.907628e-05
82000 | -7.656393e-06 | 82000 | -4.34295e-06 | 92000 | 0.0002180913 | 104000 | 0.00041699 | 110000 | 0.0006149684 | 82000 | -1.06267e-05 | 86000 | 0.000118051 | 82000 | -3.04287e-05 | 90000 | 0.0001378174 | 88000 | 0.0001279341 | 82000 | -2.052768e-05 | 82000 | 1.907628e-05
82000 | -7.656393e-06 | 82000 | -4.34295e-06 | 92000 | 0.0002180913 | 104000 | 0.00041699 | 110000 | 0.0006149684 | 82000 | -1.06267e-05 | 84000 | 0.000118068 | 82000 | -3.04287e-05 | 90000 | 0.0001180154 | 90000 | 0.0001279164 | 82000 | -2.052768e-05 | 82000 | 1.907628e-05
82000 | -7.656393e-06 | 82000 | -4.34295e-06 | 92000 | 0.0002180913 | 104000 | 0.00041699 | 110000 | 0.0006149684 | 82000 | -1.06267e-05 | 84000 | 0.000118068 | 80000 | -3.0411e-05 | 88000 | 0.0001378351 | 90000 | 0.0001279164 | 82000 | -2.052768e-05 | 82000 | 3.887826e-05
82000 | -7.656393e-06 | 82000 | -4.34295e-06 | 92000 | 0.0002280415 | 104000 | 0.00041699 | 112000 | 0.000614933 | 82000 | -9.63659e-06 | 84000 | 0.000118068 | 82000 | -3.04287e-05 | 88000 | 0.0001180331 | 90000 | 0.0001279164 | 82000 | -2.052768e-05 | 82000 | 1.907628e-05
82000 | -7.656393e-06 | 82000 | -4.34295e-06 | 92000 | 0.0002280415 | 104000 | 0.00041699 | 110000 | 0.0006149684 | 82000 | -1.06267e-05 | 84000 | 0.00013787 | 82000 | -3.04287e-05 | 90000 | 0.0001180154 | 90000 | 0.0001279164 | 82000 | -3.042867e-05 | 82000 | 1.907628e-05
82000 | -7.656393e-06 | 82000 | -4.34295e-06 | 92000 | 0.0002180913 | 104000 | 0.00041699 | 110000 | 0.0006149684 | 82000 | -1.06267e-05 | 84000 | 0.000118068 | 82000 | -3.04287e-05 | 88000 | 0.0001378351 | 90000 | 0.0001279164 | 82000 | -2.052768e-05 | 82000 | 1.907628e-05
82000 | -7.656393e-06 | 82000 | -4.34295e-06 | 94000 | 0.0002280238 | 104000 | 0.00041699 | 112000 | 0.000614933 | 82000 | -1.06267e-05 | 84000 | 0.000118068 | 82000 | -3.04287e-05 | 90000 | 0.0001180154 | 90000 | 0.0001279164 | 82000 | -2.052768e-05 | 82000 | 3.887826e-05
82000 | -7.656393e-06 | 82000 | -4.34295e-06 | 92000 | 0.0002180913 | 104000 | 0.00041699 | 110000 | 0.0006149684 | 82000 | -9.63659e-06 | 84000 | 0.000118068 | 80000 | -3.0411e-05 | 88000 | 0.0001180331 | 90000 | 0.0001279164 | 82000 | -2.052768e-05 | 82000 | 3.887826e-05
82000 | -7.656393e-06 | 82000 | -4.34295e-06 | 92000 | 0.0002180913 | 104000 | 0.00041699 | 112000 | 0.000614933 | 82000 | -1.06267e-05 | 84000 | 0.00013787 | 82000 | -3.04287e-05 | 90000 | 0.0001378174 | 88000 | 0.0001279341 | 82000 | -2.052768e-05 | 82000 | 3.887826e-05
82000 | -7.656393e-06 | 82000 | -4.34295e-06 | 92000 | 0.0002180913 | 104000 | 0.00041699 | 110000 | 0.0006149684 | 82000 | -9.63659e-06 | 84000 | 0.00013787 | 82000 | -3.04287e-05 | 88000 | 0.0001180331 | 90000 | 0.0001279164 | 82000 | -2.052768e-05 | 82000 | 1.907628e-05
82000 | -7.656393e-06 | 82000 | -4.34295e-06 | 92000 | 0.0002180913 | 104000 | 0.00041699 | 110000 | 0.0006149684 | 82000 | -1.06267e-05 | 84000 | 0.00013787 | 80000 | -3.0411e-05 | 90000 | 0.0001378174 | 90000 | 0.0001279164 | 82000 | -2.052768e-05 | 84000 | 1.905858e-05
82000 | -7.656393e-06 | 82000 | -4.34295e-06 | 92000 | 0.0002180913 | 104000 | 0.00041699 | 112000 | 0.000614933 | 82000 | -9.63659e-06 | 84000 | 0.00013787 | 82000 | -3.04287e-05 | 88000 | 0.0001180331 | 90000 | 0.0001279164 | 82000 | -2.052768e-05 | 82000 | 3.887826e-05
82000 | -7.656393e-06 | 82000 | -3.347925e-06 | 92000 | 0.0002280415 | 104000 | 0.00041699 | 110000 | 0.0006149684 | 82000 | -9.63659e-06 | 84000 | 0.00013787 | 82000 | -3.04287e-05 | 90000 | 0.0001378174 | 90000 | 0.0001279164 | 84000 | -2.054538e-05 | 82000 | 1.907628e-05
82000 | -7.656393e-06 | 82000 | -4.34295e-06 | 94000 | 0.0002180736 | 104000 | 0.0004269403 | 110000 | 0.0006149684 | 82000 | -9.63659e-06 | 84000 | 0.00013787 | 82000 | -3.04287e-05 | 90000 | 0.0001180154 | 90000 | 0.0001279164 | 84000 | -2.054538e-05 | 82000 | 3.887826e-05
82000 | -7.656393e-06 | 82000 | -4.34295e-06 | 94000 | 0.0002280238 | 104000 | 0.0004269403 | 110000 | 0.0006149684 | 82000 | -9.63659e-06 | 86000 | 0.000137853 | 82000 | -3.04287e-05 | 90000 | 0.0001378174 | 90000 | 0.0001279164 | 82000 | -3.042867e-05 | 82000 | 1.907628e-05
82000 | -7.656393e-06 | 82000 | -4.34295e-06 | 94000 | 0.0002280238 | 104000 | 0.0004269403 | 110000 | 0.0006149684 | 82000 | -1.06267e-05 | 84000 | 0.00013787 | 82000 | -3.04287e-05 | 90000 | 0.0001378174 | 90000 | 0.0001279164 | 82000 | -2.052768e-05 | 82000 | 3.887826e-05
82000 | -7.656393e-06 | 82000 | -4.34295e-06 | 94000 | 0.0002180736 | 104000 | 0.00041699 | 112000 | 0.000614933 | 82000 | -9.63659e-06 | 84000 | 0.00013787 | 82000 | -3.04287e-05 | 90000 | 0.0001378174 | 90000 | 0.0001279164 | 84000 | -2.054538e-05 | 82000 | 1.907628e-05
82000 | -7.656393e-06 | 82000 | -4.34295e-06 | 92000 | 0.0002280415 | 104000 | 0.0004269403 | 110000 | 0.0006149684 | 82000 | -9.63659e-06 | 82000 | 0.000137888 | 82000 | -3.04287e-05 | 90000 | 0.0001378174 | 90000 | 0.0001279164 | 82000 | -2.052768e-05 | 84000 | 3.886056e-05
82000 | -7.656393e-06 | 82000 | -3.347925e-06 | 92000 | 0.0002280415 | 104000 | 0.0004269403 | 110000 | 0.0006149684 | 82000 | -9.63659e-06 | 84000 | 0.000118068 | 82000 | -3.04287e-05 | 90000 | 0.0001378174 | 90000 | 0.0001279164 | 82000 | -2.052768e-05 | 84000 | 3.886056e-05
82000 | -7.656393e-06 | 82000 | -4.34295e-06 | 94000 | 0.0002280238 | 104000 | 0.00041699 | 110000 | 0.0006149684 | 82000 | -9.63659e-06 | 84000 | 0.00013787 | 82000 | -3.04287e-05 | 88000 | 0.0001378351 | 90000 | 0.0001378174 | 84000 | -2.054538e-05 | 82000 | 3.887826e-05
82000 | -7.656393e-06 | 82000 | -5.337974e-06 | 94000 | 0.0002280238 | 104000 | 0.00041699 | 112000 | 0.000614933 | 82000 | -8.64649e-06 | 84000 | 0.00013787 | 82000 | -3.04287e-05 | 90000 | 0.0001180154 | 90000 | 0.0001279164 | 82000 | -2.052768e-05 | 82000 | 3.887826e-05
82000 | -7.656393e-06 | 82000 | -4.34295e-06 | 94000 | 0.0002280238 | 104000 | 0.0004269403 | 110000 | 0.0006149684 | 82000 | -1.06267e-05 | 84000 | 0.00013787 | 82000 | -3.04287e-05 | 90000 | 0.0001378174 | 90000 | 0.0001378174 | 82000 | -2.052768e-05 | 82000 | 3.887826e-05
82000 | -7.656393e-06 | 82000 | -4.34295e-06 | 94000 | 0.0002180736 | 104000 | 0.0004269403 | 112000 | 0.0006348335 | 82000 | -9.63659e-06 | 84000 | 0.00013787 | 82000 | -3.04287e-05 | 90000 | 0.0001180154 | 90000 | 0.0001378174 | 84000 | -2.054538e-05 | 84000 | 1.905858e-05
82000 | -7.656393e-06 | 82000 | -4.34295e-06 | 94000 | 0.0002280238 | 104000 | 0.0004269403 | 110000 | 0.0006149684 | 82000 | -1.06267e-05 | 84000 | 0.00013787 | 82000 | -3.04287e-05 | 90000 | 0.0001378174 | 92000 | 0.0001278987 | 82000 | -2.052768e-05 | 82000 | 3.887826e-05
82000 | -7.656393e-06 | 82000 | -3.347925e-06 | 92000 | 0.0002280415 | 106000 | 0.0004169723 | 112000 | 0.000614933 | 82000 | -9.63659e-06 | 84000 | 0.00013787 | 82000 | -3.04287e-05 | 90000 | 0.0001378174 | 90000 | 0.0001378174 | 82000 | -2.052768e-05 | 82000 | 3.887826e-05
82000 | -7.656393e-06 | 82000 | -4.34295e-06 | 92000 | 0.0002180913 | 104000 | 0.0004269403 | 110000 | 0.0006149684 | 82000 | -9.63659e-06 | 82000 | 0.000137888 | 82000 | -3.04287e-05 | 90000 | 0.0001378174 | 90000 | 0.0001378174 | 84000 | -2.054538e-05 | 84000 | 3.886056e-05
82000 | -7.656393e-06 | 82000 | -4.34295e-06 | 94000 | 0.0002280238 | 104000 | 0.0004269403 | 110000 | 0.0006149684 | 82000 | -9.63659e-06 | 84000 | 0.00013787 | 82000 | -3.04287e-05 | 90000 | 0.0001378174 | 90000 | 0.0001378174 | 82000 | -2.052768e-05 | 84000 | 3.886056e-05
82000 | -7.656393e-06 | 82000 | -4.34295e-06 | 94000 | 0.0002280238 | 106000 | 0.0004269226 | 112000 | 0.000614933 | 82000 | -9.63659e-06 | 82000 | 0.000137888 | 82000 | -3.04287e-05 | 90000 | 0.0001378174 | 90000 | 0.0001378174 | 84000 | -2.054538e-05 | 84000 | 3.886056e-05
82000 | -7.656393e-06 | 82000 | -4.34295e-06 | 94000 | 0.0002280238 | 104000 | 0.0004269403 | 112000 | 0.000614933 | 82000 | -1.06267e-05 | 84000 | 0.00013787 | 82000 | -3.04287e-05 | 90000 | 0.0001378174 | 90000 | 0.0001378174 | 82000 | -3.042867e-05 | 84000 | 3.886056e-05
82000 | -7.656393e-06 | 82000 | -3.347925e-06 | 92000 | 0.0002280415 | 106000 | 0.0004269226 | 112000 | 0.000614933 | 82000 | -1.06267e-05 | 84000 | 0.00013787 | 82000 | -3.04287e-05 | 90000 | 0.0001378174 | 90000 | 0.0001378174 | 82000 | -2.052768e-05 | 84000 | 3.886056e-05
82000 | -7.656393e-06 | 82000 | -3.347925e-06 | 92000 | 0.0002280415 | 104000 | 0.0004269403 | 112000 | 0.000614933 | 82000 | -9.63659e-06 | 84000 | 0.00013787 | 82000 | -3.04287e-05 | 90000 | 0.0001378174 | 90000 | 0.0001378174 | 82000 | -2.052768e-05 | 84000 | 3.886056e-05
82000 | -7.656393e-06 | 82000 | -4.34295e-06 | 94000 | 0.0002280238 | 104000 | 0.0004269403 | 112000 | 0.000614933 | 82000 | -9.63659e-06 | 84000 | 0.00013787 | 82000 | -3.04287e-05 | 90000 | 0.0001378174 | 90000 | 0.0001378174 | 84000 | -1.064439e-05 | 84000 | 3.886056e-05
82000 | -7.656393e-06 | 82000 | -4.34295e-06 | 94000 | 0.0002280238 | 104000 | 0.0004269403 | 112000 | 0.000614933 | 82000 | -9.63659e-06 | 84000 | 0.00013787 | 82000 | -3.04287e-05 | 90000 | 0.0001378174 | 90000 | 0.0001378174 | 84000 | -1.064439e-05 | 84000 | 3.886056e-05
82000 | -7.656393e-06 | 82000 | -4.34295e-06 | 94000 | 0.0002280238 | 104000 | 0.0004269403 | 112000 | 0.000614933 | 82000 | -8.64649e-06 | 82000 | 0.000137888 | 82000 | -3.04287e-05 | 90000 | 0.0001378174 | 90000 | 0.0001378174 | 82000 | -2.052768e-05 | 84000 | 3.886056e-05
82000 | -7.656393e-06 | 82000 | -4.34295e-06 | 94000 | 0.0002280238 | 104000 | 0.0004269403 | 112000 | 0.000614933 | 84000 | -8.66419e-06 | 82000 | 0.000137888 | 82000 | -3.04287e-05 | 90000 | 0.0001378174 | 90000 | 0.0001378174 | 82000 | -2.052768e-05 | 84000 | 3.886056e-05
82000 | -7.656393e-06 | 82000 | -3.347925e-06 | 94000 | 0.0002280238 | 104000 | 0.0004269403 | 112000 | 0.0006348335 | 82000 | -9.63659e-06 | 84000 | 0.00013787 | 82000 | -3.04287e-05 | 90000 | 0.0001378174 | 90000 | 0.0001378174 | 82000 | -2.052768e-05 | 84000 | 3.886056e-05
82000 | -7.656393e-06 | 82000 | -4.34295e-06 | 94000 | 0.0002280238 | 104000 | 0.0004269403 | 110000 | 0.0006348689 | 82000 | -9.63659e-06 | 84000 | 0.00013787 | 82000 | -3.04287e-05 | 90000 | 0.0001378174 | 90000 | 0.0001378174 | 84000 | -2.054538e-05 | 84000 | 3.886056e-05
82000 | -7.656393e-06 | 82000 | -4.34295e-06 | 94000 | 0.0002280238 | 104000 | 0.0004269403 | 112000 | 0.0006348335 | 82000 | -9.63659e-06 | 84000 | 0.00013787 | 82000 | -3.04287e-05 | 90000 | 0.0001378174 | 90000 | 0.0001378174 | 82000 | -2.052768e-05 | 84000 | 3.886056e-05
82000 | -7.656393e-06 | 82000 | -4.34295e-06 | 94000 | 0.0002280238 | 104000 | 0.0004269403 | 112000 | 0.000614933 | 82000 | -1.06267e-05 | 84000 | 0.00013787 | 82000 | -3.04287e-05 | 90000 | 0.0001378174 | 90000 | 0.0001378174 | 84000 | -2.054538e-05 | 84000 | 3.886056e-05
82000 | -7.656393e-06 | 82000 | -3.347925e-06 | 94000 | 0.0002280238 | 106000 | 0.0004269226 | 112000 | 0.0006348335 | 82000 | -9.63659e-06 | 84000 | 0.00013787 | 82000 | -3.04287e-05 | 90000 | 0.0001378174 | 90000 | 0.0001378174 | 84000 | -2.054538e-05 | 84000 | 1.905858e-05
82000 | -7.656393e-06 | 82000 | -3.347925e-06 | 92000 | 0.0002280415 | 104000 | 0.0004368905 | 112000 | 0.0006348335 | 82000 | -9.63659e-06 | 84000 | 0.00013787 | 82000 | -3.04287e-05 | 90000 | 0.0001378174 | 90000 | 0.0001378174 | 82000 | -2.052768e-05 | 84000 | 3.886056e-05
82000 | -7.656393e-06 | 82000 | -3.347925e-06 | 94000 | 0.0002280238 | 104000 | 0.0004269403 | 112000 | 0.0006348335 | 82000 | -9.63659e-06 | 84000 | 0.00013787 | 82000 | -3.04287e-05 | 90000 | 0.0001378174 | 90000 | 0.0001378174 | 84000 | -2.054538e-05 | 84000 | 3.886056e-05
84000 | -7.674093e-06 | 82000 | -3.347925e-06 | 94000 | 0.0002280238 | 106000 | 0.0004269226 | 112000 | 0.0006348335 | 82000 | -9.63659e-06 | 84000 | 0.00013787 | 82000 | -3.04287e-05 | 90000 | 0.0001378174 | 90000 | 0.0001378174 | 84000 | -2.054538e-05 | 84000 | 3.886056e-05
82000 | -7.656393e-06 | 82000 | -4.34295e-06 | 94000 | 0.0002280238 | 104000 | 0.0004269403 | 112000 | 0.0006348335 | 82000 | -1.06267e-05 | 84000 | 0.00013787 | 82000 | -3.04287e-05 | 90000 | 0.0001378174 | 90000 | 0.0001378174 | 84000 | -2.054538e-05 | 84000 | 3.886056e-05
82000 | -7.656393e-06 | 82000 | -3.347925e-06 | 94000 | 0.0002280238 | 104000 | 0.0004269403 | 112000 | 0.0006348335 | 82000 | -9.63659e-06 | 86000 | 0.000137853 | 82000 | -3.04287e-05 | 90000 | 0.0001378174 | 90000 | 0.0001378174 | 82000 | -2.052768e-05 | 84000 | 3.886056e-05
82000 | -7.656393e-06 | 82000 | -4.34295e-06 | 94000 | 0.0002280238 | 104000 | 0.0004269403 | 112000 | 0.0006348335 | 84000 | -9.65429e-06 | 84000 | 0.00013787 | 82000 | -3.04287e-05 | 90000 | 0.0001378174 | 90000 | 0.0001378174 | 82000 | -2.052768e-05 | 84000 | 3.886056e-05
82000 | -7.656393e-06 | 82000 | -3.347925e-06 | 94000 | 0.0002280238 | 104000 | 0.0004368905 | 112000 | 0.000614933 | 82000 | -9.63659e-06 | 86000 | 0.000137853 | 82000 | -3.04287e-05 | 90000 | 0.0001378174 | 90000 | 0.0001378174 | 84000 | -2.054538e-05 | 84000 | 3.886056e-05
82000 | -7.656393e-06 | 84000 | -3.347925e-06 | 94000 | 0.0002280238 | 106000 | 0.0004269226 | 112000 | 0.000614933 | 82000 | -8.64649e-06 | 84000 | 0.00013787 | 82000 | -3.04287e-05 | 90000 | 0.0001378174 | 90000 | 0.0001477184 | 82000 | -2.052768e-05 | 84000 | 3.886056e-05
82000 | -7.656393e-06 | 82000 | -3.347925e-06 | 94000 | 0.0002280238 | 106000 | 0.0004368728 | 112000 | 0.000614933 | 82000 | -9.63659e-06 | 84000 | 0.00013787 | 82000 | -3.04287e-05 | 90000 | 0.0001378174 | 92000 | 0.0001377997 | 84000 | -2.054538e-05 | 82000 | 3.887826e-05
82000 | -7.656393e-06 | 82000 | -4.3518e-06 | 94000 | 0.0002280238 | 106000 | 0.0004368728 | 112000 | 0.0006348335 | 84000 | -8.66419e-06 | 86000 | 0.000137853 | 82000 | -3.04287e-05 | 90000 | 0.0001378174 | 90000 | 0.0001378174 | 84000 | -2.054538e-05 | 84000 | 3.886056e-05
82000 | -7.656393e-06 | 82000 | -4.34295e-06 | 94000 | 0.0002280238 | 106000 | 0.0004269226 | 112000 | 0.0006348335 | 84000 | -8.66419e-06 | 84000 | 0.00013787 | 82000 | -3.04287e-05 | 90000 | 0.0001378174 | 90000 | 0.0001378174 | 84000 | -2.054538e-05 | 84000 | 3.886056e-05
82000 | -7.656393e-06 | 82000 | -3.347925e-06 | 94000 | 0.0002280238 | 106000 | 0.0004269226 | 112000 | 0.000614933 | 82000 | -8.64649e-06 | 86000 | 0.000137853 | 82000 | -3.04287e-05 | 90000 | 0.0001378174 | 90000 | 0.0001477184 | 82000 | -2.052768e-05 | 84000 | 3.886056e-05
82000 | -7.656393e-06 | 82000 | -4.34295e-06 | 94000 | 0.0002280238 | 104000 | 0.0004269403 | 112000 | 0.0006348335 | 82000 | -9.63659e-06 | 84000 | 0.00013787 | 82000 | -3.04287e-05 | 90000 | 0.0001378174 | 90000 | 0.0001378174 | 84000 | -2.054538e-05 | 84000 | 3.886056e-05
82000 | -7.656393e-06 | 82000 | -3.347925e-06 | 94000 | 0.0002280238 | 104000 | 0.0004368905 | 112000 | 0.0006348335 | 82000 | -8.64649e-06 | 82000 | 0.000137888 | 82000 | -3.04287e-05 | 90000 | 0.0001378174 | 90000 | 0.0001477184 | 84000 | -2.054538e-05 | 84000 | 3.886056e-05
82000 | -6.666294e-06 | 82000 | -4.34295e-06 | 94000 | 0.0002280238 | 104000 | 0.0004368905 | 112000 | 0.0006348335 | 82000 | -9.63659e-06 | 84000 | 0.00013787 | 82000 | -3.04287e-05 | 90000 | 0.0001378174 | 90000 | 0.0001477184 | 84000 | -2.054538e-05 | 84000 | 3.886056e-05
84000 | -7.674093e-06 | 82000 | -3.347925e-06 | 94000 | 0.0002280238 | 106000 | 0.0004368728 | 112000 | 0.0006348335 | 82000 | -9.63659e-06 | 84000 | 0.00013787 | 82000 | -3.04287e-05 | 90000 | 0.0001378174 | 90000 | 0.0001477184 | 82000 | -2.052768e-05 | 82000 | 3.887826e-05
82000 | -7.656393e-06 | 82000 | -4.34295e-06 | 94000 | 0.0002280238 | 104000 | 0.0004368905 | 112000 | 0.0006348335 | 84000 | -9.65429e-06 | 86000 | 0.000137853 | 82000 | -3.04287e-05 | 90000 | 0.0001378174 | 90000 | 0.0001477184 | 84000 | -2.054538e-05 | 86000 | 3.884286e-05
82000 | -7.656393e-06 | 82000 | -3.347925e-06 | 94000 | 0.0002280238 | 104000 | 0.0004368905 | 112000 | 0.0006348335 | 84000 | -8.66419e-06 | 86000 | 0.000137853 | 82000 | -2.05277e-05 | 90000 | 0.0001378174 | 90000 | 0.0001477184 | 84000 | -1.064439e-05 | 84000 | 3.886056e-05
82000 | -6.666294e-06 | 82000 | -3.347925e-06 | 94000 | 0.0002280238 | 104000 | 0.0004368905 | 112000 | 0.0006348335 | 82000 | -8.64649e-06 | 86000 | 0.000137853 | 82000 | -2.05277e-05 | 92000 | 0.0001377997 | 90000 | 0.0001477184 | 84000 | -1.064439e-05 | 84000 | 3.886056e-05
82000 | -7.656393e-06 | 82000 | -3.347925e-06 | 94000 | 0.0002280238 | 106000 | 0.0004368728 | 112000 | 0.0006348335 | 84000 | -8.66419e-06 | 86000 | 0.000137853 | 82000 | -3.04287e-05 | 90000 | 0.0001378174 | 90000 | 0.0001477184 | 84000 | -2.054538e-05 | 86000 | 3.884286e-05
82000 | -7.656393e-06 | 82000 | -3.347925e-06 | 94000 | 0.0002280238 | 106000 | 0.0004368728 | 112000 | 0.0006348335 | 82000 | -8.64649e-06 | 86000 | 0.000137853 | 82000 | -3.04287e-05 | 90000 | 0.0001378174 | 90000 | 0.0001477184 | 82000 | -1.062669e-05 | 84000 | 3.886056e-05
82000 | -7.656393e-06 | 82000 | -3.347925e-06 | 94000 | 0.0002379741 | 106000 | 0.0004368728 | 112000 | 0.0006348335 | 84000 | -8.66419e-06 | 86000 | 0.000137853 | 82000 | -3.04287e-05 | 90000 | 0.0001378174 | 92000 | 0.0001477007 | 84000 | -2.054538e-05 | 84000 | 3.886056e-05
82000 | -7.656393e-06 | 82000 | -3.347925e-06 | 94000 | 0.0002280238 | 106000 | 0.0004368728 | 112000 | 0.0006348335 | 82000 | -8.64649e-06 | 84000 | 0.00013787 | 82000 | -2.05277e-05 | 90000 | 0.0001378174 | 90000 | 0.0001477184 | 84000 | -2.054538e-05 | 84000 | 5.866254e-05
82000 | -7.656393e-06 | 84000 | -3.347925e-06 | 94000 | 0.0002280238 | 106000 | 0.0004368728 | 112000 | 0.0006348335 | 82000 | -8.64649e-06 | 86000 | 0.000137853 | 82000 | -3.04287e-05 | 90000 | 0.0001378174 | 90000 | 0.0001477184 | 84000 | -1.064439e-05 | 84000 | 3.886056e-05
82000 | -7.656393e-06 | 84000 | -3.347925e-06 | 94000 | 0.0002280238 | 106000 | 0.0004368728 | 112000 | 0.0006348335 | 82000 | -9.63659e-06 | 84000 | 0.00013787 | 82000 | -3.04287e-05 | 90000 | 0.0001378174 | 90000 | 0.0001477184 | 84000 | -2.054538e-05 | 84000 | 3.886056e-05
82000 | -7.656393e-06 | 82000 | -3.356775e-06 | 94000 | 0.0002280238 | 106000 | 0.0004368728 | 112000 | 0.0006348335 | 82000 | -8.64649e-06 | 84000 | 0.00013787 | 82000 | -2.05277e-05 | 90000 | 0.0001378174 | 90000 | 0.0001477184 | 84000 | -1.064439e-05 | 84000 | 3.886056e-05
84000 | -6.683994e-06 | 84000 | -3.356775e-06 | 94000 | 0.0002280238 | 106000 | 0.0004368728 | 112000 | 0.0006348335 | 82000 | -8.64649e-06 | 84000 | 0.00013787 | 82000 | -3.04287e-05 | 90000 | 0.0001378174 | 90000 | 0.0001477184 | 84000 | -2.054538e-05 | 84000 | 3.886056e-05
82000 | -7.656393e-06 | 84000 | -3.347925e-06 | 94000 | 0.0002280238 | 104000 | 0.0004368905 | 112000 | 0.0006348335 | 84000 | -8.66419e-06 | 84000 | 0.00013787 | 82000 | -3.04287e-05 | 90000 | 0.0001378174 | 90000 | 0.0001477184 | 82000 | -2.052768e-05 | 84000 | 3.886056e-05
82000 | -7.656393e-06 | 84000 | -3.356775e-06 | 96000 | 0.0002280061 | 106000 | 0.0004368728 | 112000 | 0.0006348335 | 84000 | -9.65429e-06 | 86000 | 0.000137853 | 82000 | -2.05277e-05 | 90000 | 0.0001378174 | 92000 | 0.0001477007 | 82000 | -1.062669e-05 | 84000 | 3.886056e-05
82000 | -6.666294e-06 | 84000 | -3.356775e-06 | 96000 | 0.0002280061 | 106000 | 0.0004368728 | 112000 | 0.0006348335 | 82000 | -9.63659e-06 | 86000 | 0.000137853 | 82000 | -2.05277e-05 | 92000 | 0.0001377997 | 90000 | 0.0001477184 | 82000 | -2.052768e-05 | 84000 | 5.866254e-05
82000 | -6.666294e-06 | 84000 | -3.356775e-06 | 94000 | 0.0002280238 | 106000 | 0.0004368728 | 112000 | 0.000654734 | 82000 | -8.64649e-06 | 86000 | 0.000137853 | 84000 | -2.05454e-05 | 90000 | 0.0001378174 | 90000 | 0.0001477184 | 84000 | -1.064439e-05 | 86000 | 5.864484e-05
84000 | -6.683994e-06 | 84000 | -3.356775e-06 | 96000 | 0.0002280061 | 106000 | 0.0004368728 | 112000 | 0.0006348335 | 82000 | -8.64649e-06 | 86000 | 0.000137853 | 82000 | -2.05277e-05 | 90000 | 0.0001378174 | 90000 | 0.0001477184 | 84000 | -1.064439e-05 | 84000 | 5.866254e-05
82000 | -6.666294e-06 | 84000 | -3.356775e-06 | 94000 | 0.0002280238 | 104000 | 0.0004368905 | 112000 | 0.0006348335 | 82000 | -8.64649e-06 | 86000 | 0.000137853 | 82000 | -2.05277e-05 | 90000 | 0.0001378174 | 90000 | 0.0001477184 | 84000 | -2.054538e-05 | 84000 | 3.886056e-05
82000 | -7.656393e-06 | 84000 | -3.356775e-06 | 94000 | 0.0002280238 | 106000 | 0.0004368728 | 112000 | 0.0006348335 | 84000 | -8.66419e-06 | 86000 | 0.000137853 | 82000 | -3.04287e-05 | 90000 | 0.0001378174 | 90000 | 0.0001477184 | 84000 | -1.064439e-05 | 82000 | 3.887826e-05
84000 | -7.674093e-06 | 84000 | -3.356775e-06 | 94000 | 0.0002280238 | 106000 | 0.0004368728 | 112000 | 0.0006348335 | 84000 | -8.66419e-06 | 84000 | 0.00013787 | 82000 | -3.04287e-05 | 90000 | 0.0001378174 | 92000 | 0.0001477007 | 82000 | -1.062669e-05 | 84000 | 3.886056e-05
84000 | -6.683994e-06 | 84000 | -3.356775e-06 | 96000 | 0.0002280061 | 106000 | 0.0004368728 | 112000 | 0.0006348335 | 84000 | -8.66419e-06 | 86000 | 0.000137853 | 82000 | -3.04287e-05 | 90000 | 0.0001378174 | 90000 | 0.0001477184 | 84000 | -1.064439e-05 | 82000 | 5.868024e-05
82000 | -7.656393e-06 | 84000 | -3.356775e-06 | 94000 | 0.0002379741 | 106000 | 0.0004468231 | 112000 | 0.000654734 | 84000 | -8.66419e-06 | 86000 | 0.000137853 | 82000 | -2.05277e-05 | 90000 | 0.0001378174 | 90000 | 0.0001477184 | 84000 | -1.064439e-05 | 86000 | 3.884286e-05
82000 | -6.666294e-06 | 82000 | -3.356775e-06 | 94000 | 0.0002280238 | 106000 | 0.0004468231 | 112000 | 0.000654734 | 82000 | -8.64649e-06 | 86000 | 0.000137853 | 82000 | -2.05277e-05 | 90000 | 0.0001378174 | 90000 | 0.0001576193 | 84000 | -1.064439e-05 | 84000 | 5.866254e-05
82000 | -7.656393e-06 | 82000 | -3.356775e-06 | 94000 | 0.0002280238 | 104000 | 0.0004368905 | 112000 | 0.000654734 | 82000 | -8.64649e-06 | 86000 | 0.000137853 | 82000 | -2.05277e-05 | 90000 | 0.0001378174 | 92000 | 0.0001477007 | 84000 | -1.064439e-05 | 84000 | 3.886056e-05
82000 | -7.656393e-06 | 84000 | -3.347925e-06 | 96000 | 0.0002280061 | 108000 | 0.0004468054 | 112000 | 0.000654734 | 82000 | -8.64649e-06 | 86000 | 0.000137853 | 82000 | -2.05277e-05 | 90000 | 0.0001378174 | 90000 | 0.0001477184 | 84000 | -2.054538e-05 | 84000 | 3.886056e-05
82000 | -6.666294e-06 | 84000 | -3.347925e-06 | 94000 | 0.0002379741 | 106000 | 0.0004468231 | 112000 | 0.000654734 | 84000 | -8.66419e-06 | 84000 | 0.00013787 | 82000 | -2.05277e-05 | 92000 | 0.0001377997 | 92000 | 0.0001477007 | 86000 | -1.066209e-05 | 84000 | 5.866254e-05
82000 | -7.656393e-06 | 84000 | -3.356775e-06 | 94000 | 0.0002280238 | 106000 | 0.0004368728 | 112000 | 0.000654734 | 82000 | -8.64649e-06 | 86000 | 0.000137853 | 84000 | -2.05454e-05 | 90000 | 0.0001378174 | 92000 | 0.0001477007 | 84000 | -1.064439e-05 | 84000 | 5.866254e-05
84000 | -6.683994e-06 | 84000 | -3.356775e-06 | 94000 | 0.0002379741 | 108000 | 0.0004468054 | 112000 | 0.000654734 | 84000 | -8.66419e-06 | 86000 | 0.000137853 | 82000 | -2.05277e-05 | 92000 | 0.0001377997 | 90000 | 0.0001576193 | 84000 | -2.054538e-05 | 84000 | 5.866254e-05
84000 | -6.683994e-06 | 84000 | -3.356775e-06 | 96000 | 0.0002280061 | 104000 | 0.0004368905 | 112000 | 0.000654734 | 84000 | -8.66419e-06 | 86000 | 0.000137853 | 82000 | -2.05277e-05 | 92000 | 0.0001377997 | 90000 | 0.0001576193 | 84000 | -1.064439e-05 | 84000 | 5.866254e-05
84000 | -6.683994e-06 | 84000 | -3.356775e-06 | 94000 | 0.0002280238 | 106000 | 0.0004368728 | 112000 | 0.0006348335 | 84000 | -8.66419e-06 | 86000 | 0.000137853 | 84000 | -2.05454e-05 | 90000 | 0.0001378174 | 92000 | 0.0001576016 | 84000 | -2.054538e-05 | 84000 | 5.866254e-05
84000 | -6.683994e-06 | 84000 | -3.356775e-06 | 94000 | 0.0002280238 | 104000 | 0.0004468408 | 112000 | 0.0006348335 | 84000 | -8.66419e-06 | 86000 | 0.000137853 | 84000 | -2.05454e-05 | 90000 | 0.0001378174 | 92000 | 0.0001576016 | 84000 | -1.064439e-05 | 84000 | 5.866254e-05
82000 | -6.666294e-06 | 84000 | -3.356775e-06 | 94000 | 0.0002379741 | 104000 | 0.0004468408 | 112000 | 0.000654734 | 82000 | -8.64649e-06 | 86000 | 0.000137853 | 82000 | -2.05277e-05 | 92000 | 0.0001377997 | 90000 | 0.0001576193 | 84000 | -1.064439e-05 | 86000 | 5.864484e-05
82000 | -6.666294e-06 | 84000 | -3.356775e-06 | 94000 | 0.0002379741 | 106000 | 0.0004468231 | 112000 | 0.000654734 | 84000 | -8.66419e-06 | 86000 | 0.000137853 | 82000 | -2.05277e-05 | 90000 | 0.0001378174 | 92000 | 0.0001477007 | 86000 | -1.066209e-05 | 84000 | 3.886056e-05
84000 | -6.683994e-06 | 84000 | -3.356775e-06 | 96000 | 0.0002280061 | 106000 | 0.0004468231 | 112000 | 0.000654734 | 82000 | -7.65639e-06 | 86000 | 0.000137853 | 84000 | -2.05454e-05 | 90000 | 0.0001378174 | 90000 | 0.0001576193 | 84000 | -1.064439e-05 | 86000 | 3.884286e-05
82000 | -6.666294e-06 | 86000 | -3.356775e-06 | 94000 | 0.0002379741 | 106000 | 0.0004468231 | 112000 | 0.000654734 | 84000 | -8.66419e-06 | 86000 | 0.000137853 | 82000 | -2.05277e-05 | 90000 | 0.0001378174 | 92000 | 0.0001576016 | 84000 | -2.054538e-05 | 86000 | 3.884286e-05
82000 | -6.666294e-06 | 84000 | -3.356775e-06 | 96000 | 0.0002379564 | 106000 | 0.0004468231 | 112000 | 0.000654734 | 82000 | -7.65639e-06 | 86000 | 0.000137853 | 82000 | -2.05277e-05 | 92000 | 0.0001377997 | 92000 | 0.0001576016 | 84000 | -2.054538e-05 | 84000 | 3.886056e-05
82000 | -6.666294e-06 | 84000 | -3.365625e-06 | 96000 | 0.0002379564 | 106000 | 0.0004468231 | 112000 | 0.000654734 | 84000 | -7.67409e-06 | 86000 | 0.000137853 | 84000 | -2.05454e-05 | 90000 | 0.0001378174 | 90000 | 0.0001576193 | 84000 | -1.064439e-05 | 84000 | 3.886056e-05
84000 | -6.683994e-06 | 84000 | -3.356775e-06 | 96000 | 0.0002379564 | 106000 | 0.0004468231 | 112000 | 0.000654734 | 82000 | -8.64649e-06 | 86000 | 0.000137853 | 82000 | -2.05277e-05 | 90000 | 0.0001378174 | 90000 | 0.0001576193 | 82000 | -1.062669e-05 | 84000 | 5.866254e-05
82000 | -6.666294e-06 | 84000 | -3.356775e-06 | 94000 | 0.0002379741 | 106000 | 0.0004468231 | 112000 | 0.000654734 | 84000 | -8.66419e-06 | 86000 | 0.000137853 | 82000 | -2.05277e-05 | 90000 | 0.0001378174 | 92000 | 0.0001576016 | 84000 | -1.064439e-05 | 86000 | 5.864484e-05
84000 | -6.683994e-06 | 84000 | -3.356775e-06 | 96000 | 0.0002379564 | 106000 | 0.0004468231 | 112000 | 0.000654734 | 84000 | -8.66419e-06 | 86000 | 0.000137853 | 84000 | -2.05454e-05 | 92000 | 0.0001377997 | 92000 | 0.0001576016 | 86000 | -1.066209e-05 | 84000 | 5.866254e-05
84000 | -6.683994e-06 | 84000 | -3.356775e-06 | 94000 | 0.0002479243 | 106000 | 0.0004468231 | 112000 | 0.000654734 | 84000 | -8.66419e-06 | 86000 | 0.000137853 | 84000 | -3.04464e-05 | 92000 | 0.0001377997 | 92000 | 0.0001576016 | 82000 | -1.062669e-05 | 84000 | 5.866254e-05
84000 | -6.683994e-06 | 84000 | -3.356775e-06 | 94000 | 0.0002379741 | 106000 | 0.0004468231 | 112000 | 0.000654734 | 82000 | -8.64649e-06 | 86000 | 0.000137853 | 84000 | -2.05454e-05 | 90000 | 0.0001378174 | 92000 | 0.0001576016 | 84000 | -1.064439e-05 | 86000 | 5.864484e-05
82000 | -5.676195e-06 | 84000 | -3.356775e-06 | 94000 | 0.0002379741 | 106000 | 0.0004468231 | 112000 | 0.000654734 | 84000 | -7.67409e-06 | 86000 | 0.000137853 | 84000 | -2.05454e-05 | 90000 | 0.0001378174 | 90000 | 0.0001576193 | 84000 | -1.064439e-05 | 84000 | 5.866254e-05
82000 | -6.666294e-06 | 84000 | -3.356775e-06 | 94000 | 0.0002379741 | 106000 | 0.0004468231 | 112000 | 0.000654734 | 82000 | -7.65639e-06 | 86000 | 0.000137853 | 82000 | -2.05277e-05 | 90000 | 0.0001378174 | 92000 | 0.0001576016 | 84000 | -1.064439e-05 | 86000 | 5.864484e-05
84000 | -6.683994e-06 | 84000 | -3.356775e-06 | 94000 | 0.0002379741 | 108000 | 0.0004468054 | 112000 | 0.000654734 | 84000 | -7.67409e-06 | 86000 | 0.000137853 | 84000 | -2.05454e-05 | 90000 | 0.0001378174 | 92000 | 0.0001576016 | 84000 | -1.064439e-05 | 84000 | 5.866254e-05
84000 | -6.683994e-06 | 82000 | -3.356775e-06 | 96000 | 0.0002379564 | 106000 | 0.0004468231 | 112000 | 0.000654734 | 84000 | -7.67409e-06 | 86000 | 0.000137853 | 84000 | -1.06444e-05 | 92000 | 0.0001377997 | 90000 | 0.0001576193 | 86000 | -1.066209e-05 | 84000 | 5.866254e-05
84000 | -6.683994e-06 | 84000 | -3.356775e-06 | 96000 | 0.0002379564 | 108000 | 0.0004468054 | 112000 | 0.000654734 | 84000 | -8.66419e-06 | 86000 | 0.000137853 | 86000 | -2.05631e-05 | 90000 | 0.0001378174 | 92000 | 0.0001576016 | 84000 | -1.064439e-05 | 84000 | 5.866254e-05
84000 | -6.683994e-06 | 84000 | -3.347925e-06 | 96000 | 0.0002379564 | 106000 | 0.0004468231 | 112000 | 0.000654734 | 82000 | -7.65639e-06 | 86000 | 0.000137853 | 82000 | -2.05277e-05 | 92000 | 0.0001377997 | 92000 | 0.0001576016 | 84000 | -1.064439e-05 | 84000 | 5.866254e-05
84000 | -6.683994e-06 | 84000 | -3.356775e-06 | 96000 | 0.0002379564 | 106000 | 0.0004468231 | 112000 | 0.000654734 | 84000 | -7.67409e-06 | 86000 | 0.000137853 | 84000 | -2.05454e-05 | 90000 | 0.0001378174 | 92000 | 0.0001576016 | 86000 | -1.066209e-05 | 86000 | 5.864484e-05
84000 | -6.683994e-06 | 84000 | -3.356775e-06 | 94000 | 0.0002379741 | 106000 | 0.0004468231 | 112000 | 0.000654734 | 84000 | -8.66419e-06 | 86000 | 0.000137853 | 82000 | -2.05277e-05 | 92000 | 0.0001377997 | 92000 | 0.0001576016 | 86000 | -1.066209e-05 | 84000 | 5.866254e-05
84000 | -6.683994e-06 | 84000 | -3.356775e-06 | 96000 | 0.0002379564 | 106000 | 0.0004468231 | 112000 | 0.000654734 | 84000 | -8.66419e-06 | 86000 | 0.000137853 | 82000 | -2.05277e-05 | 92000 | 0.0001377997 | 92000 | 0.0001576016 | 84000 | -1.064439e-05 | 86000 | 5.864484e-05
84000 | -6.683994e-06 | 84000 | -3.356775e-06 | 96000 | 0.0002379564 | 106000 | 0.0004468231 | 112000 | 0.000654734 | 84000 | -7.67409e-06 | 86000 | 0.000137853 | 84000 | -2.05454e-05 | 90000 | 0.0001378174 | 92000 | 0.0001576016 | 84000 | -1.064439e-05 | 86000 | 5.864484e-05
84000 | -6.683994e-06 | 84000 | -3.356775e-06 | 96000 | 0.0002379564 | 106000 | 0.0004468231 | 112000 | 0.000654734 | 84000 | -8.66419e-06 | 86000 | 0.000137853 | 84000 | -2.05454e-05 | 92000 | 0.0001377997 | 92000 | 0.0001576016 | 86000 | -1.066209e-05 | 86000 | 5.864484e-05
82000 | -5.676195e-06 | 84000 | -3.356775e-06 | 94000 | 0.0002379741 | 106000 | 0.0004468231 | 112000 | 0.000654734 | 82000 | -8.64649e-06 | 86000 | 0.000137853 | 82000 | -2.05277e-05 | 92000 | 0.0001377997 | 92000 | 0.0001576016 | 84000 | -1.064439e-05 | 84000 | 5.866254e-05
84000 | -6.683994e-06 | 84000 | -3.356775e-06 | 96000 | 0.0002479066 | 106000 | 0.0004468231 | 112000 | 0.000654734 | 84000 | -8.66419e-06 | 86000 | 0.000137853 | 84000 | -2.05454e-05 | 92000 | 0.0001377997 | 92000 | 0.0001576016 | 84000 | -1.064439e-05 | 86000 | 5.864484e-05
84000 | -5.693895e-06 | 84000 | -3.356775e-06 | 94000 | 0.0002479243 | 106000 | 0.0004468231 | 112000 | 0.000654734 | 84000 | -7.67409e-06 | 86000 | 0.000137853 | 84000 | -2.05454e-05 | 92000 | 0.0001377997 | 92000 | 0.0001576016 | 84000 | -1.064439e-05 | 86000 | 5.864484e-05
84000 | -6.683994e-06 | 84000 | -3.356775e-06 | 96000 | 0.0002379564 | 106000 | 0.0004468231 | 112000 | 0.000654734 | 84000 | -8.66419e-06 | 86000 | 0.000137853 | 84000 | -2.05454e-05 | 92000 | 0.0001377997 | 90000 | 0.0001576193 | 84000 | -1.064439e-05 | 86000 | 5.864484e-05
84000 | -6.683994e-06 | 84000 | -3.356775e-06 | 96000 | 0.0002479066 | 106000 | 0.0004567733 | 112000 | 0.000654734 | 84000 | -7.67409e-06 | 86000 | 0.000137853 | 84000 | -2.05454e-05 | 92000 | 0.0001377997 | 92000 | 0.0001576016 | 86000 | -1.066209e-05 | 86000 | 5.864484e-05
84000 | -5.693895e-06 | 86000 | -3.356775e-06 | 96000 | 0.0002479066 | 106000 | 0.0004567733 | 112000 | 0.000654734 | 84000 | -7.67409e-06 | 86000 | 0.000137853 | 84000 | -2.05454e-05 | 92000 | 0.0001576016 | 92000 | 0.0001576016 | 84000 | -1.064439e-05 | 86000 | 5.864484e-05
84000 | -5.693895e-06 | 84000 | -3.356775e-06 | 96000 | 0.0002479066 | 106000 | 0.0004567733 | 112000 | 0.000654734 | 84000 | -7.67409e-06 | 86000 | 0.000137853 | 86000 | -2.05631e-05 | 92000 | 0.0001377997 | 92000 | 0.0001576016 | 86000 | -1.066209e-05 | 86000 | 5.864484e-05
84000 | -6.683994e-06 | 84000 | -3.365625e-06 | 94000 | 0.0002379741 | 106000 | 0.0004468231 | 112000 | 0.000654734 | 84000 | -8.66419e-06 | 86000 | 0.000137853 | 86000 | -2.05631e-05 | 92000 | 0.0001576016 | 92000 | 0.0001576016 | 84000 | -1.064439e-05 | 86000 | 5.864484e-05
84000 | -5.693895e-06 | 86000 | -3.356775e-06 | 96000 | 0.0002479066 | 108000 | 0.0004567556 | 112000 | 0.000654734 | 84000 | -7.67409e-06 | 86000 | 0.000137853 | 84000 | -2.05454e-05 | 90000 | 0.0001378174 | 92000 | 0.0001576016 | 84000 | -1.064439e-05 | 86000 | 5.864484e-05
84000 | -5.693895e-06 | 84000 | -3.356775e-06 | 96000 | 0.0002379564 | 108000 | 0.0004567556 | 112000 | 0.000654734 | 84000 | -7.67409e-06 | 86000 | 0.000137853 | 84000 | -2.05454e-05 | 92000 | 0.0001377997 | 92000 | 0.0001576016 | 84000 | -1.064439e-05 | 86000 | 7.844682e-05
82000 | -6.666294e-06 | 84000 | -3.365625e-06 | 94000 | 0.0002479243 | 106000 | 0.0004567733 | 112000 | 0.000654734 | 82000 | -7.65639e-06 | 86000 | 0.000157655 | 84000 | -2.05454e-05 | 92000 | 0.0001377997 | 92000 | 0.0001576016 | 86000 | -1.066209e-05 | 86000 | 5.864484e-05
84000 | -5.693895e-06 | 84000 | -3.356775e-06 | 96000 | 0.0002379564 | 108000 | 0.0004567556 | 112000 | 0.000654734 | 84000 | -7.67409e-06 | 86000 | 0.000157655 | 84000 | -1.06444e-05 | 92000 | 0.0001576016 | 92000 | 0.0001576016 | 86000 | -1.066209e-05 | 86000 | 5.864484e-05
84000 | -5.693895e-06 | 84000 | -3.356775e-06 | 94000 | 0.0002379741 | 108000 | 0.0004567556 | 112000 | 0.000654734 | 86000 | -8.68189e-06 | 86000 | 0.000137853 | 84000 | -2.05454e-05 | 92000 | 0.0001576016 | 92000 | 0.0001576016 | 84000 | -1.064439e-05 | 84000 | 5.866254e-05
82000 | -5.676195e-06 | 84000 | -3.356775e-06 | 96000 | 0.0002479066 | 106000 | 0.0004567733 | 112000 | 0.000654734 | 82000 | -7.65639e-06 | 86000 | 0.000157655 | 84000 | -2.05454e-05 | 92000 | 0.0001377997 | 92000 | 0.0001576016 | 84000 | -1.064439e-05 | 86000 | 5.864484e-05
84000 | -6.683994e-06 | 82000 | -3.356775e-06 | 96000 | 0.0002379564 | 106000 | 0.0004468231 | 112000 | 0.000654734 | 84000 | -7.67409e-06 | 86000 | 0.000157655 | 84000 | -1.06444e-05 | 92000 | 0.0001576016 | 92000 | 0.0001675026 | 82000 | -1.062669e-05 | 86000 | 5.864484e-05
84000 | -5.693895e-06 | 86000 | -3.356775e-06 | 94000 | 0.0002479243 | 106000 | 0.0004567733 | 112000 | 0.000654734 | 84000 | -7.67409e-06 | 86000 | 0.000137853 | 82000 | -2.05277e-05 | 92000 | 0.0001377997 | 92000 | 0.0001675026 | 86000 | -1.066209e-05 | 86000 | 5.864484e-05
82000 | -6.666294e-06 | 84000 | -3.347925e-06 | 96000 | 0.0002479066 | 106000 | 0.0004567733 | 112000 | 0.000654734 | 84000 | -7.67409e-06 | 86000 | 0.000157655 | 84000 | -1.06444e-05 | 92000 | 0.0001377997 | 92000 | 0.0001576016 | 86000 | -1.066209e-05 | 86000 | 7.844682e-05
84000 | -5.693895e-06 | 82000 | -3.365625e-06 | 96000 | 0.0002479066 | 106000 | 0.0004468231 | 112000 | 0.000654734 | 82000 | -7.65639e-06 | 86000 | 0.000137853 | 86000 | -1.06621e-05 | 92000 | 0.0001576016 | 92000 | 0.0001576016 | 84000 | -1.064439e-05 | 86000 | 5.864484e-05
86000 | -5.711595e-06 | 84000 | -2.36175e-06 | 96000 | 0.0002479066 | 108000 | 0.0004567556 | 112000 | 0.000654734 | 84000 | -7.67409e-06 | 86000 | 0.000137853 | 86000 | -2.05631e-05 | 92000 | 0.0001377997 | 92000 | 0.0001576016 | 84000 | -1.064439e-05 | 86000 | 5.864484e-05
84000 | -5.693895e-06 | 84000 | -3.347925e-06 | 96000 | 0.0002479066 | 106000 | 0.0004567733 | 112000 | 0.000654734 | 84000 | -7.67409e-06 | 86000 | 0.000137853 | 84000 | -1.06444e-05 | 92000 | 0.0001576016 | 92000 | 0.0001675026 | 84000 | -1.064439e-05 | 86000 | 5.864484e-05
84000 | -5.693895e-06 | 84000 | -3.356775e-06 | 96000 | 0.0002578569 | 106000 | 0.0004567733 | 112000 | 0.000654734 | 84000 | -7.67409e-06 | 86000 | 0.000157655 | 84000 | -1.06444e-05 | 92000 | 0.0001576016 | 92000 | 0.0001576016 | 84000 | -1.064439e-05 | 86000 | 5.864484e-05
84000 | -5.693895e-06 | 82000 | -3.356775e-06 | 96000 | 0.0002479066 | 106000 | 0.0004567733 | 114000 | 0.0006546986 | 84000 | -7.67409e-06 | 86000 | 0.000137853 | 86000 | -1.06621e-05 | 92000 | 0.0001576016 | 92000 | 0.0001576016 | 82000 | -1.062669e-05 | 86000 | 5.864484e-05
86000 | -5.711595e-06 | 84000 | -3.356775e-06 | 96000 | 0.0002479066 | 106000 | 0.0004567733 | 112000 | 0.000654734 | 84000 | -7.67409e-06 | 86000 | 0.000157655 | 84000 | -2.05454e-05 | 92000 | 0.0001576016 | 92000 | 0.0001675026 | 84000 | -7.434e-07 | 86000 | 5.864484e-05
84000 | -5.693895e-06 | 84000 | -2.3529e-06 | 96000 | 0.0002479066 | 106000 | 0.0004567733 | 112000 | 0.000654734 | 84000 | -7.67409e-06 | 86000 | 0.000157655 | 82000 | -1.06267e-05 | 92000 | 0.0001576016 | 92000 | 0.0001576016 | 86000 | -7.611e-07 | 86000 | 7.844682e-05
86000 | -5.711595e-06 | 84000 | -3.356775e-06 | 96000 | 0.0002479066 | 106000 | 0.0004567733 | 112000 | 0.000654734 | 84000 | -7.67409e-06 | 86000 | 0.000157655 | 84000 | -1.06444e-05 | 92000 | 0.0001377997 | 92000 | 0.0001675026 | 86000 | -7.611e-07 | 86000 | 5.864484e-05
86000 | -5.711595e-06 | 86000 | -3.356775e-06 | 94000 | 0.0002479243 | 106000 | 0.0004567733 | 112000 | 0.000654734 | 84000 | -7.67409e-06 | 88000 | 0.000157637 | 84000 | -2.05454e-05 | 90000 | 0.0001576193 | 92000 | 0.0001675026 | 86000 | -7.611e-07 | 86000 | 5.864484e-05
84000 | -5.693895e-06 | 84000 | -3.356775e-06 | 96000 | 0.0002479066 | 106000 | 0.0004567733 | 114000 | 0.0006546986 | 84000 | -7.67409e-06 | 86000 | 0.000157655 | 84000 | -1.06444e-05 | 92000 | 0.0001576016 | 92000 | 0.0001675026 | 86000 | -1.066209e-05 | 86000 | 5.864484e-05
84000 | -5.693895e-06 | 84000 | -3.365625e-06 | 96000 | 0.0002479066 | 106000 | 0.0004567733 | 112000 | 0.000654734 | 84000 | -7.67409e-06 | 86000 | 0.000137853 | 82000 | -1.06267e-05 | 92000 | 0.0001377997 | 92000 | 0.0001675026 | 86000 | -1.066209e-05 | 86000 | 5.864484e-05
84000 | -5.693895e-06 | 84000 | -3.356775e-06 | 96000 | 0.0002479066 | 108000 | 0.0004567556 | 112000 | 0.000654734 | 84000 | -7.67409e-06 | 88000 | 0.000157637 | 84000 | -2.05454e-05 | 92000 | 0.0001377997 | 92000 | 0.0001675026 | 88000 | -1.067979e-05 | 86000 | 7.844682e-05
84000 | -5.693895e-06 | 84000 | -3.356775e-06 | 96000 | 0.0002479066 | 106000 | 0.0004567733 | 112000 | 0.000654734 | 84000 | -7.67409e-06 | 86000 | 0.000157655 | 86000 | -2.05631e-05 | 92000 | 0.0001576016 | 92000 | 0.0001675026 | 86000 | -1.066209e-05 | 86000 | 7.844682e-05
84000 | -5.693895e-06 | 82000 | -2.36175e-06 | 96000 | 0.0002479066 | 108000 | 0.0004567556 | 112000 | 0.000654734 | 84000 | -7.67409e-06 | 86000 | 0.000157655 | 84000 | -1.06444e-05 | 92000 | 0.0001576016 | 92000 | 0.0001675026 | 82000 | -1.062669e-05 | 86000 | 5.864484e-05
84000 | -5.693895e-06 | 84000 | -3.356775e-06 | 96000 | 0.0002479066 | 106000 | 0.0004567733 | 114000 | 0.0006546986 | 84000 | -7.67409e-06 | 88000 | 0.000157637 | 84000 | -1.06444e-05 | 92000 | 0.0001576016 | 92000 | 0.0001675026 | 84000 | -7.434e-07 | 86000 | 5.864484e-05
84000 | -5.693895e-06 | 86000 | -3.347925e-06 | 96000 | 0.0002479066 | 108000 | 0.0004567556 | 112000 | 0.000654734 | 84000 | -7.67409e-06 | 86000 | 0.000157655 | 84000 | -2.05454e-05 | 92000 | 0.0001576016 | 92000 | 0.0001675026 | 86000 | -1.066209e-05 | 86000 | 5.864484e-05
84000 | -5.693895e-06 | 84000 | -2.36175e-06 | 96000 | 0.0002479066 | 108000 | 0.0004567556 | 114000 | 0.0006546986 | 84000 | -7.67409e-06 | 86000 | 0.000157655 | 84000 | -1.06444e-05 | 92000 | 0.0001377997 | 92000 | 0.0001675026 | 84000 | -1.064439e-05 | 86000 | 7.844682e-05
84000 | -5.693895e-06 | 82000 | -3.365625e-06 | 96000 | 0.0002479066 | 106000 | 0.0004567733 | 112000 | 0.000654734 | 86000 | -7.69179e-06 | 86000 | 0.000157655 | 82000 | -1.06267e-05 | 92000 | 0.0001576016 | 92000 | 0.0001675026 | 84000 | -1.064439e-05 | 86000 | 7.844682e-05
84000 | -5.693895e-06 | 86000 | -2.36175e-06 | 96000 | 0.0002479066 | 108000 | 0.0004567556 | 114000 | 0.0006546986 | 84000 | -7.67409e-06 | 86000 | 0.000137853 | 84000 | -1.06444e-05 | 92000 | 0.0001576016 | 92000 | 0.0001675026 | 86000 | -1.066209e-05 | 86000 | 5.864484e-05
84000 | -5.693895e-06 | 84000 | -3.347925e-06 | 96000 | 0.0002479066 | 106000 | 0.0004567733 | 112000 | 0.000654734 | 84000 | -7.67409e-06 | 88000 | 0.000157637 | 86000 | -1.06621e-05 | 92000 | 0.0001576016 | 92000 | 0.0001675026 | 84000 | -1.064439e-05 | 86000 | 5.864484e-05
84000 | -5.693895e-06 | 84000 | -2.3706e-06 | 96000 | 0.0002479066 | 106000 | 0.0004567733 | 114000 | 0.0006546986 | 84000 | -7.67409e-06 | 86000 | 0.000157655 | 84000 | -1.06444e-05 | 92000 | 0.0001576016 | 92000 | 0.0001675026 | 84000 | -1.064439e-05 | 86000 | 7.844682e-05
84000 | -5.693895e-06 | 86000 | -2.36175e-06 | 96000 | 0.0002578569 | 108000 | 0.0004567556 | 112000 | 0.000654734 | 86000 | -7.69179e-06 | 86000 | 0.000157655 | 84000 | -1.06444e-05 | 92000 | 0.0001576016 | 92000 | 0.0001675026 | 84000 | -1.064439e-05 | 86000 | 5.864484e-05
84000 | -5.693895e-06 | 86000 | -3.356775e-06 | 96000 | 0.0002479066 | 108000 | 0.0004567556 | 112000 | 0.000654734 | 84000 | -7.67409e-06 | 88000 | 0.000137835 | 84000 | -1.06444e-05 | 92000 | 0.0001576016 | 92000 | 0.0001675026 | 86000 | -1.066209e-05 | 86000 | 5.864484e-05
84000 | -5.693895e-06 | 84000 | -2.3706e-06 | 96000 | 0.0002479066 | 108000 | 0.0004567556 | 114000 | 0.0006745991 | 84000 | -7.67409e-06 | 88000 | 0.000157637 | 84000 | -2.05454e-05 | 92000 | 0.0001576016 | 92000 | 0.0001675026 | 84000 | -1.064439e-05 | 86000 | 5.864484e-05
84000 | -5.693895e-06 | 84000 | -2.3706e-06 | 94000 | 0.0002479243 | 108000 | 0.0004567556 | 112000 | 0.0006746345 | 84000 | -7.67409e-06 | 88000 | 0.000157637 | 84000 | -1.06444e-05 | 92000 | 0.0001576016 | 92000 | 0.0001675026 | 86000 | -7.611e-07 | 86000 | 7.844682e-05
84000 | -5.693895e-06 | 84000 | -3.356775e-06 | 96000 | 0.0002578569 | 108000 | 0.0004567556 | 114000 | 0.0006745991 | 84000 | -7.67409e-06 | 86000 | 0.000157655 | 86000 | -1.06621e-05 | 92000 | 0.0001576016 | 92000 | 0.0001675026 | 84000 | -7.434e-07 | 86000 | 7.844682e-05
86000 | -4.721496e-06 | 86000 | -2.36175e-06 | 96000 | 0.0002578569 | 108000 | 0.0004567556 | 114000 | 0.0006745991 | 84000 | -7.67409e-06 | 88000 | 0.000157637 | 86000 | -2.05631e-05 | 92000 | 0.0001576016 | 92000 | 0.0001675026 | 86000 | -7.611e-07 | 86000 | 7.844682e-05
84000 | -5.693895e-06 | 86000 | -3.356775e-06 | 96000 | 0.0002479066 | 106000 | 0.0004567733 | 114000 | 0.0006745991 | 84000 | -7.67409e-06 | 88000 | 0.000157637 | 86000 | -1.06621e-05 | 92000 | 0.0001576016 | 92000 | 0.0001675026 | 84000 | -1.064439e-05 | 86000 | 7.844682e-05
82000 | -5.676195e-06 | 86000 | -2.3706e-06 | 96000 | 0.0002479066 | 108000 | 0.0004567556 | 112000 | 0.000654734 | 84000 | -7.67409e-06 | 88000 | 0.000157637 | 82000 | -1.06267e-05 | 92000 | 0.0001576016 | 92000 | 0.0001675026 | 86000 | -7.611e-07 | 86000 | 7.844682e-05
84000 | -5.693895e-06 | 84000 | -2.3706e-06 | 96000 | 0.0002479066 | 108000 | 0.0004567556 | 114000 | 0.0006745991 | 84000 | -7.67409e-06 | 88000 | 0.000157637 | 84000 | -1.06444e-05 | 92000 | 0.0001576016 | 92000 | 0.0001774036 | 84000 | -7.434e-07 | 86000 | 7.844682e-05
84000 | -4.703796e-06 | 86000 | -2.3706e-06 | 94000 | 0.0002578746 | 108000 | 0.0004567556 | 114000 | 0.0006745991 | 84000 | -7.67409e-06 | 88000 | 0.000157637 | 82000 | -1.06267e-05 | 92000 | 0.0001576016 | 92000 | 0.0001774036 | 84000 | -7.434e-07 | 86000 | 7.844682e-05
84000 | -4.703796e-06 | 86000 | -2.36175e-06 | 96000 | 0.0002479066 | 108000 | 0.0004567556 | 112000 | 0.000654734 | 86000 | -7.69179e-06 | 88000 | 0.000157637 | 84000 | -1.06444e-05 | 92000 | 0.0001576016 | 92000 | 0.0001675026 | 84000 | -1.064439e-05 | 86000 | 7.844682e-05
84000 | -4.703796e-06 | 86000 | -2.3706e-06 | 96000 | 0.0002578569 | 108000 | 0.0004567556 | 114000 | 0.0006745991 | 84000 | -7.67409e-06 | 88000 | 0.000157637 | 86000 | -1.06621e-05 | 92000 | 0.0001576016 | 92000 | 0.0001675026 | 84000 | -7.434e-07 | 86000 | 5.864484e-05
84000 | -4.703796e-06 | 86000 | -2.3706e-06 | 96000 | 0.0002578569 | 108000 | 0.0004567556 | 114000 | 0.0006745991 | 84000 | -7.67409e-06 | 88000 | 0.000157637 | 84000 | -1.06444e-05 | 92000 | 0.0001576016 | 92000 | 0.0001774036 | 84000 | -7.434e-07 | 86000 | 7.844682e-05
84000 | -4.703796e-06 | 84000 | -2.3706e-06 | 96000 | 0.0002578569 | 108000 | 0.0004567556 | 114000 | 0.0006745991 | 84000 | -7.67409e-06 | 86000 | 0.000157655 | 86000 | -1.06621e-05 | 92000 | 0.0001576016 | 92000 | 0.0001774036 | 86000 | -7.611e-07 | 86000 | 7.844682e-05
84000 | -4.703796e-06 | 84000 | -2.3706e-06 | 96000 | 0.0002578569 | 108000 | 0.0004567556 | 112000 | 0.0006746345 | 84000 | -7.67409e-06 | 88000 | 0.000157637 | 86000 | -1.06621e-05 | 92000 | 0.0001576016 | 92000 | 0.0001774036 | 86000 | -1.066209e-05 | 86000 | 7.844682e-05
84000 | -5.693895e-06 | 84000 | -2.36175e-06 | 96000 | 0.0002479066 | 108000 | 0.0004567556 | 114000 | 0.0006745991 | 84000 | -7.67409e-06 | 86000 | 0.000157655 | 84000 | -1.06444e-05 | 92000 | 0.0001576016 | 92000 | 0.0001774036 | 86000 | -7.611e-07 | 86000 | 7.844682e-05
84000 | -5.693895e-06 | 84000 | -2.36175e-06 | 96000 | 0.0002578569 | 108000 | 0.0004567556 | 114000 | 0.0006745991 | 84000 | -7.67409e-06 | 88000 | 0.000157637 | 86000 | -1.06621e-05 | 92000 | 0.0001576016 | 92000 | 0.0001774036 | 84000 | -7.434e-07 | 86000 | 7.844682e-05
84000 | -5.693895e-06 | 86000 | -2.36175e-06 | 96000 | 0.0002578569 | 106000 | 0.0004567733 | 112000 | 0.0006746345 | 84000 | -7.67409e-06 | 86000 | 0.000157655 | 86000 | -1.06621e-05 | 92000 | 0.0001576016 | 92000 | 0.0001774036 | 86000 | -7.611e-07 | 86000 | 7.844682e-05
86000 | -4.721496e-06 | 86000 | -2.36175e-06 | 96000 | 0.0002479066 | 108000 | 0.0004567556 | 114000 | 0.0006745991 | 84000 | -7.67409e-06 | 88000 | 0.000157637 | 84000 | -1.06444e-05 | 92000 | 0.0001576016 | 92000 | 0.0001774036 | 86000 | -7.611e-07 | 86000 | 7.844682e-05
86000 | -4.721496e-06 | 84000 | -1.375575e-06 | 96000 | 0.0002479066 | 108000 | 0.0004567556 | 114000 | 0.0006745991 | 84000 | -7.67409e-06 | 86000 | 0.000157655 | 86000 | -1.06621e-05 | 92000 | 0.0001576016 | 94000 | 0.0001773859 | 86000 | -1.066209e-05 | 86000 | 7.844682e-05
84000 | -5.693895e-06 | 84000 | -2.3706e-06 | 96000 | 0.0002578569 | 108000 | 0.0004567556 | 114000 | 0.0006546986 | 84000 | -7.67409e-06 | 88000 | 0.000157637 | 86000 | -1.06621e-05 | 92000 | 0.0001576016 | 92000 | 0.0001774036 | 84000 | -1.064439e-05 | 86000 | 7.844682e-05
84000 | -4.703796e-06 | 84000 | -2.36175e-06 | 96000 | 0.0002578569 | 108000 | 0.0004567556 | 114000 | 0.0006745991 | 86000 | -7.69179e-06 | 86000 | 0.000157655 | 84000 | -7.434e-07 | 92000 | 0.0001576016 | 92000 | 0.0001774036 | 86000 | -7.611e-07 | 86000 | 7.844682e-05
86000 | -4.721496e-06 | 84000 | -2.36175e-06 | 96000 | 0.0002479066 | 108000 | 0.0004567556 | 114000 | 0.0006745991 | 84000 | -7.67409e-06 | 86000 | 0.000157655 | 86000 | -1.06621e-05 | 92000 | 0.0001576016 | 92000 | 0.0001774036 | 84000 | -7.434e-07 | 88000 | 7.842912e-05
84000 | -4.703796e-06 | 86000 | -2.36175e-06 | 96000 | 0.0002479066 | 108000 | 0.0004567556 | 114000 | 0.0006745991 | 84000 | -7.67409e-06 | 88000 | 0.000157637 | 84000 | -1.06444e-05 | 92000 | 0.0001576016 | 92000 | 0.0001774036 | 86000 | -7.611e-07 | 86000 | 7.844682e-05
84000 | -4.703796e-06 | 84000 | -2.36175e-06 | 96000 | 0.0002479066 | 108000 | 0.0004567556 | 114000 | 0.0006745991 | 84000 | -7.67409e-06 | 88000 | 0.000157637 | 84000 | -1.06444e-05 | 92000 | 0.0001576016 | 92000 | 0.0001774036 | 86000 | -7.611e-07 | 86000 | 7.844682e-05
84000 | -5.693895e-06 | 86000 | -2.3706e-06 | 96000 | 0.0002578569 | 108000 | 0.0004567556 | 114000 | 0.0006745991 | 84000 | -7.67409e-06 | 88000 | 0.000157637 | 86000 | -1.06621e-05 | 92000 | 0.0001576016 | 92000 | 0.0001873046 | 86000 | -1.066209e-05 | 86000 | 7.844682e-05
84000 | -5.693895e-06 | 86000 | -2.36175e-06 | 96000 | 0.0002479066 | 108000 | 0.0004567556 | 114000 | 0.0006745991 | 86000 | -7.69179e-06 | 88000 | 0.000157637 | 84000 | -1.06444e-05 | 92000 | 0.0001576016 | 94000 | 0.0001773859 | 86000 | -7.611e-07 | 86000 | 7.844682e-05
86000 | -4.721496e-06 | 84000 | -2.3706e-06 | 96000 | 0.0002578569 | 108000 | 0.0004567556 | 114000 | 0.0006745991 | 84000 | -7.67409e-06 | 88000 | 0.000157637 | 86000 | -1.06621e-05 | 92000 | 0.0001576016 | 92000 | 0.0001774036 | 84000 | -7.434e-07 | 86000 | 7.844682e-05
84000 | -5.693895e-06 | 86000 | -2.3706e-06 | 96000 | 0.0002578569 | 108000 | 0.0004567556 | 114000 | 0.0006745991 | 84000 | -7.67409e-06 | 88000 | 0.000157637 | 86000 | -1.06621e-05 | 92000 | 0.0001576016 | 92000 | 0.0001873046 | 86000 | -7.611e-07 | 86000 | 7.844682e-05
84000 | -4.703796e-06 | 84000 | -2.36175e-06 | 96000 | 0.0002578569 | 108000 | 0.0004567556 | 114000 | 0.0006745991 | 84000 | -7.67409e-06 | 88000 | 0.000157637 | 86000 | -1.06621e-05 | 92000 | 0.0001576016 | 92000 | 0.0001774036 | 86000 | -1.066209e-05 | 86000 | 7.844682e-05
84000 | -4.703796e-06 | 86000 | -2.3706e-06 | 96000 | 0.0002578569 | 108000 | 0.0004567556 | 114000 | 0.0006745991 | 84000 | -7.67409e-06 | 88000 | 0.000157637 | 86000 | -1.06621e-05 | 92000 | 0.0001576016 | 92000 | 0.0001774036 | 86000 | -1.066209e-05 | 86000 | 7.844682e-05
86000 | -5.711595e-06 | 84000 | -2.36175e-06 | 96000 | 0.0002578569 | 108000 | 0.0004567556 | 114000 | 0.0006745991 | 84000 | -7.67409e-06 | 86000 | 0.000157655 | 86000 | -1.06621e-05 | 92000 | 0.0001576016 | 92000 | 0.0001873046 | 86000 | -7.611e-07 | 86000 | 7.844682e-05
86000 | -5.711595e-06 | 84000 | -2.3706e-06 | 96000 | 0.0002578569 | 108000 | 0.0004567556 | 114000 | 0.0006745991 | 84000 | -7.67409e-06 | 88000 | 0.000157637 | 84000 | -1.06444e-05 | 92000 | 0.0001576016 | 92000 | 0.0001774036 | 86000 | -7.611e-07 | 86000 | 7.844682e-05
84000 | -5.693895e-06 | 84000 | -2.36175e-06 | 96000 | 0.0002578569 | 108000 | 0.0004567556 | 114000 | 0.0006745991 | 84000 | -6.68399e-06 | 88000 | 0.000157637 | 86000 | -1.06621e-05 | 92000 | 0.0001576016 | 92000 | 0.0001774036 | 86000 | -1.066209e-05 | 86000 | 7.844682e-05
84000 | -5.693895e-06 | 86000 | -2.36175e-06 | 96000 | 0.0002578569 | 108000 | 0.0004567556 | 114000 | 0.0006745991 | 86000 | -7.69179e-06 | 88000 | 0.000157637 | 86000 | -1.06621e-05 | 92000 | 0.0001576016 | 92000 | 0.0001873046 | 86000 | -7.611e-07 | 86000 | 7.844682e-05
84000 | -5.693895e-06 | 86000 | -2.36175e-06 | 96000 | 0.0002578569 | 108000 | 0.0004567556 | 114000 | 0.0006745991 | 86000 | -7.69179e-06 | 86000 | 0.000157655 | 86000 | -1.06621e-05 | 92000 | 0.0001576016 | 92000 | 0.0001873046 | 86000 | -7.611e-07 | 86000 | 7.844682e-05
84000 | -5.693895e-06 | 86000 | -2.3706e-06 | 96000 | 0.0002678071 | 108000 | 0.0004567556 | 114000 | 0.0006745991 | 84000 | -7.67409e-06 | 88000 | 0.000157637 | 86000 | -1.06621e-05 | 92000 | 0.0001576016 | 92000 | 0.0001774036 | 86000 | -7.611e-07 | 86000 | 7.844682e-05
86000 | -4.721496e-06 | 84000 | -2.3706e-06 | 96000 | 0.0002578569 | 108000 | 0.0004567556 | 114000 | 0.0006745991 | 86000 | -7.69179e-06 | 88000 | 0.000157637 | 84000 | -1.06444e-05 | 92000 | 0.0001576016 | 92000 | 0.0001774036 | 86000 | -7.611e-07 | 86000 | 7.844682e-05
84000 | -4.703796e-06 | 86000 | -2.3706e-06 | 96000 | 0.0002578569 | 108000 | 0.0004567556 | 114000 | 0.0006745991 | 84000 | -7.67409e-06 | 88000 | 0.000157637 | 86000 | -1.06621e-05 | 92000 | 0.0001774036 | 92000 | 0.0001873046 | 86000 | -7.611e-07 | 88000 | 7.842912e-05
84000 | -4.703796e-06 | 86000 | -2.36175e-06 | 96000 | 0.0002578569 | 108000 | 0.0004667059 | 114000 | 0.0006745991 | 86000 | -7.69179e-06 | 88000 | 0.000157637 | 84000 | -7.434e-07 | 92000 | 0.0001576016 | 92000 | 0.0001873046 | 86000 | -7.611e-07 | 86000 | 9.82488e-05
84000 | -4.703796e-06 | 84000 | -2.3706e-06 | 96000 | 0.0002578569 | 108000 | 0.0004567556 | 114000 | 0.0006745991 | 84000 | -7.67409e-06 | 88000 | 0.000157637 | 84000 | -7.434e-07 | 92000 | 0.0001576016 | 92000 | 0.0001873046 | 86000 | -7.611e-07 | 88000 | 7.842912e-05
84000 | -4.703796e-06 | 86000 | -2.3706e-06 | 96000 | 0.0002578569 | 108000 | 0.0004567556 | 114000 | 0.0006745991 | 84000 | -7.67409e-06 | 88000 | 0.000157637 | 84000 | -1.06444e-05 | 92000 | 0.0001576016 | 92000 | 0.0001774036 | 86000 | -7.611e-07 | 88000 | 7.842912e-05
84000 | -4.703796e-06 | 84000 | -2.36175e-06 | 96000 | 0.0002578569 | 108000 | 0.0004567556 | 114000 | 0.0006745991 | 86000 | -7.69179e-06 | 88000 | 0.000157637 | 86000 | -1.06621e-05 | 92000 | 0.0001576016 | 94000 | 0.0001773859 | 86000 | -7.611e-07 | 88000 | 7.842912e-05
86000 | -4.721496e-06 | 84000 | -1.375575e-06 | 96000 | 0.0002578569 | 108000 | 0.0004667059 | 114000 | 0.0006745991 | 84000 | -6.68399e-06 | 86000 | 0.000157655 | 84000 | -1.06444e-05 | 92000 | 0.0001576016 | 92000 | 0.0001774036 | 86000 | -7.611e-07 | 86000 | 7.844682e-05
84000 | -4.703796e-06 | 86000 | -1.366725e-06 | 96000 | 0.0002578569 | 108000 | 0.0004567556 | 114000 | 0.0006745991 | 84000 | -6.68399e-06 | 88000 | 0.000157637 | 86000 | -1.06621e-05 | 92000 | 0.0001576016 | 92000 | 0.0001873046 | 86000 | -7.611e-07 | 86000 | 7.844682e-05
86000 | -4.721496e-06 | 86000 | -2.36175e-06 | 96000 | 0.0002578569 | 108000 | 0.0004567556 | 114000 | 0.0006745991 | 84000 | -7.67409e-06 | 88000 | 0.000157637 | 86000 | -1.06621e-05 | 92000 | 0.0001576016 | 92000 | 0.0001873046 | 86000 | -7.611e-07 | 88000 | 7.842912e-05
84000 | -4.703796e-06 | 84000 | -1.375575e-06 | 96000 | 0.0002678071 | 108000 | 0.0004567556 | 114000 | 0.0006745991 | 86000 | -7.69179e-06 | 88000 | 0.000157637 | 86000 | -1.06621e-05 | 92000 | 0.0001576016 | 92000 | 0.0001873046 | 86000 | -1.066209e-05 | 88000 | 7.842912e-05
86000 | -4.721496e-06 | 86000 | -1.375575e-06 | 96000 | 0.0002578569 | 108000 | 0.0004667059 | 114000 | 0.0006745991 | 86000 | -7.69179e-06 | 88000 | 0.000157637 | 84000 | -1.06444e-05 | 92000 | 0.0001576016 | 92000 | 0.0001873046 | 86000 | -7.611e-07 | 86000 | 7.844682e-05
84000 | -4.703796e-06 | 86000 | -2.36175e-06 | 96000 | 0.0002678071 | 108000 | 0.0004667059 | 114000 | 0.0006745991 | 86000 | -6.70169e-06 | 88000 | 0.000157637 | 84000 | -1.06444e-05 | 92000 | 0.0001576016 | 92000 | 0.0001873046 | 86000 | -7.611e-07 | 88000 | 7.842912e-05
84000 | -4.703796e-06 | 86000 | -2.3706e-06 | 96000 | 0.0002678071 | 108000 | 0.0004567556 | 114000 | 0.0006745991 | 86000 | -7.69179e-06 | 86000 | 0.000157655 | 86000 | -7.611e-07 | 92000 | 0.0001576016 | 92000 | 0.0001873046 | 86000 | -7.611e-07 | 86000 | 7.844682e-05
84000 | -4.703796e-06 | 86000 | -2.3706e-06 | 98000 | 0.0002578392 | 108000 | 0.0004567556 | 114000 | 0.0006745991 | 84000 | -6.68399e-06 | 88000 | 0.000157637 | 86000 | -7.611e-07 | 92000 | 0.0001576016 | 92000 | 0.0001873046 | 86000 | -7.611e-07 | 88000 | 7.842912e-05
84000 | -4.703796e-06 | 86000 | -2.3706e-06 | 98000 | 0.0002578392 | 108000 | 0.0004667059 | 114000 | 0.0006745991 | 86000 | -7.69179e-06 | 88000 | 0.000157637 | 84000 | -1.06444e-05 | 92000 | 0.0001576016 | 92000 | 0.0001873046 | 86000 | -7.611e-07 | 88000 | 7.842912e-05
84000 | -5.693895e-06 | 86000 | -2.3706e-06 | 96000 | 0.0002578569 | 108000 | 0.0004667059 | 114000 | 0.0006745991 | 86000 | -6.70169e-06 | 88000 | 0.000157637 | 84000 | -1.06444e-05 | 92000 | 0.0001576016 | 92000 | 0.0001873046 | 86000 | -7.611e-07 | 88000 | 7.842912e-05
84000 | -4.703796e-06 | 86000 | -1.375575e-06 | 96000 | 0.0002678071 | 108000 | 0.0004667059 | 114000 | 0.0006745991 | 86000 | -6.70169e-06 | 88000 | 0.000157637 | 86000 | -7.611e-07 | 92000 | 0.0001774036 | 94000 | 0.0001872869 | 86000 | -7.611e-07 | 88000 | 7.842912e-05
86000 | -4.721496e-06 | 86000 | -2.3706e-06 | 96000 | 0.0002578569 | 108000 | 0.0004667059 | 114000 | 0.0006745991 | 86000 | -7.69179e-06 | 88000 | 0.000177439 | 86000 | -1.06621e-05 | 92000 | 0.0001576016 | 94000 | 0.0001971879 | 86000 | -7.611e-07 | 88000 | 7.842912e-05
84000 | -4.703796e-06 | 86000 | -2.3706e-06 | 98000 | 0.0002578392 | 108000 | 0.0004567556 | 114000 | 0.0006745991 | 84000 | -6.68399e-06 | 88000 | 0.000157637 | 86000 | -7.611e-07 | 92000 | 0.0001576016 | 92000 | 0.0001873046 | 86000 | -7.611e-07 | 88000 | 7.842912e-05
84000 | -4.703796e-06 | 86000 | -1.375575e-06 | 96000 | 0.0002678071 | 108000 | 0.0004567556 | 114000 | 0.0006745991 | 84000 | -6.68399e-06 | 88000 | 0.000157637 | 86000 | -1.06621e-05 | 94000 | 0.0001575839 | 92000 | 0.0001873046 | 86000 | -7.611e-07 | 88000 | 7.842912e-05
84000 | -4.703796e-06 | 86000 | -1.375575e-06 | 96000 | 0.0002678071 | 108000 | 0.0004667059 | 114000 | 0.0006745991 | 84000 | -7.67409e-06 | 88000 | 0.000157637 | 86000 | -7.611e-07 | 92000 | 0.0001576016 | 92000 | 0.0001873046 | 86000 | -7.611e-07 | 88000 | 7.842912e-05
86000 | -4.721496e-06 | 86000 | -1.375575e-06 | 96000 | 0.0002678071 | 108000 | 0.0004667059 | 116000 | 0.0006745637 | 84000 | -6.68399e-06 | 88000 | 0.000157637 | 86000 | -1.06621e-05 | 92000 | 0.0001576016 | 92000 | 0.0001972056 | 86000 | -7.611e-07 | 88000 | 7.842912e-05
86000 | -4.721496e-06 | 86000 | -2.3706e-06 | 96000 | 0.0002578569 | 108000 | 0.0004667059 | 114000 | 0.0006745991 | 84000 | -6.68399e-06 | 90000 | 0.000157619 | 86000 | -7.611e-07 | 94000 | 0.0001773859 | 92000 | 0.0001873046 | 86000 | -7.611e-07 | 88000 | 7.842912e-05
84000 | -3.713697e-06 | 88000 | -1.375575e-06 | 96000 | 0.0002678071 | 108000 | 0.0004567556 | 114000 | 0.0006745991 | 86000 | -6.70169e-06 | 88000 | 0.000157637 | 86000 | -1.06621e-05 | 92000 | 0.0001576016 | 92000 | 0.0001873046 | 86000 | -7.611e-07 | 88000 | 7.842912e-05
86000 | -4.721496e-06 | 88000 | -2.3706e-06 | 96000 | 0.0002678071 | 108000 | 0.0004667059 | 114000 | 0.0006745991 | 86000 | -6.70169e-06 | 88000 | 0.000157637 | 84000 | -7.434e-07 | 92000 | 0.0001576016 | 92000 | 0.0001972056 | 86000 | -7.611e-07 | 88000 | 7.842912e-05
84000 | -4.703796e-06 | 86000 | -1.384425e-06 | 96000 | 0.0002678071 | 108000 | 0.0004667059 | 114000 | 0.0006745991 | 86000 | -6.70169e-06 | 88000 | 0.000157637 | 86000 | -1.06621e-05 | 92000 | 0.0001576016 | 92000 | 0.0001873046 | 86000 | -7.611e-07 | 88000 | 7.842912e-05
86000 | -4.721496e-06 | 86000 | -1.384425e-06 | 96000 | 0.0002678071 | 108000 | 0.0004667059 | 114000 | 0.0006745991 | 84000 | -6.68399e-06 | 88000 | 0.000157637 | 86000 | -1.06621e-05 | 92000 | 0.0001576016 | 92000 | 0.0001873046 | 86000 | -7.611e-07 | 88000 | 7.842912e-05
86000 | -4.721496e-06 | 86000 | -2.3706e-06 | 96000 | 0.0002678071 | 108000 | 0.0004667059 | 114000 | 0.0006745991 | 86000 | -6.70169e-06 | 88000 | 0.000157637 | 86000 | -1.06621e-05 | 92000 | 0.0001774036 | 92000 | 0.0001972056 | 86000 | -7.611e-07 | 88000 | 7.842912e-05
86000 | -4.721496e-06 | 86000 | -1.375575e-06 | 96000 | 0.0002678071 | 108000 | 0.0004667059 | 116000 | 0.0006745637 | 86000 | -6.70169e-06 | 88000 | 0.000157637 | 86000 | -7.611e-07 | 92000 | 0.0001576016 | 94000 | 0.0001971879 | 86000 | -7.611e-07 | 88000 | 7.842912e-05
84000 | -4.703796e-06 | 86000 | -1.375575e-06 | 96000 | 0.0002678071 | 108000 | 0.0004667059 | 114000 | 0.0006745991 | 86000 | -7.69179e-06 | 88000 | 0.000157637 | 86000 | -7.611e-07 | 94000 | 0.0001575839 | 92000 | 0.0001972056 | 86000 | -7.611e-07 | 88000 | 7.842912e-05
84000 | -4.703796e-06 | 86000 | -1.375575e-06 | 96000 | 0.0002678071 | 108000 | 0.0004667059 | 114000 | 0.0006745991 | 84000 | -7.67409e-06 | 88000 | 0.000157637 | 86000 | -1.06621e-05 | 94000 | 0.0001773859 | 92000 | 0.0001873046 | 86000 | -7.611e-07 | 88000 | 7.842912e-05
84000 | -4.703796e-06 | 86000 | -2.3706e-06 | 96000 | 0.0002678071 | 108000 | 0.0004667059 | 116000 | 0.0006745637 | 86000 | -7.69179e-06 | 88000 | 0.000157637 | 86000 | -7.611e-07 | 92000 | 0.0001576016 | 92000 | 0.0001873046 | 86000 | -7.611e-07 | 88000 | 9.82311e-05
86000 | -4.721496e-06 | 86000 | -1.375575e-06 | 96000 | 0.0002678071 | 108000 | 0.0004766561 | 114000 | 0.0006745991 | 86000 | -6.70169e-06 | 90000 | 0.000177421 | 86000 | -7.611e-07 | 92000 | 0.0001774036 | 92000 | 0.0001873046 | 86000 | -7.611e-07 | 88000 | 9.82311e-05
86000 | -4.721496e-06 | 86000 | -1.375575e-06 | 98000 | 0.0002677894 | 108000 | 0.0004667059 | 116000 | 0.0006745637 | 84000 | -6.68399e-06 | 88000 | 0.000177439 | 86000 | -7.611e-07 | 92000 | 0.0001774036 | 92000 | 0.0001972056 | 88000 | -7.788e-07 | 88000 | 9.82311e-05
84000 | -4.703796e-06 | 86000 | -1.375575e-06 | 96000 | 0.0002678071 | 110000 | 0.0004666882 | 114000 | 0.0006745991 | 86000 | -7.69179e-06 | 90000 | 0.000157619 | 86000 | -7.611e-07 | 92000 | 0.0001576016 | 94000 | 0.0001872869 | 86000 | -7.611e-07 | 88000 | 7.842912e-05
86000 | -4.721496e-06 | 86000 | -1.375575e-06 | 98000 | 0.0002677894 | 108000 | 0.0004667059 | 114000 | 0.0006745991 | 86000 | -6.70169e-06 | 88000 | 0.000157637 | 86000 | -1.06621e-05 | 94000 | 0.0001773859 | 92000 | 0.0001972056 | 86000 | -7.611e-07 | 88000 | 7.842912e-05
86000 | -4.721496e-06 | 86000 | -1.375575e-06 | 96000 | 0.0002678071 | 108000 | 0.0004667059 | 114000 | 0.0006745991 | 86000 | -6.70169e-06 | 88000 | 0.000157637 | 86000 | -7.611e-07 | 92000 | 0.0001576016 | 92000 | 0.0001972056 | 86000 | -7.611e-07 | 86000 | 7.844682e-05
86000 | -4.721496e-06 | 86000 | -1.375575e-06 | 96000 | 0.0002678071 | 108000 | 0.0004667059 | 114000 | 0.0006745991 | 86000 | -6.70169e-06 | 90000 | 0.000157619 | 86000 | -7.611e-07 | 92000 | 0.0001774036 | 92000 | 0.0001972056 | 86000 | -7.611e-07 | 88000 | 9.82311e-05
86000 | -4.721496e-06 | 84000 | -1.375575e-06 | 96000 | 0.0002678071 | 108000 | 0.0004667059 | 114000 | 0.0006745991 | 86000 | -6.70169e-06 | 90000 | 0.000157619 | 86000 | -1.06621e-05 | 92000 | 0.0001576016 | 94000 | 0.0001971879 | 86000 | -7.611e-07 | 88000 | 7.842912e-05
86000 | -4.721496e-06 | 86000 | -1.375575e-06 | 96000 | 0.0002678071 | 108000 | 0.0004667059 | 114000 | 0.0006745991 | 86000 | -6.70169e-06 | 88000 | 0.000157637 | 86000 | -7.611e-07 | 94000 | 0.0001773859 | 94000 | 0.0001971879 | 86000 | -7.611e-07 | 88000 | 9.82311e-05
86000 | -4.721496e-06 | 86000 | -1.366725e-06 | 96000 | 0.0002678071 | 110000 | 0.0004666882 | 116000 | 0.0006745637 | 86000 | -6.70169e-06 | 88000 | 0.000157637 | 84000 | -7.434e-07 | 92000 | 0.0001774036 | 94000 | 0.0001971879 | 86000 | -7.611e-07 | 88000 | 7.842912e-05
86000 | -3.731397e-06 | 86000 | -2.3706e-06 | 96000 | 0.0002678071 | 108000 | 0.0004766561 | 114000 | 0.0006944996 | 86000 | -6.70169e-06 | 88000 | 0.000177439 | 86000 | -7.611e-07 | 92000 | 0.0001576016 | 92000 | 0.0001972056 | 86000 | -7.611e-07 | 88000 | 7.842912e-05
86000 | -4.721496e-06 | 86000 | -1.375575e-06 | 96000 | 0.0002678071 | 110000 | 0.0004766384 | 114000 | 0.0006944996 | 86000 | -6.70169e-06 | 88000 | 0.000177439 | 86000 | -7.611e-07 | 94000 | 0.0001773859 | 94000 | 0.0001971879 | 86000 | -7.611e-07 | 88000 | 7.842912e-05
86000 | -3.731397e-06 | 86000 | -1.375575e-06 | 96000 | 0.0002678071 | 108000 | 0.0004766561 | 114000 | 0.0006745991 | 84000 | -6.68399e-06 | 90000 | 0.000157619 | 86000 | -7.611e-07 | 92000 | 0.0001774036 | 92000 | 0.0001972056 | 86000 | -7.611e-07 | 88000 | 7.842912e-05
86000 | -3.731397e-06 | 86000 | -1.375575e-06 | 98000 | 0.0002677894 | 110000 | 0.0004766384 | 116000 | 0.0006745637 | 84000 | -6.68399e-06 | 88000 | 0.000157637 | 86000 | -1.06621e-05 | 92000 | 0.0001774036 | 94000 | 0.0001971879 | 86000 | -7.611e-07 | 86000 | 9.82488e-05
86000 | -3.731397e-06 | 86000 | -2.3706e-06 | 98000 | 0.0002677894 | 108000 | 0.0004667059 | 116000 | 0.0006944642 | 86000 | -6.70169e-06 | 88000 | 0.000177439 | 86000 | -7.611e-07 | 94000 | 0.0001773859 | 94000 | 0.0001971879 | 86000 | -7.611e-07 | 88000 | 7.842912e-05
86000 | -3.731397e-06 | 86000 | -1.375575e-06 | 96000 | 0.0002678071 | 110000 | 0.0004766384 | 114000 | 0.0006745991 | 86000 | -5.7116e-06 | 90000 | 0.000177421 | 86000 | -7.611e-07 | 94000 | 0.0001773859 | 94000 | 0.0001971879 | 86000 | -7.611e-07 | 88000 | 9.82311e-05
86000 | -4.721496e-06 | 86000 | -1.375575e-06 | 96000 | 0.0002678071 | 108000 | 0.0004766561 | 116000 | 0.0006944642 | 86000 | -6.70169e-06 | 88000 | 0.000177439 | 86000 | -7.611e-07 | 92000 | 0.0001774036 | 94000 | 0.0001971879 | 86000 | -7.611e-07 | 88000 | 9.82311e-05
86000 | -3.731397e-06 | 86000 | -1.375575e-06 | 96000 | 0.0002678071 | 108000 | 0.0004766561 | 116000 | 0.0006944642 | 86000 | -6.70169e-06 | 88000 | 0.000177439 | 86000 | -7.611e-07 | 94000 | 0.0001773859 | 94000 | 0.0001971879 | 86000 | -7.611e-07 | 88000 | 9.82311e-05
86000 | -4.721496e-06 | 86000 | -1.375575e-06 | 96000 | 0.0002678071 | 108000 | 0.0004766561 | 114000 | 0.0006944996 | 86000 | -6.70169e-06 | 88000 | 0.000157637 | 86000 | -7.611e-07 | 94000 | 0.0001773859 | 94000 | 0.0001971879 | 86000 | 9.13989e-06 | 88000 | 9.82311e-05
86000 | -3.731397e-06 | 86000 | -1.375575e-06 | 98000 | 0.0002677894 | 110000 | 0.0004766384 | 116000 | 0.0006944642 | 86000 | -6.70169e-06 | 88000 | 0.000177439 | 86000 | -7.611e-07 | 94000 | 0.0001773859 | 94000 | 0.0001971879 | 86000 | -7.611e-07 | 88000 | 9.82311e-05
86000 | -3.731397e-06 | 86000 | -1.375575e-06 | 98000 | 0.0002677894 | 108000 | 0.0004766561 | 116000 | 0.0006944642 | 86000 | -6.70169e-06 | 88000 | 0.000197241 | 86000 | -7.611e-07 | 92000 | 0.0001774036 | 94000 | 0.0001971879 | 86000 | -7.611e-07 | 88000 | 9.82311e-05
86000 | -3.731397e-06 | 88000 | -1.375575e-06 | 98000 | 0.0002677894 | 108000 | 0.0004766561 | 116000 | 0.0006745637 | 86000 | -6.70169e-06 | 90000 | 0.000177421 | 86000 | -7.611e-07 | 94000 | 0.0001773859 | 94000 | 0.0001971879 | 86000 | 9.13989e-06 | 88000 | 9.82311e-05
86000 | -3.731397e-06 | 86000 | -1.375575e-06 | 98000 | 0.0002677894 | 108000 | 0.0004766561 | 114000 | 0.0006944996 | 86000 | -6.70169e-06 | 88000 | 0.000157637 | 86000 | -7.611e-07 | 94000 | 0.0001773859 | 94000 | 0.0001971879 | 88000 | -7.788e-07 | 88000 | 7.842912e-05
86000 | -3.731397e-06 | 86000 | -1.384425e-06 | 96000 | 0.0002678071 | 108000 | 0.0004667059 | 114000 | 0.0006944996 | 86000 | -6.70169e-06 | 88000 | 0.000177439 | 86000 | -7.611e-07 | 92000 | 0.0001774036 | 92000 | 0.0001972056 | 86000 | -7.611e-07 | 88000 | 9.82311e-05
86000 | -3.731397e-06 | 86000 | -1.375575e-06 | 98000 | 0.0002677894 | 110000 | 0.0004766384 | 114000 | 0.0006944996 | 86000 | -5.7116e-06 | 88000 | 0.000177439 | 86000 | -7.611e-07 | 92000 | 0.0001972056 | 94000 | 0.0001971879 | 86000 | -7.611e-07 | 88000 | 9.82311e-05
86000 | -3.731397e-06 | 86000 | -3.8055e-07 | 98000 | 0.0002677894 | 108000 | 0.0004766561 | 116000 | 0.0006745637 | 86000 | -6.70169e-06 | 90000 | 0.000197223 | 86000 | -7.611e-07 | 92000 | 0.0001972056 | 92000 | 0.0001972056 | 86000 | -7.611e-07 | 88000 | 9.82311e-05
86000 | -3.731397e-06 | 86000 | -1.375575e-06 | 98000 | 0.0002677894 | 108000 | 0.0004766561 | 116000 | 0.0006745637 | 86000 | -6.70169e-06 | 88000 | 0.000197241 | 86000 | -7.611e-07 | 92000 | 0.0001774036 | 94000 | 0.0001971879 | 86000 | 9.13989e-06 | 88000 | 7.842912e-05
86000 | -3.731397e-06 | 86000 | -1.375575e-06 | 96000 | 0.0002678071 | 108000 | 0.0004766561 | 116000 | 0.0006944642 | 86000 | -5.7116e-06 | 88000 | 0.000157637 | 86000 | -7.611e-07 | 94000 | 0.0001773859 | 92000 | 0.0001972056 | 88000 | -7.788e-07 | 88000 | 9.82311e-05
86000 | -3.731397e-06 | 86000 | -1.375575e-06 | 96000 | 0.0002678071 | 108000 | 0.0004766561 | 114000 | 0.0006944996 | 86000 | -6.70169e-06 | 90000 | 0.000177421 | 86000 | -7.611e-07 | 92000 | 0.0001774036 | 94000 | 0.0001971879 | 86000 | -7.611e-07 | 88000 | 9.82311e-05
86000 | -3.731397e-06 | 86000 | -1.375575e-06 | 98000 | 0.0002677894 | 108000 | 0.0004766561 | 116000 | 0.0006944642 | 86000 | -5.7116e-06 | 90000 | 0.000177421 | 86000 | -7.611e-07 | 94000 | 0.0001971879 | 94000 | 0.0001971879 | 86000 | 9.13989e-06 | 88000 | 9.82311e-05
86000 | -3.731397e-06 | 86000 | -1.375575e-06 | 98000 | 0.0002677894 | 110000 | 0.0004766384 | 116000 | 0.0006944642 | 86000 | -6.70169e-06 | 88000 | 0.000177439 | 86000 | -7.611e-07 | 94000 | 0.0001773859 | 94000 | 0.0001971879 | 86000 | 9.13989e-06 | 88000 | 9.82311e-05
86000 | -3.731397e-06 | 86000 | -1.375575e-06 | 96000 | 0.0002678071 | 110000 | 0.0004766384 | 116000 | 0.0006944642 | 86000 | -5.7116e-06 | 90000 | 0.000177421 | 86000 | -7.611e-07 | 94000 | 0.0001773859 | 94000 | 0.0001971879 | 88000 | -7.788e-07 | 90000 | 9.82134e-05
86000 | -4.721496e-06 | 88000 | -1.375575e-06 | 98000 | 0.0002677894 | 108000 | 0.0004766561 | 116000 | 0.0006944642 | 86000 | -5.7116e-06 | 90000 | 0.000177421 | 86000 | -7.611e-07 | 94000 | 0.0001971879 | 94000 | 0.0001971879 | 86000 | -7.611e-07 | 88000 | 9.82311e-05
86000 | -3.731397e-06 | 86000 | -1.375575e-06 | 98000 | 0.0002677894 | 110000 | 0.0004766384 | 114000 | 0.0006944996 | 86000 | -5.7116e-06 | 90000 | 0.000157619 | 86000 | -7.611e-07 | 92000 | 0.0001774036 | 94000 | 0.0001971879 | 86000 | -7.611e-07 | 88000 | 9.82311e-05
86000 | -3.731397e-06 | 86000 | -1.384425e-06 | 98000 | 0.0002677894 | 108000 | 0.0004766561 | 116000 | 0.0006944642 | 86000 | -5.7116e-06 | 90000 | 0.000197223 | 86000 | -7.611e-07 | 94000 | 0.0001971879 | 94000 | 0.0001971879 | 88000 | -7.788e-07 | 88000 | 9.82311e-05
86000 | -3.731397e-06 | 86000 | -1.375575e-06 | 98000 | 0.0002677894 | 108000 | 0.0004766561 | 116000 | 0.0006944642 | 86000 | -5.7116e-06 | 90000 | 0.000177421 | 86000 | -7.611e-07 | 94000 | 0.0001971879 | 94000 | 0.0001971879 | 88000 | 9.12219e-06 | 88000 | 9.82311e-05
86000 | -3.731397e-06 | 86000 | -1.375575e-06 | 98000 | 0.0002677894 | 110000 | 0.0004865887 | 116000 | 0.0006944642 | 86000 | -5.7116e-06 | 90000 | 0.000197223 | 86000 | -7.611e-07 | 92000 | 0.0001972056 | 94000 | 0.0001971879 | 88000 | 9.12219e-06 | 88000 | 9.82311e-05
86000 | -3.731397e-06 | 86000 | -1.375575e-06 | 98000 | 0.0002677894 | 110000 | 0.0004766384 | 116000 | 0.0006944642 | 86000 | -5.7116e-06 | 90000 | 0.000197223 | 86000 | -7.611e-07 | 92000 | 0.0001972056 | 96000 | 0.0001971702 | 86000 | 9.13989e-06 | 88000 | 9.82311e-05
86000 | -3.731397e-06 | 86000 | -1.375575e-06 | 96000 | 0.0002678071 | 108000 | 0.0004766561 | 116000 | 0.0006944642 | 86000 | -6.70169e-06 | 90000 | 0.000197223 | 86000 | -7.611e-07 | 94000 | 0.0001773859 | 94000 | 0.0001971879 | 86000 | 9.13989e-06 | 88000 | 9.82311e-05
86000 | -3.731397e-06 | 86000 | -1.375575e-06 | 96000 | 0.0002678071 | 110000 | 0.0004766384 | 116000 | 0.0006944642 | 86000 | -5.7116e-06 | 90000 | 0.000197223 | 86000 | -7.611e-07 | 94000 | 0.0001971879 | 94000 | 0.0001971879 | 86000 | 9.13989e-06 | 88000 | 9.82311e-05
86000 | -3.731397e-06 | 86000 | -1.375575e-06 | 98000 | 0.0002677894 | 110000 | 0.0004766384 | 116000 | 0.0006944642 | 86000 | -5.7116e-06 | 90000 | 0.000197223 | 86000 | -7.611e-07 | 94000 | 0.0001971879 | 96000 | 0.0001971702 | 88000 | -7.788e-07 | 90000 | 9.82134e-05
86000 | -3.731397e-06 | 86000 | -1.375575e-06 | 98000 | 0.0002677894 | 110000 | 0.0004865887 | 116000 | 0.0006944642 | 86000 | -5.7116e-06 | 88000 | 0.000177439 | 86000 | -7.611e-07 | 94000 | 0.0001971879 | 94000 | 0.0001971879 | 86000 | 9.13989e-06 | 88000 | 9.82311e-05
86000 | -3.731397e-06 | 86000 | -1.375575e-06 | 98000 | 0.0002677894 | 110000 | 0.0004766384 | 116000 | 0.0006944642 | 86000 | -5.7116e-06 | 90000 | 0.000177421 | 86000 | -7.611e-07 | 94000 | 0.0001971879 | 94000 | 0.0001971879 | 88000 | 9.12219e-06 | 88000 | 9.82311e-05
86000 | -3.731397e-06 | 88000 | -3.8055e-07 | 98000 | 0.0002677894 | 110000 | 0.0004766384 | 116000 | 0.0006944642 | 86000 | -5.7116e-06 | 88000 | 0.000197241 | 86000 | -7.611e-07 | 94000 | 0.0001773859 | 94000 | 0.0001971879 | 86000 | 9.13989e-06 | 88000 | 9.82311e-05
86000 | -3.731397e-06 | 86000 | -1.375575e-06 | 98000 | 0.0002677894 | 110000 | 0.0004766384 | 116000 | 0.0006944642 | 86000 | -5.7116e-06 | 90000 | 0.000177421 | 86000 | -7.611e-07 | 92000 | 0.0001972056 | 94000 | 0.0001971879 | 88000 | -7.788e-07 | 88000 | 9.82311e-05
86000 | -3.731397e-06 | 86000 | -1.384425e-06 | 96000 | 0.0002678071 | 108000 | 0.0004766561 | 116000 | 0.0006944642 | 86000 | -5.7116e-06 | 88000 | 0.000197241 | 86000 | -7.611e-07 | 94000 | 0.0001971879 | 96000 | 0.0001971702 | 86000 | 9.13989e-06 | 88000 | 9.82311e-05
86000 | -3.731397e-06 | 86000 | -3.8055e-07 | 98000 | 0.0002677894 | 110000 | 0.0004766384 | 116000 | 0.0006944642 | 86000 | -5.7116e-06 | 90000 | 0.000197223 | 86000 | -7.611e-07 | 94000 | 0.0001971879 | 96000 | 0.0001971702 | 86000 | 9.13989e-06 | 88000 | 9.82311e-05
86000 | -3.731397e-06 | 86000 | -1.375575e-06 | 98000 | 0.0002677894 | 110000 | 0.0004766384 | 116000 | 0.0006944642 | 86000 | -5.7116e-06 | 88000 | 0.000197241 | 86000 | -7.611e-07 | 94000 | 0.0001971879 | 92000 | 0.0001972056 | 86000 | 9.13989e-06 | 88000 | 9.82311e-05
86000 | -3.731397e-06 | 86000 | -3.8055e-07 | 96000 | 0.0002678071 | 110000 | 0.0004766384 | 116000 | 0.0006944642 | 86000 | -5.7116e-06 | 90000 | 0.000177421 | 86000 | -7.611e-07 | 94000 | 0.0001773859 | 94000 | 0.0001971879 | 88000 | 9.12219e-06 | 88000 | 9.82311e-05
86000 | -3.731397e-06 | 86000 | -3.8055e-07 | 98000 | 0.0002777397 | 108000 | 0.0004866064 | 116000 | 0.0006944642 | 86000 | -5.7116e-06 | 90000 | 0.000197223 | 86000 | -7.611e-07 | 94000 | 0.0001971879 | 94000 | 0.0001971879 | 88000 | 9.12219e-06 | 88000 | 9.82311e-05
86000 | -3.731397e-06 | 86000 | -1.375575e-06 | 98000 | 0.0002677894 | 110000 | 0.0004865887 | 116000 | 0.0006944642 | 86000 | -5.7116e-06 | 90000 | 0.000177421 | 88000 | -7.788e-07 | 94000 | 0.0001971879 | 92000 | 0.0001972056 | 88000 | 9.12219e-06 | 88000 | 9.82311e-05
88000 | -3.749097e-06 | 84000 | -1.375575e-06 | 98000 | 0.0002677894 | 110000 | 0.0004865887 | 116000 | 0.0006944642 | 86000 | -5.7116e-06 | 88000 | 0.000197241 | 86000 | -7.611e-07 | 94000 | 0.0001773859 | 96000 | 0.0001971702 | 88000 | 9.12219e-06 | 88000 | 9.82311e-05
86000 | -3.731397e-06 | 86000 | -1.375575e-06 | 98000 | 0.0002777397 | 110000 | 0.0004766384 | 116000 | 0.0006944642 | 86000 | -5.7116e-06 | 90000 | 0.000177421 | 86000 | 9.13989e-06 | 94000 | 0.0001971879 | 96000 | 0.0001971702 | 88000 | 9.12219e-06 | 88000 | 9.82311e-05
86000 | -3.731397e-06 | 88000 | -1.366725e-06 | 98000 | 0.0002677894 | 110000 | 0.0004865887 | 116000 | 0.0007143647 | 86000 | -5.7116e-06 | 90000 | 0.000197223 | 86000 | 9.13989e-06 | 92000 | 0.0001972056 | 96000 | 0.0001971702 | 88000 | 9.12219e-06 | 90000 | 9.82134e-05
86000 | -3.731397e-06 | 86000 | -1.375575e-06 | 98000 | 0.0002677894 | 110000 | 0.0004766384 | 116000 | 0.0006944642 | 86000 | -5.7116e-06 | 90000 | 0.000197223 | 86000 | -7.611e-07 | 94000 | 0.0001971879 | 94000 | 0.0001971879 | 88000 | 9.12219e-06 | 88000 | 9.82311e-05
86000 | -3.731397e-06 | 86000 | -3.894e-07 | 98000 | 0.0002677894 | 110000 | 0.0004865887 | 116000 | 0.0006944642 | 86000 | -5.7116e-06 | 90000 | 0.000197223 | 86000 | -7.611e-07 | 94000 | 0.0001971879 | 94000 | 0.0001971879 | 88000 | 9.12219e-06 | 88000 | 9.82311e-05
86000 | -3.731397e-06 | 88000 | -1.375575e-06 | 98000 | 0.0002777397 | 110000 | 0.0004865887 | 118000 | 0.0006944288 | 86000 | -5.7116e-06 | 90000 | 0.000197223 | 86000 | 9.13989e-06 | 94000 | 0.0001971879 | 94000 | 0.0001971879 | 88000 | 9.12219e-06 | 88000 | 9.82311e-05
86000 | -3.731397e-06 | 86000 | -3.8055e-07 | 98000 | 0.0002777397 | 110000 | 0.0004865887 | 116000 | 0.0006944642 | 86000 | -5.7116e-06 | 90000 | 0.000197223 | 88000 | -7.788e-07 | 94000 | 0.0001971879 | 96000 | 0.0001971702 | 88000 | 9.12219e-06 | 88000 | 9.82311e-05
86000 | -3.731397e-06 | 88000 | -1.384425e-06 | 98000 | 0.0002777397 | 110000 | 0.0004865887 | 116000 | 0.0007143647 | 86000 | -5.7116e-06 | 90000 | 0.000177421 | 86000 | -7.611e-07 | 94000 | 0.0001971879 | 94000 | 0.0002070889 | 88000 | 9.12219e-06 | 88000 | 9.82311e-05
86000 | -3.731397e-06 | 88000 | -1.375575e-06 | 98000 | 0.0002677894 | 110000 | 0.0004865887 | 116000 | 0.0007143647 | 86000 | -5.7116e-06 | 90000 | 0.000197223 | 86000 | 9.13989e-06 | 94000 | 0.0001971879 | 96000 | 0.0002070712 | 88000 | 9.12219e-06 | 88000 | 9.82311e-05
86000 | -3.731397e-06 | 88000 | -1.384425e-06 | 98000 | 0.0002677894 | 110000 | 0.0004865887 | 116000 | 0.0006944642 | 86000 | -5.7116e-06 | 90000 | 0.000177421 | 88000 | 9.12219e-06 | 96000 | 0.0001971702 | 94000 | 0.0001971879 | 88000 | 9.12219e-06 | 88000 | 9.82311e-05
86000 | -3.731397e-06 | 86000 | -3.894e-07 | 98000 | 0.0002777397 | 110000 | 0.0004865887 | 118000 | 0.0007143293 | 86000 | -5.7116e-06 | 90000 | 0.000197223 | 86000 | -7.611e-07 | 94000 | 0.0001971879 | 96000 | 0.0001971702 | 88000 | 9.12219e-06 | 90000 | 9.82134e-05
86000 | -3.731397e-06 | 88000 | -1.384425e-06 | 98000 | 0.0002777397 | 110000 | 0.0004865887 | 116000 | 0.0006944642 | 86000 | -5.7116e-06 | 90000 | 0.000197223 | 88000 | 9.12219e-06 | 94000 | 0.0001971879 | 94000 | 0.0002070889 | 88000 | 9.12219e-06 | 90000 | 9.82134e-05
88000 | -3.749097e-06 | 90000 | -1.375575e-06 | 98000 | 0.0002677894 | 108000 | 0.0004866064 | 116000 | 0.0007143647 | 86000 | -5.7116e-06 | 90000 | 0.000197223 | 86000 | 9.13989e-06 | 94000 | 0.0001971879 | 96000 | 0.0001971702 | 88000 | 9.12219e-06 | 88000 | 9.82311e-05
86000 | -3.731397e-06 | 86000 | -1.384425e-06 | 98000 | 0.0002677894 | 110000 | 0.0004865887 | 118000 | 0.0007143293 | 86000 | -5.7116e-06 | 90000 | 0.000197223 | 86000 | -7.611e-07 | 94000 | 0.0001971879 | 94000 | 0.0001971879 | 88000 | 9.12219e-06 | 90000 | 9.82134e-05
86000 | -3.731397e-06 | 86000 | -1.393275e-06 | 98000 | 0.0002777397 | 108000 | 0.0004866064 | 116000 | 0.0007143647 | 86000 | -5.7116e-06 | 88000 | 0.000197241 | 86000 | -7.611e-07 | 94000 | 0.0001971879 | 94000 | 0.0002070889 | 88000 | 9.12219e-06 | 88000 | 9.82311e-05
86000 | -3.731397e-06 | 86000 | -1.375575e-06 | 98000 | 0.0002777397 | 110000 | 0.0004865887 | 118000 | 0.0007143293 | 86000 | -4.7215e-06 | 90000 | 0.000197223 | 86000 | 9.13989e-06 | 94000 | 0.0001971879 | 96000 | 0.0002070712 | 88000 | 9.12219e-06 | 88000 | 9.82311e-05
86000 | -3.731397e-06 | 86000 | -1.375575e-06 | 98000 | 0.0002777397 | 110000 | 0.0004865887 | 118000 | 0.0007143293 | 86000 | -5.7116e-06 | 90000 | 0.000197223 | 86000 | 9.13989e-06 | 94000 | 0.0001971879 | 96000 | 0.0002070712 | 88000 | 9.12219e-06 | 88000 | 9.82311e-05
86000 | -3.731397e-06 | 86000 | -1.375575e-06 | 98000 | 0.0002777397 | 110000 | 0.0004865887 | 116000 | 0.0007143647 | 86000 | -5.7116e-06 | 90000 | 0.000197223 | 86000 | 9.13989e-06 | 94000 | 0.0001971879 | 96000 | 0.0002070712 | 88000 | 9.12219e-06 | 90000 | 9.82134e-05
86000 | -3.731397e-06 | 88000 | -1.375575e-06 | 98000 | 0.0002777397 | 110000 | 0.0004865887 | 118000 | 0.0007143293 | 86000 | -5.7116e-06 | 90000 | 0.000177421 | 86000 | -7.611e-07 | 96000 | 0.0001971702 | 96000 | 0.0002169722 | 88000 | 9.12219e-06 | 90000 | 9.82134e-05
86000 | -3.731397e-06 | 86000 | -3.8055e-07 | 100000 | 0.000277722 | 110000 | 0.0004865887 | 118000 | 0.0006944288 | 86000 | -4.7215e-06 | 90000 | 0.000197223 | 86000 | 9.13989e-06 | 96000 | 0.0001971702 | 96000 | 0.0002070712 | 88000 | 9.12219e-06 | 88000 | 9.82311e-05
86000 | -3.731397e-06 | 86000 | -1.384425e-06 | 98000 | 0.0002777397 | 110000 | 0.0004865887 | 116000 | 0.0007143647 | 86000 | -5.7116e-06 | 90000 | 0.000197223 | 86000 | 9.13989e-06 | 94000 | 0.0001971879 | 96000 | 0.0002070712 | 88000 | 9.12219e-06 | 90000 | 9.82134e-05
86000 | -3.731397e-06 | 88000 | -1.375575e-06 | 98000 | 0.0002777397 | 110000 | 0.0004865887 | 118000 | 0.0007143293 | 86000 | -5.7116e-06 | 90000 | 0.000197223 | 88000 | -7.788e-07 | 94000 | 0.0002169899 | 94000 | 0.0002070889 | 88000 | 9.12219e-06 | 90000 | 9.82134e-05
86000 | -3.731397e-06 | 86000 | -1.375575e-06 | 100000 | 0.000277722 | 110000 | 0.0004865887 | 116000 | 0.0007143647 | 86000 | -4.7215e-06 | 90000 | 0.000197223 | 88000 | 9.12219e-06 | 94000 | 0.0001971879 | 96000 | 0.0002070712 | 88000 | 9.12219e-06 | 90000 | 9.82134e-05
86000 | -2.741298e-06 | 88000 | -1.384425e-06 | 98000 | 0.0002677894 | 110000 | 0.0004865887 | 118000 | 0.0006944288 | 86000 | -5.7116e-06 | 90000 | 0.000197223 | 86000 | 9.13989e-06 | 94000 | 0.0001971879 | 96000 | 0.0002070712 | 88000 | 9.12219e-06 | 90000 | 9.82134e-05
88000 | -3.749097e-06 | 88000 | -3.8055e-07 | 98000 | 0.0002777397 | 110000 | 0.0004865887 | 118000 | 0.0007143293 | 86000 | -5.7116e-06 | 90000 | 0.000197223 | 86000 | 9.13989e-06 | 94000 | 0.0001971879 | 96000 | 0.0002070712 | 88000 | 9.12219e-06 | 90000 | 9.82134e-05
86000 | -3.731397e-06 | 86000 | -3.894e-07 | 98000 | 0.0002677894 | 110000 | 0.0004865887 | 116000 | 0.0007143647 | 86000 | -5.7116e-06 | 90000 | 0.000197223 | 86000 | -7.611e-07 | 94000 | 0.0001971879 | 94000 | 0.0002070889 | 88000 | 9.12219e-06 | 90000 | 9.82134e-05
86000 | -3.731397e-06 | 86000 | -1.384425e-06 | 98000 | 0.0002777397 | 110000 | 0.0004865887 | 118000 | 0.0007143293 | 86000 | -5.7116e-06 | 90000 | 0.000197223 | 88000 | -7.788e-07 | 96000 | 0.0001971702 | 96000 | 0.0002070712 | 88000 | 9.12219e-06 | 90000 | 9.82134e-05
86000 | -2.741298e-06 | 86000 | -1.375575e-06 | 98000 | 0.0002677894 | 110000 | 0.0004865887 | 118000 | 0.0007143293 | 86000 | -4.7215e-06 | 90000 | 0.000197223 | 86000 | 9.13989e-06 | 96000 | 0.0001971702 | 96000 | 0.0002169722 | 88000 | 9.12219e-06 | 88000 | 9.82311e-05
86000 | -3.731397e-06 | 88000 | -3.8055e-07 | 98000 | 0.0002677894 | 110000 | 0.0004865887 | 116000 | 0.0007143647 | 86000 | -5.7116e-06 | 90000 | 0.000197223 | 88000 | 9.12219e-06 | 94000 | 0.0001971879 | 96000 | 0.0002070712 | 88000 | 9.12219e-06 | 90000 | 9.82134e-05
86000 | -3.731397e-06 | 88000 | -3.8055e-07 | 98000 | 0.0002777397 | 110000 | 0.0004865887 | 118000 | 0.0007143293 | 86000 | -5.7116e-06 | 90000 | 0.000197223 | 88000 | 9.12219e-06 | 96000 | 0.0001971702 | 96000 | 0.0002169722 | 88000 | 9.12219e-06 | 90000 | 9.82134e-05
86000 | -3.731397e-06 | 88000 | -3.894e-07 | 98000 | 0.0002777397 | 110000 | 0.0004865887 | 118000 | 0.0007143293 | 86000 | -4.7215e-06 | 90000 | 0.000197223 | 86000 | -7.611e-07 | 96000 | 0.0001971702 | 96000 | 0.0002169722 | 88000 | 9.12219e-06 | 88000 | 9.82311e-05
86000 | -3.731397e-06 | 88000 | -3.894e-07 | 98000 | 0.0002777397 | 110000 | 0.0004865887 | 116000 | 0.0007143647 | 86000 | -4.7215e-06 | 90000 | 0.000197223 | 86000 | 9.13989e-06 | 96000 | 0.0001971702 | 96000 | 0.0002169722 | 88000 | 9.12219e-06 | 90000 | 9.82134e-05
86000 | -3.731397e-06 | 88000 | -3.894e-07 | 98000 | 0.0002777397 | 110000 | 0.0004865887 | 118000 | 0.0007143293 | 86000 | -5.7116e-06 | 90000 | 0.000197223 | 88000 | 9.12219e-06 | 96000 | 0.0001971702 | 96000 | 0.0002169722 | 88000 | 9.12219e-06 | 90000 | 9.82134e-05
86000 | -3.731397e-06 | 88000 | -3.894e-07 | 98000 | 0.0002777397 | 110000 | 0.0004865887 | 118000 | 0.0007143293 | 86000 | -4.7215e-06 | 90000 | 0.000197223 | 88000 | 9.12219e-06 | 94000 | 0.0001971879 | 94000 | 0.0002169899 | 88000 | 9.12219e-06 | 90000 | 9.82134e-05
86000 | -3.731397e-06 | 88000 | -3.894e-07 | 98000 | 0.0002777397 | 110000 | 0.0004865887 | 118000 | 0.0007143293 | 86000 | -4.7215e-06 | 90000 | 0.000197223 | 86000 | 9.13989e-06 | 96000 | 0.0002169722 | 96000 | 0.0002169722 | 88000 | 9.12219e-06 | 90000 | 9.82134e-05
86000 | -3.731397e-06 | 88000 | -3.894e-07 | 98000 | 0.0002777397 | 110000 | 0.0004865887 | 118000 | 0.0007143293 | 88000 | -4.7392e-06 | 90000 | 0.000197223 | 88000 | 9.12219e-06 | 96000 | 0.0002169722 | 96000 | 0.0002169722 | 88000 | 9.12219e-06 | 90000 | 9.82134e-05
88000 | -3.749097e-06 | 86000 | -3.894e-07 | 100000 | 0.000277722 | 110000 | 0.0004865887 | 116000 | 0.0007143647 | 86000 | -5.7116e-06 | 90000 | 0.000197223 | 88000 | 9.12219e-06 | 96000 | 0.0001971702 | 96000 | 0.0002169722 | 88000 | 9.12219e-06 | 90000 | 9.82134e-05
86000 | -3.731397e-06 | 86000 | -3.894e-07 | 100000 | 0.000277722 | 110000 | 0.0004865887 | 116000 | 0.0007143647 | 88000 | -5.7293e-06 | 90000 | 0.000197223 | 88000 | -7.788e-07 | 94000 | 0.0001971879 | 94000 | 0.0002070889 | 88000 | 9.12219e-06 | 90000 | 9.82134e-05
86000 | -2.741298e-06 | 88000 | -3.8055e-07 | 100000 | 0.0002876722 | 110000 | 0.0004865887 | 118000 | 0.0007143293 | 86000 | -4.7215e-06 | 90000 | 0.000197223 | 88000 | 9.12219e-06 | 96000 | 0.0002169722 | 96000 | 0.0002169722 | 88000 | 9.12219e-06 | 90000 | 9.82134e-05
86000 | -3.731397e-06 | 88000 | -3.8055e-07 | 98000 | 0.0002777397 | 110000 | 0.0004865887 | 116000 | 0.0007143647 | 86000 | -4.7215e-06 | 92000 | 0.000197206 | 86000 | 9.13989e-06 | 96000 | 0.0001971702 | 94000 | 0.0002169899 | 88000 | 9.12219e-06 | 90000 | 9.82134e-05
86000 | -2.741298e-06 | 86000 | -3.894e-07 | 98000 | 0.0002777397 | 110000 | 0.0004865887 | 116000 | 0.0007143647 | 86000 | -4.7215e-06 | 90000 | 0.000197223 | 86000 | 9.13989e-06 | 94000 | 0.0001971879 | 96000 | 0.0002070712 | 88000 | 9.12219e-06 | 90000 | 9.82134e-05
88000 | -3.749097e-06 | 88000 | -3.894e-07 | 100000 | 0.000277722 | 110000 | 0.0004865887 | 118000 | 0.0007143293 | 86000 | -5.7116e-06 | 90000 | 0.000197223 | 88000 | 9.12219e-06 | 96000 | 0.0001971702 | 96000 | 0.0002169722 | 88000 | 9.12219e-06 | 90000 | 9.82134e-05
86000 | -2.741298e-06 | 88000 | -3.8055e-07 | 98000 | 0.0002777397 | 110000 | 0.0004865887 | 118000 | 0.0007143293 | 88000 | -5.7293e-06 | 90000 | 0.000197223 | 88000 | -7.788e-07 | 96000 | 0.0002169722 | 96000 | 0.0002070712 | 88000 | 9.12219e-06 | 90000 | 9.82134e-05
86000 | -3.731397e-06 | 88000 | -1.384425e-06 | 98000 | 0.0002777397 | 110000 | 0.0004865887 | 118000 | 0.0007143293 | 88000 | -4.7392e-06 | 90000 | 0.000197223 | 86000 | 9.13989e-06 | 96000 | 0.0001971702 | 96000 | 0.0002169722 | 88000 | 9.12219e-06 | 90000 | 9.82134e-05
86000 | -3.731397e-06 | 88000 | -3.894e-07 | 98000 | 0.0002777397 | 110000 | 0.0004865887 | 118000 | 0.0007143293 | 88000 | -5.7293e-06 | 90000 | 0.000197223 | 88000 | 9.12219e-06 | 94000 | 0.0001971879 | 96000 | 0.0002169722 | 88000 | 9.12219e-06 | 90000 | 9.82134e-05
86000 | -2.741298e-06 | 88000 | -3.894e-07 | 98000 | 0.0002777397 | 110000 | 0.0004865887 | 118000 | 0.0007143293 | 86000 | -4.7215e-06 | 90000 | 0.000217025 | 88000 | 9.12219e-06 | 96000 | 0.0002169722 | 96000 | 0.0002169722 | 88000 | 9.12219e-06 | 90000 | 9.82134e-05
86000 | -3.731397e-06 | 86000 | -3.894e-07 | 98000 | 0.0002777397 | 110000 | 0.0004865887 | 116000 | 0.0007143647 | 86000 | -4.7215e-06 | 90000 | 0.000217025 | 88000 | 9.12219e-06 | 96000 | 0.0002169722 | 96000 | 0.0002169722 | 88000 | 9.12219e-06 | 90000 | 9.82134e-05
86000 | -3.731397e-06 | 88000 | -3.894e-07 | 98000 | 0.0002777397 | 110000 | 0.0004865887 | 118000 | 0.0007143293 | 86000 | -4.7215e-06 | 90000 | 0.000197223 | 88000 | 9.12219e-06 | 96000 | 0.0001971702 | 96000 | 0.0002169722 | 88000 | 9.12219e-06 | 90000 | 9.82134e-05
86000 | -2.741298e-06 | 88000 | -3.8055e-07 | 100000 | 0.000277722 | 110000 | 0.0004865887 | 118000 | 0.0007143293 | 86000 | -4.7215e-06 | 90000 | 0.000217025 | 88000 | 9.12219e-06 | 96000 | 0.0002169722 | 96000 | 0.0002169722 | 88000 | 9.12219e-06 | 90000 | 9.82134e-05
86000 | -2.741298e-06 | 88000 | -3.894e-07 | 98000 | 0.0002777397 | 110000 | 0.0004865887 | 118000 | 0.0007342298 | 88000 | -4.7392e-06 | 90000 | 0.000197223 | 88000 | 9.12219e-06 | 96000 | 0.0002169722 | 96000 | 0.0002169722 | 88000 | 9.12219e-06 | 90000 | 9.82134e-05
88000 | -2.758998e-06 | 88000 | -3.894e-07 | 98000 | 0.0002876899 | 110000 | 0.0004865887 | 118000 | 0.0007143293 | 88000 | -4.7392e-06 | 90000 | 0.000197223 | 86000 | 9.13989e-06 | 96000 | 0.0002169722 | 96000 | 0.0002169722 | 88000 | 9.12219e-06 | 90000 | 9.82134e-05
86000 | -2.741298e-06 | 88000 | -1.384425e-06 | 98000 | 0.0002876899 | 110000 | 0.0004865887 | 118000 | 0.0007143293 | 86000 | -4.7215e-06 | 90000 | 0.000217025 | 88000 | 9.12219e-06 | 96000 | 0.0002169722 | 96000 | 0.0002169722 | 90000 | 9.10449e-06 | 90000 | 9.82134e-05
86000 | -2.741298e-06 | 88000 | -3.894e-07 | 100000 | 0.000277722 | 110000 | 0.0004865887 | 118000 | 0.0007143293 | 86000 | -4.7215e-06 | 90000 | 0.000217025 | 86000 | -7.611e-07 | 96000 | 0.0002169722 | 96000 | 0.0002169722 | 88000 | 9.12219e-06 | 90000 | 9.82134e-05
86000 | -2.741298e-06 | 88000 | -3.894e-07 | 98000 | 0.0002777397 | 110000 | 0.0004965389 | 118000 | 0.0007342298 | 86000 | -4.7215e-06 | 92000 | 0.000217008 | 88000 | 9.12219e-06 | 96000 | 0.0002169722 | 96000 | 0.0002268732 | 88000 | 9.12219e-06 | 90000 | 9.82134e-05
88000 | -2.758998e-06 | 88000 | -3.894e-07 | 98000 | 0.0002876899 | 110000 | 0.0004965389 | 118000 | 0.0007342298 | 86000 | -4.7215e-06 | 90000 | 0.000197223 | 88000 | 9.12219e-06 | 96000 | 0.0002169722 | 96000 | 0.0002169722 | 88000 | 9.12219e-06 | 90000 | 9.82134e-05
86000 | -2.741298e-06 | 88000 | -3.894e-07 | 100000 | 0.000277722 | 110000 | 0.0004965389 | 118000 | 0.0007342298 | 88000 | -4.7392e-06 | 90000 | 0.000217025 | 88000 | 9.12219e-06 | 96000 | 0.0002169722 | 96000 | 0.0002169722 | 88000 | 9.12219e-06 | 90000 | 9.82134e-05
86000 | -2.741298e-06 | 88000 | -3.894e-07 | 100000 | 0.0002876722 | 110000 | 0.0004965389 | 118000 | 0.0007342298 | 88000 | -4.7392e-06 | 90000 | 0.000197223 | 88000 | 9.12219e-06 | 96000 | 0.0001971702 | 96000 | 0.0002268732 | 88000 | 9.12219e-06 | 90000 | 9.82134e-05
88000 | -2.758998e-06 | 86000 | -3.894e-07 | 98000 | 0.0002876899 | 112000 | 0.000486571 | 118000 | 0.0007342298 | 86000 | -4.7215e-06 | 90000 | 0.000197223 | 88000 | 9.12219e-06 | 96000 | 0.0002169722 | 96000 | 0.0002169722 | 88000 | 9.12219e-06 | 90000 | 9.82134e-05
88000 | -2.758998e-06 | 86000 | -3.894e-07 | 100000 | 0.000277722 | 110000 | 0.0004965389 | 118000 | 0.0007143293 | 88000 | -4.7392e-06 | 90000 | 0.000197223 | 88000 | 9.12219e-06 | 96000 | 0.0002169722 | 96000 | 0.0002169722 | 88000 | 9.12219e-06 | 90000 | 9.82134e-05
88000 | -2.758998e-06 | 88000 | -3.8055e-07 | 100000 | 0.0002876722 | 110000 | 0.0004965389 | 118000 | 0.0007143293 | 88000 | -4.7392e-06 | 90000 | 0.000197223 | 88000 | 9.12219e-06 | 96000 | 0.0002169722 | 96000 | 0.0002268732 | 88000 | 9.12219e-06 | 90000 | 9.82134e-05
86000 | -2.741298e-06 | 88000 | -3.8055e-07 | 100000 | 0.0002876722 | 110000 | 0.0004865887 | 118000 | 0.0007342298 | 88000 | -4.7392e-06 | 92000 | 0.000197206 | 88000 | 9.12219e-06 | 96000 | 0.0002169722 | 96000 | 0.0002268732 | 88000 | 9.12219e-06 | 90000 | 9.82134e-05
88000 | -2.758998e-06 | 88000 | 6.056249e-07 | 98000 | 0.0002876899 | 112000 | 0.0004965212 | 118000 | 0.0007342298 | 86000 | -4.7215e-06 | 90000 | 0.000197223 | 88000 | 9.12219e-06 | 96000 | 0.0002169722 | 96000 | 0.0002169722 | 90000 | 9.10449e-06 | 90000 | 9.82134e-05
86000 | -2.741298e-06 | 88000 | -3.894e-07 | 98000 | 0.0002876899 | 110000 | 0.0004865887 | 118000 | 0.0007342298 | 86000 | -4.7215e-06 | 90000 | 0.000197223 | 88000 | 9.12219e-06 | 96000 | 0.0002169722 | 96000 | 0.0002169722 | 88000 | 9.12219e-06 | 90000 | 9.82134e-05
88000 | -3.749097e-06 | 88000 | -3.894e-07 | 98000 | 0.0002876899 | 110000 | 0.0004965389 | 116000 | 0.0007143647 | 86000 | -4.7215e-06 | 90000 | 0.000217025 | 88000 | 9.12219e-06 | 96000 | 0.0002169722 | 96000 | 0.0002169722 | 88000 | 9.12219e-06 | 90000 | 9.82134e-05
88000 | -2.758998e-06 | 88000 | -3.894e-07 | 98000 | 0.0002777397 | 112000 | 0.0004965212 | 118000 | 0.0007342298 | 86000 | -3.7314e-06 | 90000 | 0.000217025 | 88000 | 9.12219e-06 | 96000 | 0.0002169722 | 96000 | 0.0002268732 | 90000 | 9.10449e-06 | 90000 | 9.82134e-05
86000 | -2.741298e-06 | 88000 | -3.894e-07 | 100000 | 0.0002876722 | 112000 | 0.0004965212 | 118000 | 0.0007342298 | 88000 | -4.7392e-06 | 90000 | 0.000217025 | 88000 | 9.12219e-06 | 96000 | 0.0002169722 | 96000 | 0.0002169722 | 88000 | 9.12219e-06 | 90000 | 9.82134e-05
88000 | -2.758998e-06 | 88000 | -3.894e-07 | 98000 | 0.0002876899 | 110000 | 0.0004965389 | 118000 | 0.0007342298 | 88000 | -4.7392e-06 | 90000 | 0.000217025 | 86000 | 9.13989e-06 | 96000 | 0.0002169722 | 96000 | 0.0002169722 | 88000 | 9.12219e-06 | 90000 | 9.82134e-05
86000 | -2.741298e-06 | 88000 | -3.894e-07 | 100000 | 0.0002876722 | 110000 | 0.0004965389 | 116000 | 0.0007342652 | 88000 | -4.7392e-06 | 92000 | 0.000217008 | 88000 | 9.12219e-06 | 96000 | 0.0002169722 | 96000 | 0.0002268732 | 90000 | 9.10449e-06 | 90000 | 9.82134e-05
86000 | -2.741298e-06 | 88000 | -3.894e-07 | 98000 | 0.0002876899 | 112000 | 0.0004965212 | 118000 | 0.0007342298 | 88000 | -4.7392e-06 | 90000 | 0.000217025 | 88000 | 9.12219e-06 | 96000 | 0.0002169722 | 96000 | 0.0002169722 | 88000 | 9.12219e-06 | 90000 | 9.82134e-05
86000 | -1.751199e-06 | 88000 | -3.894e-07 | 100000 | 0.0002876722 | 110000 | 0.0004965389 | 118000 | 0.0007342298 | 86000 | -4.7215e-06 | 92000 | 0.000217008 | 88000 | 9.12219e-06 | 96000 | 0.0002169722 | 96000 | 0.0002169722 | 88000 | 9.12219e-06 | 90000 | 9.82134e-05
88000 | -2.758998e-06 | 88000 | 6.056249e-07 | 98000 | 0.0002876899 | 110000 | 0.0004965389 | 118000 | 0.0007342298 | 88000 | -4.7392e-06 | 92000 | 0.000217008 | 88000 | 9.12219e-06 | 96000 | 0.0002169722 | 96000 | 0.0002268732 | 90000 | 9.10449e-06 | 90000 | 9.82134e-05
86000 | -2.741298e-06 | 88000 | 6.056249e-07 | 98000 | 0.0002876899 | 110000 | 0.0004965389 | 118000 | 0.0007342298 | 86000 | -4.7215e-06 | 90000 | 0.000197223 | 88000 | 9.12219e-06 | 94000 | 0.0002169899 | 96000 | 0.0002268732 | 90000 | 9.10449e-06 | 90000 | 9.82134e-05
86000 | -2.741298e-06 | 88000 | -3.894e-07 | 100000 | 0.0002876722 | 110000 | 0.0004965389 | 118000 | 0.0007342298 | 86000 | -3.7314e-06 | 90000 | 0.000197223 | 88000 | 9.12219e-06 | 96000 | 0.0002169722 | 96000 | 0.0002268732 | 88000 | 9.12219e-06 | 90000 | 9.82134e-05
86000 | -2.741298e-06 | 88000 | -3.894e-07 | 98000 | 0.0002876899 | 112000 | 0.0004965212 | 118000 | 0.0007342298 | 86000 | -3.7314e-06 | 92000 | 0.000217008 | 88000 | 9.12219e-06 | 96000 | 0.0002169722 | 96000 | 0.0002268732 | 90000 | 9.10449e-06 | 90000 | 9.82134e-05
88000 | -2.758998e-06 | 88000 | 6.056249e-07 | 100000 | 0.0002876722 | 110000 | 0.0004965389 | 118000 | 0.0007342298 | 88000 | -3.7491e-06 | 92000 | 0.000217008 | 88000 | 9.12219e-06 | 96000 | 0.0002169722 | 96000 | 0.0002268732 | 88000 | 9.12219e-06 | 90000 | 9.82134e-05
86000 | -2.741298e-06 | 88000 | -3.894e-07 | 100000 | 0.0002876722 | 112000 | 0.0004965212 | 118000 | 0.0007342298 | 88000 | -4.7392e-06 | 90000 | 0.000197223 | 88000 | 9.12219e-06 | 96000 | 0.0002169722 | 96000 | 0.0002268732 | 88000 | 9.12219e-06 | 90000 | 9.82134e-05
88000 | -2.758998e-06 | 88000 | -3.894e-07 | 100000 | 0.0002876722 | 112000 | 0.0004965212 | 118000 | 0.0007342298 | 88000 | -4.7392e-06 | 90000 | 0.000217025 | 88000 | 9.12219e-06 | 96000 | 0.0002169722 | 96000 | 0.0002268732 | 90000 | 9.10449e-06 | 90000 | 9.82134e-05
88000 | -2.758998e-06 | 88000 | 6.056249e-07 | 100000 | 0.0002976225 | 112000 | 0.0004965212 | 118000 | 0.0007342298 | 88000 | -4.7392e-06 | 90000 | 0.000217025 | 88000 | 9.12219e-06 | 96000 | 0.0002169722 | 96000 | 0.0002268732 | 90000 | 9.10449e-06 | 90000 | 0.0001180154
86000 | -2.741298e-06 | 88000 | 6.056249e-07 | 100000 | 0.0002876722 | 112000 | 0.0004965212 | 118000 | 0.0007342298 | 86000 | -3.7314e-06 | 90000 | 0.000217025 | 88000 | 9.12219e-06 | 96000 | 0.0002169722 | 96000 | 0.0002268732 | 90000 | 9.10449e-06 | 90000 | 9.82134e-05
86000 | -2.741298e-06 | 86000 | -3.894e-07 | 100000 | 0.0002876722 | 110000 | 0.0004965389 | 118000 | 0.0007342298 | 88000 | -4.7392e-06 | 90000 | 0.000217025 | 88000 | 9.12219e-06 | 96000 | 0.0002169722 | 96000 | 0.0002268732 | 90000 | 9.10449e-06 | 90000 | 0.0001180154
86000 | -2.741298e-06 | 88000 | -3.894e-07 | 98000 | 0.0002876899 | 112000 | 0.0004965212 | 118000 | 0.0007342298 | 86000 | -4.7215e-06 | 90000 | 0.000217025 | 88000 | 9.12219e-06 | 96000 | 0.0002169722 | 98000 | 0.0002268555 | 88000 | 9.12219e-06 | 90000 | 0.0001180154
88000 | -2.758998e-06 | 86000 | 6.144749e-07 | 100000 | 0.0002876722 | 112000 | 0.0004965212 | 118000 | 0.0007342298 | 88000 | -3.7491e-06 | 90000 | 0.000197223 | 88000 | 9.12219e-06 | 96000 | 0.0002169722 | 98000 | 0.0002268555 | 90000 | 9.10449e-06 | 90000 | 0.0001180154
88000 | -2.758998e-06 | 88000 | 6.056249e-07 | 100000 | 0.0002876722 | 112000 | 0.0004965212 | 118000 | 0.0007342298 | 88000 | -3.7491e-06 | 92000 | 0.000217008 | 88000 | 9.12219e-06 | 96000 | 0.0002169722 | 96000 | 0.0002268732 | 90000 | 9.10449e-06 | 90000 | 9.82134e-05
86000 | -2.741298e-06 | 86000 | -3.8055e-07 | 100000 | 0.0002876722 | 112000 | 0.0004965212 | 118000 | 0.0007342298 | 88000 | -3.7491e-06 | 90000 | 0.000217025 | 86000 | 9.13989e-06 | 96000 | 0.0002169722 | 96000 | 0.0002268732 | 90000 | 9.10449e-06 | 90000 | 0.0001180154
88000 | -1.768899e-06 | 88000 | -3.894e-07 | 98000 | 0.0002876899 | 112000 | 0.0004965212 | 118000 | 0.0007342298 | 88000 | -3.7491e-06 | 92000 | 0.000217008 | 88000 | 9.12219e-06 | 96000 | 0.0002169722 | 96000 | 0.0002268732 | 90000 | 9.10449e-06 | 90000 | 9.82134e-05
88000 | -2.758998e-06 | 88000 | -3.8055e-07 | 100000 | 0.0002876722 | 112000 | 0.0004965212 | 118000 | 0.0007342298 | 88000 | -4.7392e-06 | 92000 | 0.000217008 | 88000 | 9.12219e-06 | 96000 | 0.0002169722 | 98000 | 0.0002268555 | 90000 | 1.900548e-05 | 90000 | 0.0001180154
88000 | -2.758998e-06 | 88000 | 6.056249e-07 | 100000 | 0.0002876722 | 110000 | 0.0004965389 | 118000 | 0.0007342298 | 88000 | -3.7491e-06 | 90000 | 0.000217025 | 88000 | 9.12219e-06 | 96000 | 0.0002169722 | 96000 | 0.0002268732 | 90000 | 9.10449e-06 | 90000 | 9.82134e-05
88000 | -2.758998e-06 | 88000 | 6.056249e-07 | 98000 | 0.0002876899 | 112000 | 0.0005064715 | 118000 | 0.0007342298 | 88000 | -3.7491e-06 | 92000 | 0.000217008 | 88000 | 9.12219e-06 | 96000 | 0.0002169722 | 96000 | 0.0002268732 | 90000 | 9.10449e-06 | 90000 | 0.0001180154
86000 | -2.741298e-06 | 88000 | 6.056249e-07 | 100000 | 0.0002876722 | 112000 | 0.0004965212 | 118000 | 0.0007342298 | 86000 | -4.7215e-06 | 90000 | 0.000217025 | 88000 | 9.12219e-06 | 96000 | 0.0002169722 | 96000 | 0.0002268732 | 88000 | 9.12219e-06 | 90000 | 0.0001180154
88000 | -2.758998e-06 | 86000 | -3.894e-07 | 100000 | 0.0002876722 | 112000 | 0.0005064715 | 118000 | 0.0007342298 | 88000 | -3.7491e-06 | 92000 | 0.000217008 | 88000 | 9.12219e-06 | 96000 | 0.0002169722 | 96000 | 0.0002268732 | 88000 | 1.902318e-05 | 92000 | 0.0001179977
88000 | -2.758998e-06 | 88000 | 6.056249e-07 | 100000 | 0.0002876722 | 112000 | 0.0004965212 | 118000 | 0.0007342298 | 88000 | -3.7491e-06 | 90000 | 0.000217025 | 88000 | 9.12219e-06 | 96000 | 0.0002367742 | 96000 | 0.0002268732 | 88000 | 9.12219e-06 | 92000 | 0.0001179977
88000 | -1.768899e-06 | 88000 | 6.144749e-07 | 100000 | 0.0002876722 | 112000 | 0.0004965212 | 118000 | 0.0007342298 | 88000 | -3.7491e-06 | 90000 | 0.000217025 | 88000 | 9.12219e-06 | 96000 | 0.0002169722 | 96000 | 0.0002268732 | 90000 | 9.10449e-06 | 90000 | 9.82134e-05
88000 | -1.768899e-06 | 88000 | -3.894e-07 | 100000 | 0.0002876722 | 110000 | 0.0005064892 | 118000 | 0.0007342298 | 88000 | -4.7392e-06 | 90000 | 0.000217025 | 88000 | 9.12219e-06 | 96000 | 0.0002169722 | 98000 | 0.0002268555 | 90000 | 9.10449e-06 | 90000 | 0.0001180154
88000 | -1.768899e-06 | 88000 | 6.056249e-07 | 100000 | 0.0002876722 | 112000 | 0.0004965212 | 118000 | 0.0007342298 | 86000 | -4.7215e-06 | 90000 | 0.000217025 | 88000 | 9.12219e-06 | 96000 | 0.0002169722 | 98000 | 0.0002268555 | 88000 | 9.12219e-06 | 90000 | 0.0001180154
86000 | -1.751199e-06 | 88000 | 6.056249e-07 | 98000 | 0.0002876899 | 112000 | 0.0004965212 | 118000 | 0.0007342298 | 86000 | -4.7215e-06 | 92000 | 0.000217008 | 88000 | 9.12219e-06 | 96000 | 0.0002169722 | 96000 | 0.0002268732 | 90000 | 9.10449e-06 | 90000 | 0.0001180154
88000 | -2.758998e-06 | 88000 | 6.056249e-07 | 100000 | 0.0002876722 | 112000 | 0.0004965212 | 118000 | 0.0007342298 | 88000 | -3.7491e-06 | 92000 | 0.000217008 | 88000 | 9.12219e-06 | 96000 | 0.0002169722 | 98000 | 0.0002268555 | 88000 | 9.12219e-06 | 90000 | 0.0001180154
86000 | -2.741298e-06 | 88000 | -3.894e-07 | 100000 | 0.0002976225 | 112000 | 0.0005064715 | 118000 | 0.0007342298 | 88000 | -3.7491e-06 | 90000 | 0.000217025 | 88000 | 9.12219e-06 | 96000 | 0.0002169722 | 96000 | 0.0002268732 | 90000 | 9.10449e-06 | 92000 | 9.81957e-05
86000 | -1.751199e-06 | 88000 | -3.894e-07 | 98000 | 0.0002876899 | 112000 | 0.0005064715 | 118000 | 0.0007342298 | 88000 | -3.7491e-06 | 92000 | 0.000217008 | 88000 | 9.12219e-06 | 96000 | 0.0002367742 | 98000 | 0.0002268555 | 90000 | 9.10449e-06 | 92000 | 0.0001179977
88000 | -2.758998e-06 | 88000 | 6.056249e-07 | 100000 | 0.0002876722 | 112000 | 0.0005064715 | 118000 | 0.0007342298 | 88000 | -4.7392e-06 | 92000 | 0.00023681 | 88000 | 9.12219e-06 | 96000 | 0.0002367742 | 98000 | 0.0002268555 | 90000 | 9.10449e-06 | 90000 | 0.0001180154
88000 | -1.768899e-06 | 88000 | -3.894e-07 | 100000 | 0.0002876722 | 112000 | 0.0005064715 | 118000 | 0.0007541303 | 88000 | -3.7491e-06 | 92000 | 0.000217008 | 88000 | 9.12219e-06 | 96000 | 0.0002169722 | 96000 | 0.0002268732 | 90000 | 9.10449e-06 | 90000 | 0.0001180154
88000 | -2.758998e-06 | 86000 | 6.056249e-07 | 98000 | 0.0002976402 | 112000 | 0.0005064715 | 118000 | 0.0007342298 | 86000 | -3.7314e-06 | 92000 | 0.000217008 | 90000 | 9.10449e-06 | 96000 | 0.0002169722 | 98000 | 0.0002268555 | 90000 | 1.900548e-05 | 92000 | 0.0001179977
88000 | -2.758998e-06 | 88000 | 6.056249e-07 | 100000 | 0.0002976225 | 112000 | 0.0004965212 | 118000 | 0.0007541303 | 88000 | -3.7491e-06 | 92000 | 0.00023681 | 88000 | 9.12219e-06 | 96000 | 0.0002367742 | 96000 | 0.0002268732 | 90000 | 9.10449e-06 | 92000 | 0.0001179977
88000 | -1.768899e-06 | 88000 | 6.144749e-07 | 100000 | 0.0002876722 | 112000 | 0.0004965212 | 118000 | 0.0007342298 | 88000 | -3.7491e-06 | 90000 | 0.000217025 | 88000 | 1.90232e-05 | 96000 | 0.0002169722 | 96000 | 0.0002268732 | 88000 | 9.12219e-06 | 90000 | 0.0001180154
90000 | -2.776698e-06 | 88000 | 6.056249e-07 | 100000 | 0.0002876722 | 110000 | 0.0005064892 | 118000 | 0.0007541303 | 88000 | -3.7491e-06 | 92000 | 0.000217008 | 88000 | 9.12219e-06 | 96000 | 0.0002367742 | 96000 | 0.0002268732 | 88000 | 9.12219e-06 | 90000 | 0.0001180154
88000 | -1.768899e-06 | 88000 | 6.056249e-07 | 100000 | 0.0002976225 | 112000 | 0.0005064715 | 118000 | 0.0007342298 | 88000 | -3.7491e-06 | 92000 | 0.000217008 | 88000 | 9.12219e-06 | 98000 | 0.0002169545 | 96000 | 0.0002367742 | 88000 | 1.902318e-05 | 90000 | 0.0001180154
88000 | -1.768899e-06 | 88000 | 6.056249e-07 | 100000 | 0.0002876722 | 112000 | 0.0005064715 | 118000 | 0.0007541303 | 88000 | -3.7491e-06 | 90000 | 0.000236827 | 88000 | 9.12219e-06 | 96000 | 0.0002367742 | 98000 | 0.0002367565 | 88000 | 9.12219e-06 | 92000 | 0.0001179977
88000 | -1.768899e-06 | 88000 | 6.056249e-07 | 100000 | 0.0002976225 | 112000 | 0.0005064715 | 118000 | 0.0007342298 | 88000 | -3.7491e-06 | 92000 | 0.000217008 | 90000 | 9.10449e-06 | 96000 | 0.0002367742 | 98000 | 0.0002268555 | 88000 | 1.902318e-05 | 92000 | 0.0001179977
88000 | -2.758998e-06 | 88000 | 6.056249e-07 | 100000 | 0.0002976225 | 112000 | 0.0005064715 | 118000 | 0.0007541303 | 88000 | -3.7491e-06 | 92000 | 0.00023681 | 88000 | 9.12219e-06 | 96000 | 0.0002169722 | 96000 | 0.0002268732 | 90000 | 9.10449e-06 | 92000 | 0.0001179977
88000 | -2.758998e-06 | 88000 | 6.056249e-07 | 100000 | 0.0002976225 | 112000 | 0.0005064715 | 118000 | 0.0007541303 | 88000 | -3.7491e-06 | 92000 | 0.000217008 | 90000 | 9.10449e-06 | 96000 | 0.0002169722 | 96000 | 0.0002367742 | 90000 | 1.900548e-05 | 90000 | 0.0001180154
88000 | -1.768899e-06 | 88000 | 6.056249e-07 | 100000 | 0.0002976225 | 112000 | 0.0005064715 | 120000 | 0.0007540949 | 88000 | -3.7491e-06 | 92000 | 0.000217008 | 88000 | 9.12219e-06 | 96000 | 0.0002367742 | 98000 | 0.0002268555 | 90000 | 9.10449e-06 | 92000 | 0.0001179977
88000 | -2.758998e-06 | 86000 | 6.056249e-07 | 100000 | 0.0002976225 | 112000 | 0.0005064715 | 118000 | 0.0007541303 | 88000 | -3.7491e-06 | 90000 | 0.000217025 | 88000 | 9.12219e-06 | 96000 | 0.0002367742 | 98000 | 0.0002367565 | 90000 | 1.900548e-05 | 92000 | 9.81957e-05
86000 | -1.751199e-06 | 88000 | 6.056249e-07 | 102000 | 0.0002976048 | 112000 | 0.0005064715 | 120000 | 0.0007540949 | 88000 | -3.7491e-06 | 92000 | 0.000217008 | 88000 | 9.12219e-06 | 96000 | 0.0002367742 | 98000 | 0.0002268555 | 90000 | 1.900548e-05 | 90000 | 0.0001180154
88000 | -2.758998e-06 | 88000 | 6.144749e-07 | 100000 | 0.0002976225 | 112000 | 0.0005064715 | 118000 | 0.0007342298 | 88000 | -3.7491e-06 | 92000 | 0.000217008 | 88000 | 9.12219e-06 | 96000 | 0.0002367742 | 98000 | 0.0002367565 | 90000 | 9.10449e-06 | 90000 | 0.0001180154
86000 | -1.751199e-06 | 88000 | 6.056249e-07 | 100000 | 0.0002876722 | 112000 | 0.0005064715 | 118000 | 0.0007342298 | 90000 | -3.7668e-06 | 92000 | 0.000217008 | 88000 | 9.12219e-06 | 98000 | 0.0002169545 | 96000 | 0.0002367742 | 90000 | 1.900548e-05 | 90000 | 0.0001180154
86000 | -1.751199e-06 | 88000 | 6.056249e-07 | 100000 | 0.0002976225 | 112000 | 0.0005164217 | 118000 | 0.0007342298 | 88000 | -3.7491e-06 | 92000 | 0.00023681 | 90000 | 9.10449e-06 | 96000 | 0.0002367742 | 96000 | 0.0002367742 | 90000 | 1.900548e-05 | 92000 | 0.0001179977
88000 | -1.768899e-06 | 88000 | 6.056249e-07 | 100000 | 0.0002976225 | 112000 | 0.0005064715 | 118000 | 0.0007342298 | 88000 | -3.7491e-06 | 92000 | 0.00023681 | 88000 | 1.90232e-05 | 96000 | 0.0002367742 | 98000 | 0.0002367565 | 90000 | 9.10449e-06 | 90000 | 0.0001180154
88000 | -1.768899e-06 | 88000 | 6.056249e-07 | 100000 | 0.0002976225 | 112000 | 0.0005064715 | 118000 | 0.0007541303 | 88000 | -3.7491e-06 | 92000 | 0.000217008 | 88000 | 9.12219e-06 | 96000 | 0.0002367742 | 98000 | 0.0002268555 | 90000 | 1.900548e-05 | 90000 | 0.0001180154
88000 | -1.768899e-06 | 88000 | 6.056249e-07 | 100000 | 0.0002876722 | 112000 | 0.0005164217 | 118000 | 0.0007541303 | 88000 | -3.7491e-06 | 92000 | 0.000217008 | 90000 | 1.90055e-05 | 98000 | 0.0002367565 | 98000 | 0.0002466575 | 90000 | 1.900548e-05 | 90000 | 0.0001180154
90000 | -1.786599e-06 | 88000 | 6.056249e-07 | 100000 | 0.0002976225 | 112000 | 0.0005064715 | 118000 | 0.0007541303 | 88000 | -3.7491e-06 | 92000 | 0.000217008 | 88000 | 9.12219e-06 | 98000 | 0.0002367565 | 98000 | 0.0002367565 | 90000 | 9.10449e-06 | 92000 | 0.0001179977
86000 | -1.751199e-06 | 88000 | 6.056249e-07 | 100000 | 0.0002976225 | 112000 | 0.0005064715 | 118000 | 0.0007541303 | 88000 | -3.7491e-06 | 92000 | 0.00023681 | 88000 | 9.12219e-06 | 96000 | 0.0002367742 | 98000 | 0.0002367565 | 90000 | 9.10449e-06 | 90000 | 0.0001180154
88000 | -1.768899e-06 | 88000 | 6.056249e-07 | 100000 | 0.0002976225 | 112000 | 0.0005164217 | 118000 | 0.0007541303 | 88000 | -3.7491e-06 | 92000 | 0.000217008 | 90000 | 9.10449e-06 | 96000 | 0.0002367742 | 98000 | 0.0002367565 | 90000 | 1.900548e-05 | 90000 | 0.0001180154
86000 | -1.751199e-06 | 88000 | 6.056249e-07 | 100000 | 0.0002876722 | 112000 | 0.0005164217 | 118000 | 0.0007541303 | 88000 | -3.7491e-06 | 92000 | 0.000217008 | 88000 | 9.12219e-06 | 98000 | 0.0002367565 | 98000 | 0.0002367565 | 90000 | 1.900548e-05 | 90000 | 0.0001180154
86000 | -1.751199e-06 | 88000 | 6.056249e-07 | 100000 | 0.0002976225 | 112000 | 0.0005064715 | 118000 | 0.0007541303 | 88000 | -3.7491e-06 | 92000 | 0.000217008 | 90000 | 9.10449e-06 | 96000 | 0.0002367742 | 98000 | 0.0002367565 | 90000 | 9.10449e-06 | 90000 | 0.0001180154
88000 | -1.768899e-06 | 88000 | 6.056249e-07 | 100000 | 0.0002976225 | 112000 | 0.0005064715 | 118000 | 0.0007541303 | 88000 | -3.7491e-06 | 92000 | 0.00023681 | 88000 | 9.12219e-06 | 98000 | 0.0002367565 | 98000 | 0.0002466575 | 90000 | 1.900548e-05 | 90000 | 0.0001180154
88000 | -1.768899e-06 | 88000 | 6.056249e-07 | 100000 | 0.0002976225 | 112000 | 0.0005064715 | 118000 | 0.0007541303 | 88000 | -3.7491e-06 | 92000 | 0.000217008 | 90000 | 9.10449e-06 | 96000 | 0.0002367742 | 98000 | 0.0002466575 | 90000 | 9.10449e-06 | 92000 | 0.0001179977
88000 | -1.768899e-06 | 88000 | 6.056249e-07 | 100000 | 0.0002976225 | 112000 | 0.0005064715 | 118000 | 0.0007541303 | 88000 | -3.7491e-06 | 92000 | 0.00023681 | 90000 | 1.90055e-05 | 98000 | 0.0002367565 | 98000 | 0.0002367565 | 90000 | 1.900548e-05 | 92000 | 0.0001377997
90000 | -1.786599e-06 | 88000 | 6.056249e-07 | 100000 | 0.0002976225 | 112000 | 0.0005064715 | 118000 | 0.0007541303 | 88000 | -3.7491e-06 | 92000 | 0.000217008 | 88000 | 9.12219e-06 | 98000 | 0.0002367565 | 98000 | 0.0002367565 | 90000 | 9.10449e-06 | 92000 | 0.0001179977
88000 | -2.758998e-06 | 88000 | 6.056249e-07 | 100000 | 0.0002976225 | 112000 | 0.0005164217 | 120000 | 0.0007540949 | 88000 | -3.7491e-06 | 92000 | 0.00023681 | 88000 | 1.90232e-05 | 98000 | 0.0002367565 | 98000 | 0.0002367565 | 90000 | 1.900548e-05 | 92000 | 0.0001179977
88000 | -1.768899e-06 | 88000 | 6.056249e-07 | 100000 | 0.0002976225 | 112000 | 0.0005164217 | 118000 | 0.0007541303 | 88000 | -3.7491e-06 | 92000 | 0.00023681 | 90000 | 9.10449e-06 | 98000 | 0.0002367565 | 98000 | 0.0002367565 | 90000 | 1.900548e-05 | 92000 | 0.0001179977
86000 | -1.751199e-06 | 88000 | 6.056249e-07 | 100000 | 0.0002976225 | 112000 | 0.0005164217 | 120000 | 0.0007540949 | 90000 | -3.7668e-06 | 92000 | 0.000217008 | 90000 | 1.90055e-05 | 96000 | 0.0002367742 | 98000 | 0.0002367565 | 90000 | 9.10449e-06 | 92000 | 0.0001377997
88000 | -1.768899e-06 | 88000 | 6.056249e-07 | 100000 | 0.0002976225 | 112000 | 0.0005164217 | 120000 | 0.0007540949 | 88000 | -3.7491e-06 | 90000 | 0.000236827 | 88000 | 1.90232e-05 | 98000 | 0.0002367565 | 98000 | 0.0002466575 | 90000 | 1.900548e-05 | 90000 | 0.0001180154
88000 | -1.768899e-06 | 88000 | 6.056249e-07 | 100000 | 0.0002976225 | 112000 | 0.0005164217 | 120000 | 0.0007540949 | 90000 | -3.7668e-06 | 92000 | 0.00023681 | 90000 | 1.90055e-05 | 96000 | 0.0002367742 | 98000 | 0.0002466575 | 90000 | 1.900548e-05 | 92000 | 0.0001377997
88000 | -1.768899e-06 | 88000 | 6.056249e-07 | 100000 | 0.0002976225 | 112000 | 0.0005164217 | 120000 | 0.0007540949 | 88000 | -3.7491e-06 | 92000 | 0.00023681 | 88000 | 1.90232e-05 | 98000 | 0.0002367565 | 98000 | 0.0002367565 | 90000 | 1.900548e-05 | 90000 | 0.0001180154
88000 | -1.768899e-06 | 88000 | 6.056249e-07 | 100000 | 0.0002976225 | 112000 | 0.0005164217 | 118000 | 0.0007541303 | 88000 | -3.7491e-06 | 92000 | 0.000217008 | 88000 | 9.12219e-06 | 98000 | 0.0002367565 | 98000 | 0.0002466575 | 90000 | 9.10449e-06 | 92000 | 0.0001179977
88000 | -1.768899e-06 | 88000 | 6.056249e-07 | 100000 | 0.0002976225 | 112000 | 0.0005164217 | 118000 | 0.0007541303 | 88000 | -3.7491e-06 | 92000 | 0.00023681 | 88000 | 1.90232e-05 | 98000 | 0.0002367565 | 98000 | 0.0002466575 | 90000 | 1.900548e-05 | 92000 | 0.0001179977
88000 | -1.768899e-06 | 88000 | 6.056249e-07 | 100000 | 0.0002976225 | 112000 | 0.0005164217 | 120000 | 0.0007540949 | 88000 | -3.7491e-06 | 92000 | 0.000217008 | 88000 | 1.90232e-05 | 98000 | 0.0002367565 | 98000 | 0.0002367565 | 90000 | 1.900548e-05 | 92000 | 0.0001179977
88000 | -1.768899e-06 | 88000 | 6.056249e-07 | 100000 | 0.0002976225 | 112000 | 0.0005164217 | 120000 | 0.0007540949 | 88000 | -3.7491e-06 | 92000 | 0.00023681 | 90000 | 1.90055e-05 | 98000 | 0.0002367565 | 98000 | 0.0002367565 | 90000 | 1.900548e-05 | 90000 | 0.0001378174
88000 | -1.768899e-06 | 88000 | 6.056249e-07 | 100000 | 0.0002976225 | 112000 | 0.0005164217 | 120000 | 0.0007540949 | 88000 | -3.7491e-06 | 90000 | 0.000236827 | 90000 | 9.10449e-06 | 98000 | 0.0002367565 | 98000 | 0.0002466575 | 90000 | 1.900548e-05 | 92000 | 0.0001377997
86000 | -1.751199e-06 | 88000 | 6.056249e-07 | 100000 | 0.0002976225 | 112000 | 0.0005164217 | 118000 | 0.0007541303 | 88000 | -3.7491e-06 | 92000 | 0.00023681 | 88000 | 9.12219e-06 | 98000 | 0.0002367565 | 98000 | 0.0002466575 | 90000 | 1.900548e-05 | 92000 | 0.0001179977
90000 | -7.965e-07 | 88000 | 6.056249e-07 | 100000 | 0.0002976225 | 112000 | 0.0005064715 | 120000 | 0.0007540949 | 88000 | -3.7491e-06 | 92000 | 0.00023681 | 90000 | 9.10449e-06 | 98000 | 0.0002367565 | 98000 | 0.0002466575 | 90000 | 1.900548e-05 | 92000 | 0.0001179977
88000 | -1.768899e-06 | 88000 | 6.056249e-07 | 100000 | 0.0002976225 | 112000 | 0.0005164217 | 118000 | 0.0007541303 | 90000 | -3.7668e-06 | 92000 | 0.00023681 | 88000 | 1.90232e-05 | 98000 | 0.0002367565 | 98000 | 0.0002466575 | 90000 | 1.900548e-05 | 92000 | 0.0001377997
88000 | -1.768899e-06 | 88000 | 6.056249e-07 | 100000 | 0.0002976225 | 112000 | 0.0005164217 | 120000 | 0.0007540949 | 88000 | -3.7491e-06 | 92000 | 0.00023681 | 90000 | 1.90055e-05 | 98000 | 0.0002367565 | 98000 | 0.0002367565 | 90000 | 1.900548e-05 | 92000 | 0.0001179977
86000 | -7.611e-07 | 88000 | 6.056249e-07 | 100000 | 0.0002976225 | 112000 | 0.0005164217 | 120000 | 0.0007540949 | 90000 | -3.7668e-06 | 92000 | 0.00023681 | 90000 | 1.90055e-05 | 96000 | 0.0002367742 | 98000 | 0.0002466575 | 90000 | 1.900548e-05 | 92000 | 0.0001179977
88000 | -1.768899e-06 | 88000 | 6.056249e-07 | 100000 | 0.0002976225 | 112000 | 0.0005164217 | 120000 | 0.0007540949 | 88000 | -3.7491e-06 | 92000 | 0.00023681 | 90000 | 1.90055e-05 | 98000 | 0.0002367565 | 98000 | 0.0002466575 | 90000 | 1.900548e-05 | 90000 | 0.0001378174
88000 | -1.768899e-06 | 90000 | 6.056249e-07 | 100000 | 0.0002976225 | 112000 | 0.0005164217 | 120000 | 0.0007540949 | 88000 | -3.7491e-06 | 92000 | 0.00023681 | 90000 | 1.90055e-05 | 98000 | 0.0002367565 | 98000 | 0.0002466575 | 90000 | 1.900548e-05 | 92000 | 0.0001179977
88000 | -7.788e-07 | 88000 | 6.056249e-07 | 100000 | 0.0002976225 | 112000 | 0.0005164217 | 120000 | 0.0007540949 | 88000 | -3.7491e-06 | 92000 | 0.00023681 | 88000 | 9.12219e-06 | 98000 | 0.0002367565 | 98000 | 0.0002466575 | 90000 | 1.900548e-05 | 92000 | 0.0001179977
88000 | -1.768899e-06 | 88000 | 5.967749e-07 | 100000 | 0.0002976225 | 112000 | 0.0005164217 | 120000 | 0.0007540949 | 88000 | -3.7491e-06 | 92000 | 0.00023681 | 90000 | 9.10449e-06 | 98000 | 0.0002367565 | 100000 | 0.0002466398 | 90000 | 1.900548e-05 | 92000 | 0.0001179977
88000 | -1.768899e-06 | 88000 | 6.056249e-07 | 100000 | 0.0002976225 | 112000 | 0.0005164217 | 120000 | 0.0007540949 | 88000 | -3.7491e-06 | 92000 | 0.00023681 | 90000 | 1.90055e-05 | 98000 | 0.0002367565 | 98000 | 0.0002466575 | 90000 | 1.900548e-05 | 92000 | 0.0001377997
88000 | -1.768899e-06 | 88000 | 6.056249e-07 | 100000 | 0.0002976225 | 112000 | 0.0005164217 | 118000 | 0.0007541303 | 88000 | -3.7491e-06 | 92000 | 0.00023681 | 90000 | 1.90055e-05 | 98000 | 0.0002367565 | 98000 | 0.0002565584 | 90000 | 1.900548e-05 | 92000 | 0.0001179977
88000 | -1.768899e-06 | 88000 | 6.056249e-07 | 100000 | 0.0002976225 | 112000 | 0.0005164217 | 120000 | 0.0007540949 | 88000 | -3.7491e-06 | 92000 | 0.00023681 | 90000 | 1.90055e-05 | 100000 | 0.0002367388 | 98000 | 0.0002565584 | 90000 | 1.900548e-05 | 92000 | 0.0001179977
88000 | -1.768899e-06 | 88000 | 6.056249e-07 | 100000 | 0.0002976225 | 112000 | 0.0005164217 | 120000 | 0.0007540949 | 88000 | -3.7491e-06 | 92000 | 0.00023681 | 90000 | 1.90055e-05 | 98000 | 0.0002367565 | 98000 | 0.0002466575 | 90000 | 1.900548e-05 | 92000 | 0.0001179977
88000 | -1.768899e-06 | 88000 | 1.60065e-06 | 100000 | 0.0002976225 | 112000 | 0.0005164217 | 120000 | 0.0007540949 | 88000 | -2.759e-06 | 92000 | 0.00023681 | 90000 | 1.90055e-05 | 98000 | 0.0002367565 | 98000 | 0.0002466575 | 90000 | 1.900548e-05 | 92000 | 0.0001377997
88000 | -1.768899e-06 | 88000 | 6.056249e-07 | 100000 | 0.0002976225 | 112000 | 0.000526372 | 120000 | 0.0007540949 | 88000 | -3.7491e-06 | 92000 | 0.00023681 | 90000 | 9.10449e-06 | 98000 | 0.0002367565 | 98000 | 0.0002466575 | 90000 | 1.900548e-05 | 92000 | 0.0001179977
88000 | -7.788e-07 | 88000 | 6.056249e-07 | 100000 | 0.0002976225 | 112000 | 0.000526372 | 120000 | 0.0007540949 | 88000 | -3.7491e-06 | 92000 | 0.00023681 | 90000 | 1.90055e-05 | 98000 | 0.0002367565 | 98000 | 0.0002565584 | 90000 | 1.900548e-05 | 92000 | 0.0001179977
88000 | -1.768899e-06 | 88000 | 6.056249e-07 | 100000 | 0.0002976225 | 112000 | 0.0005164217 | 118000 | 0.0007541303 | 88000 | -2.759e-06 | 92000 | 0.00023681 | 90000 | 9.10449e-06 | 98000 | 0.0002367565 | 100000 | 0.0002466398 | 90000 | 1.900548e-05 | 92000 | 0.0001377997
90000 | -1.786599e-06 | 88000 | 6.056249e-07 | 102000 | 0.000307555 | 112000 | 0.0005164217 | 120000 | 0.0007540949 | 90000 | -3.7668e-06 | 92000 | 0.00023681 | 90000 | 1.90055e-05 | 98000 | 0.0002367565 | 98000 | 0.0002466575 | 90000 | 1.900548e-05 | 92000 | 0.0001377997
86000 | -7.611e-07 | 88000 | 6.056249e-07 | 100000 | 0.0003075727 | 112000 | 0.0005164217 | 120000 | 0.0007540949 | 88000 | -3.7491e-06 | 92000 | 0.00023681 | 90000 | 1.90055e-05 | 98000 | 0.0002367565 | 100000 | 0.0002466398 | 90000 | 1.900548e-05 | 92000 | 0.0001377997
88000 | -1.768899e-06 | 88000 | 6.056249e-07 | 100000 | 0.0003075727 | 112000 | 0.000526372 | 120000 | 0.0007540949 | 90000 | -3.7668e-06 | 92000 | 0.00023681 | 90000 | 1.90055e-05 | 98000 | 0.0002367565 | 98000 | 0.0002565584 | 90000 | 1.900548e-05 | 92000 | 0.0001179977
88000 | -1.768899e-06 | 88000 | 6.056249e-07 | 100000 | 0.0002976225 | 112000 | 0.0005164217 | 120000 | 0.0007540949 | 88000 | -3.7491e-06 | 92000 | 0.00023681 | 90000 | 1.90055e-05 | 98000 | 0.0002367565 | 100000 | 0.0002565407 | 90000 | 1.900548e-05 | 92000 | 0.0001179977
88000 | -1.768899e-06 | 88000 | 6.056249e-07 | 100000 | 0.0003075727 | 112000 | 0.0005164217 | 120000 | 0.0007739954 | 90000 | -3.7668e-06 | 92000 | 0.00023681 | 90000 | 1.90055e-05 | 98000 | 0.0002367565 | 100000 | 0.0002565407 | 90000 | 1.900548e-05 | 92000 | 0.0001179977
88000 | -7.788e-07 | 88000 | 6.056249e-07 | 100000 | 0.0002976225 | 112000 | 0.0005164217 | 120000 | 0.0007540949 | 88000 | -3.7491e-06 | 92000 | 0.00023681 | 90000 | 1.90055e-05 | 100000 | 0.0002367388 | 100000 | 0.0002565407 | 90000 | 1.900548e-05 | 92000 | 0.0001377997
88000 | -7.788e-07 | 88000 | 6.056249e-07 | 100000 | 0.0002976225 | 112000 | 0.0005164217 | 120000 | 0.0007540949 | 88000 | -3.7491e-06 | 92000 | 0.00023681 | 90000 | 1.90055e-05 | 98000 | 0.0002367565 | 98000 | 0.0002565584 | 90000 | 1.900548e-05 | 92000 | 0.0001377997
88000 | -1.768899e-06 | 88000 | 6.056249e-07 | 100000 | 0.0002976225 | 112000 | 0.000526372 | 122000 | 0.00077396 | 88000 | -2.759e-06 | 92000 | 0.00023681 | 90000 | 1.90055e-05 | 98000 | 0.0002367565 | 100000 | 0.0002565407 | 90000 | 1.900548e-05 | 90000 | 0.0001378174
88000 | -7.788e-07 | 88000 | 6.056249e-07 | 100000 | 0.0003075727 | 112000 | 0.0005164217 | 120000 | 0.0007540949 | 90000 | -3.7668e-06 | 92000 | 0.00023681 | 90000 | 1.90055e-05 | 98000 | 0.0002367565 | 98000 | 0.0002466575 | 90000 | 1.900548e-05 | 92000 | 0.0001377997
88000 | -7.788e-07 | 90000 | 6.056249e-07 | 100000 | 0.0002976225 | 112000 | 0.0005164217 | 122000 | 0.0007540595 | 90000 | -2.7767e-06 | 92000 | 0.00023681 | 90000 | 1.90055e-05 | 98000 | 0.0002367565 | 100000 | 0.0002565407 | 90000 | 1.900548e-05 | 92000 | 0.0001377997
88000 | -1.768899e-06 | 88000 | 6.056249e-07 | 102000 | 0.000307555 | 112000 | 0.000526372 | 120000 | 0.0007540949 | 88000 | -3.7491e-06 | 92000 | 0.00023681 | 90000 | 1.90055e-05 | 98000 | 0.0002367565 | 100000 | 0.0002565407 | 90000 | 1.900548e-05 | 92000 | 0.0001377997
88000 | -7.788e-07 | 88000 | 5.967749e-07 | 100000 | 0.0002976225 | 112000 | 0.000526372 | 120000 | 0.0007540949 | 90000 | -2.7767e-06 | 92000 | 0.00023681 | 90000 | 1.90055e-05 | 98000 | 0.0002367565 | 98000 | 0.0002466575 | 90000 | 1.900548e-05 | 92000 | 0.0001377997
88000 | -1.768899e-06 | 88000 | 6.056249e-07 | 100000 | 0.0003075727 | 112000 | 0.0005164217 | 120000 | 0.0007540949 | 90000 | -3.7668e-06 | 92000 | 0.00023681 | 90000 | 1.90055e-05 | 100000 | 0.0002367388 | 98000 | 0.0002565584 | 90000 | 1.900548e-05 | 92000 | 0.0001377997
88000 | -7.788e-07 | 90000 | 6.056249e-07 | 100000 | 0.0003075727 | 112000 | 0.000526372 | 120000 | 0.0007739954 | 90000 | -3.7668e-06 | 92000 | 0.00023681 | 90000 | 1.90055e-05 | 96000 | 0.0002367742 | 100000 | 0.0002565407 | 90000 | 1.900548e-05 | 92000 | 0.0001377997
88000 | -7.788e-07 | 88000 | 6.056249e-07 | 100000 | 0.0003075727 | 112000 | 0.000526372 | 120000 | 0.0007540949 | 90000 | -2.7767e-06 | 92000 | 0.00023681 | 90000 | 1.90055e-05 | 98000 | 0.0002367565 | 98000 | 0.0002565584 | 90000 | 1.900548e-05 | 92000 | 0.0001377997
88000 | -1.768899e-06 | 88000 | 5.967749e-07 | 100000 | 0.0002976225 | 112000 | 0.000526372 | 120000 | 0.0007540949 | 88000 | -3.7491e-06 | 92000 | 0.00023681 | 90000 | 1.90055e-05 | 98000 | 0.0002367565 | 100000 | 0.0002466398 | 90000 | 1.900548e-05 | 92000 | 0.0001377997
90000 | -7.965e-07 | 88000 | 6.056249e-07 | 100000 | 0.0003075727 | 112000 | 0.000526372 | 120000 | 0.0007540949 | 88000 | -3.7491e-06 | 92000 | 0.00023681 | 90000 | 1.90055e-05 | 100000 | 0.0002367388 | 98000 | 0.0002565584 | 90000 | 1.900548e-05 | 92000 | 0.0001377997
88000 | -7.788e-07 | 88000 | 6.056249e-07 | 102000 | 0.000307555 | 112000 | 0.0005164217 | 120000 | 0.0007540949 | 88000 | -2.759e-06 | 92000 | 0.00023681 | 90000 | 1.90055e-05 | 100000 | 0.0002367388 | 98000 | 0.0002565584 | 90000 | 1.900548e-05 | 92000 | 0.0001377997
88000 | -1.768899e-06 | 88000 | 6.056249e-07 | 100000 | 0.0003075727 | 112000 | 0.000526372 | 120000 | 0.0007739954 | 90000 | -3.7668e-06 | 92000 | 0.00023681 | 90000 | 1.90055e-05 | 100000 | 0.0002367388 | 98000 | 0.0002565584 | 90000 | 1.900548e-05 | 92000 | 0.0001377997
88000 | -1.768899e-06 | 88000 | 6.056249e-07 | 100000 | 0.0003075727 | 112000 | 0.000526372 | 122000 | 0.00077396 | 90000 | -2.7767e-06 | 92000 | 0.00023681 | 90000 | 1.90055e-05 | 100000 | 0.0002367388 | 100000 | 0.0002664417 | 90000 | 1.900548e-05 | 92000 | 0.0001377997
88000 | -7.788e-07 | 88000 | 6.056249e-07 | 100000 | 0.0003075727 | 112000 | 0.000526372 | 122000 | 0.00077396 | 88000 | -2.759e-06 | 92000 | 0.00023681 | 90000 | 1.90055e-05 | 98000 | 0.0002367565 | 98000 | 0.0002565584 | 90000 | 1.900548e-05 | 92000 | 0.0001377997
90000 | -1.786599e-06 | 88000 | 6.056249e-07 | 100000 | 0.0003075727 | 112000 | 0.000526372 | 122000 | 0.00077396 | 88000 | -3.7491e-06 | 92000 | 0.00023681 | 90000 | 1.90055e-05 | 100000 | 0.0002367388 | 100000 | 0.0002664417 | 90000 | 1.900548e-05 | 92000 | 0.0001377997
88000 | -7.788e-07 | 90000 | 6.056249e-07 | 102000 | 0.000307555 | 112000 | 0.000526372 | 122000 | 0.00077396 | 88000 | -2.759e-06 | 92000 | 0.00023681 | 90000 | 1.90055e-05 | 100000 | 0.0002367388 | 98000 | 0.0002565584 | 90000 | 1.900548e-05 | 92000 | 0.0001377997
88000 | -7.788e-07 | 90000 | 6.056249e-07 | 100000 | 0.0003075727 | 112000 | 0.000526372 | 120000 | 0.0007739954 | 90000 | -2.7767e-06 | 92000 | 0.00023681 | 90000 | 1.90055e-05 | 98000 | 0.0002367565 | 100000 | 0.0002466398 | 90000 | 1.900548e-05 | 92000 | 0.0001377997
88000 | -7.788e-07 | 88000 | 5.967749e-07 | 100000 | 0.0003075727 | 112000 | 0.000526372 | 122000 | 0.0007540595 | 90000 | -3.7668e-06 | 92000 | 0.00023681 | 90000 | 1.90055e-05 | 100000 | 0.0002565407 | 100000 | 0.0002664417 | 90000 | 1.900548e-05 | 92000 | 0.0001377997
90000 | -7.965e-07 | 88000 | 5.967749e-07 | 100000 | 0.0003075727 | 112000 | 0.000526372 | 120000 | 0.0007739954 | 88000 | -2.759e-06 | 92000 | 0.00023681 | 90000 | 1.90055e-05 | 100000 | 0.0002367388 | 98000 | 0.0002565584 | 90000 | 1.900548e-05 | 92000 | 0.0001377997
90000 | -7.965e-07 | 88000 | 6.056249e-07 | 100000 | 0.0003075727 | 112000 | 0.000526372 | 120000 | 0.0007739954 | 88000 | -2.759e-06 | 92000 | 0.00023681 | 90000 | 1.90055e-05 | 98000 | 0.0002367565 | 100000 | 0.0002664417 | 90000 | 1.900548e-05 | 92000 | 0.0001377997
88000 | -1.768899e-06 | 90000 | 1.60065e-06 | 100000 | 0.0003075727 | 112000 | 0.000526372 | 120000 | 0.0007540949 | 88000 | -2.759e-06 | 92000 | 0.00023681 | 90000 | 1.90055e-05 | 98000 | 0.0002367565 | 100000 | 0.0002565407 | 92000 | 1.898778e-05 | 92000 | 0.0001377997
88000 | -7.788e-07 | 88000 | 6.056249e-07 | 100000 | 0.0002976225 | 112000 | 0.000526372 | 120000 | 0.0007739954 | 90000 | -2.7767e-06 | 92000 | 0.00023681 | 90000 | 1.90055e-05 | 98000 | 0.0002367565 | 100000 | 0.0002664417 | 90000 | 1.900548e-05 | 92000 | 0.0001377997
88000 | -7.788e-07 | 88000 | 1.5918e-06 | 100000 | 0.0003075727 | 112000 | 0.000526372 | 120000 | 0.0007739954 | 88000 | -2.759e-06 | 92000 | 0.00023681 | 90000 | 1.90055e-05 | 98000 | 0.0002367565 | 100000 | 0.0002664417 | 90000 | 1.900548e-05 | 92000 | 0.0001377997
88000 | -7.788e-07 | 90000 | 6.056249e-07 | 100000 | 0.0003075727 | 112000 | 0.000526372 | 120000 | 0.0007739954 | 88000 | -2.759e-06 | 92000 | 0.00023681 | 90000 | 1.90055e-05 | 98000 | 0.0002367565 | 100000 | 0.0002565407 | 90000 | 1.900548e-05 | 92000 | 0.0001377997
90000 | -7.965e-07 | 90000 | 1.60065e-06 | 100000 | 0.0003075727 | 112000 | 0.000526372 | 120000 | 0.0007739954 | 90000 | -2.7767e-06 | 92000 | 0.00023681 | 90000 | 1.90055e-05 | 98000 | 0.0002367565 | 100000 | 0.0002565407 | 92000 | 1.898778e-05 | 92000 | 0.0001377997
88000 | 2.11299e-07 | 88000 | 1.5918e-06 | 102000 | 0.000307555 | 112000 | 0.000526372 | 122000 | 0.0007540595 | 90000 | -2.7767e-06 | 92000 | 0.00023681 | 90000 | 2.89065e-05 | 98000 | 0.0002565584 | 100000 | 0.0002664417 | 92000 | 2.888877e-05 | 92000 | 0.0001377997
88000 | -7.788e-07 | 88000 | 5.967749e-07 | 102000 | 0.000307555 | 112000 | 0.000526372 | 122000 | 0.0007938605 | 88000 | -3.7491e-06 | 92000 | 0.00023681 | 90000 | 1.90055e-05 | 98000 | 0.0002367565 | 100000 | 0.0002664417 | 90000 | 2.890647e-05 | 92000 | 0.0001377997
88000 | -7.788e-07 | 88000 | 1.60065e-06 | 100000 | 0.0003075727 | 112000 | 0.000526372 | 122000 | 0.0007540595 | 88000 | -3.7491e-06 | 92000 | 0.00023681 | 90000 | 2.89065e-05 | 98000 | 0.0002565584 | 100000 | 0.0002565407 | 90000 | 1.900548e-05 | 92000 | 0.0001377997
88000 | -7.788e-07 | 90000 | 6.056249e-07 | 100000 | 0.0003075727 | 112000 | 0.000526372 | 122000 | 0.00077396 | 88000 | -2.759e-06 | 92000 | 0.00023681 | 92000 | 1.89878e-05 | 100000 | 0.0002565407 | 100000 | 0.0002664417 | 92000 | 1.898778e-05 | 92000 | 0.0001377997
88000 | 2.11299e-07 | 88000 | 1.60065e-06 | 102000 | 0.000307555 | 112000 | 0.000526372 | 122000 | 0.00077396 | 88000 | -2.759e-06 | 92000 | 0.00023681 | 90000 | 1.90055e-05 | 100000 | 0.0002565407 | 100000 | 0.0002664417 | 90000 | 1.900548e-05 | 92000 | 0.0001377997
88000 | -7.788e-07 | 88000 | 5.967749e-07 | 102000 | 0.000307555 | 112000 | 0.000526372 | 120000 | 0.0007739954 | 90000 | -2.7767e-06 | 92000 | 0.00023681 | 90000 | 1.90055e-05 | 98000 | 0.0002367565 | 100000 | 0.0002565407 | 92000 | 1.898778e-05 | 92000 | 0.0001377997
88000 | 2.11299e-07 | 88000 | 1.60065e-06 | 100000 | 0.0003075727 | 112000 | 0.000526372 | 122000 | 0.00077396 | 88000 | -2.759e-06 | 92000 | 0.00023681 | 92000 | 2.88888e-05 | 100000 | 0.0002565407 | 100000 | 0.0002664417 | 90000 | 1.900548e-05 | 92000 | 0.0001377997
90000 | -7.965e-07 | 88000 | 1.60065e-06 | 100000 | 0.0003075727 | 112000 | 0.000526372 | 122000 | 0.0007540595 | 90000 | -2.7767e-06 | 92000 | 0.00023681 | 90000 | 2.89065e-05 | 100000 | 0.0002367388 | 100000 | 0.0002664417 | 90000 | 2.890647e-05 | 92000 | 0.0001377997
88000 | -7.788e-07 | 88000 | 1.60065e-06 | 100000 | 0.0003075727 | 112000 | 0.000526372 | 120000 | 0.0007938959 | 90000 | -2.7767e-06 | 92000 | 0.00023681 | 90000 | 1.90055e-05 | 100000 | 0.0002367388 | 100000 | 0.0002664417 | 92000 | 1.898778e-05 | 92000 | 0.0001377997
88000 | -7.788e-07 | 88000 | 1.60065e-06 | 102000 | 0.000307555 | 112000 | 0.000526372 | 122000 | 0.00077396 | 90000 | -2.7767e-06 | 92000 | 0.00023681 | 90000 | 1.90055e-05 | 98000 | 0.0002367565 | 100000 | 0.0002664417 | 90000 | 1.900548e-05 | 92000 | 0.0001377997
88000 | -7.788e-07 | 90000 | 6.056249e-07 | 100000 | 0.0003075727 | 112000 | 0.000526372 | 120000 | 0.0007739954 | 90000 | -2.7767e-06 | 92000 | 0.00023681 | 90000 | 1.90055e-05 | 100000 | 0.0002367388 | 100000 | 0.0002664417 | 92000 | 2.888877e-05 | 92000 | 0.0001377997
88000 | -7.788e-07 | 88000 | 1.60065e-06 | 102000 | 0.000307555 | 112000 | 0.000526372 | 122000 | 0.0007938605 | 90000 | -2.7767e-06 | 92000 | 0.00023681 | 90000 | 1.90055e-05 | 98000 | 0.0002367565 | 100000 | 0.0002664417 | 90000 | 1.900548e-05 | 92000 | 0.0001377997
88000 | -7.788e-07 | 88000 | 5.967749e-07 | 100000 | 0.0003075727 | 112000 | 0.000526372 | 120000 | 0.0007739954 | 90000 | -2.7767e-06 | 92000 | 0.00023681 | 90000 | 2.89065e-05 | 98000 | 0.0002367565 | 100000 | 0.0002664417 | 90000 | 2.890647e-05 | 92000 | 0.0001377997
88000 | -7.788e-07 | 90000 | 1.60065e-06 | 100000 | 0.0003075727 | 112000 | 0.000526372 | 122000 | 0.00077396 | 90000 | -3.7668e-06 | 92000 | 0.00023681 | 90000 | 2.89065e-05 | 100000 | 0.0002565407 | 100000 | 0.0002664417 | 90000 | 2.890647e-05 | 92000 | 0.0001377997
90000 | -7.965e-07 | 90000 | 6.056249e-07 | 102000 | 0.000307555 | 112000 | 0.000526372 | 122000 | 0.0007938605 | 88000 | -2.759e-06 | 92000 | 0.00023681 | 90000 | 2.89065e-05 | 98000 | 0.0002565584 | 100000 | 0.0002664417 | 90000 | 2.890647e-05 | 92000 | 0.0001377997
90000 | 1.93599e-07 | 90000 | 1.5918e-06 | 102000 | 0.000307555 | 112000 | 0.000526372 | 122000 | 0.00077396 | 88000 | -2.759e-06 | 92000 | 0.00023681 | 90000 | 2.89065e-05 | 100000 | 0.0002565407 | 100000 | 0.0002664417 | 92000 | 2.888877e-05 | 92000 | 0.0001377997
88000 | -7.788e-07 | 88000 | 1.5918e-06 | 100000 | 0.0003075727 | 112000 | 0.000526372 | 122000 | 0.0007938605 | 88000 | -1.7689e-06 | 92000 | 0.00023681 | 90000 | 2.89065e-05 | 100000 | 0.0002565407 | 100000 | 0.0002664417 | 90000 | 2.890647e-05 | 92000 | 0.0001377997
88000 | 2.11299e-07 | 88000 | 1.5918e-06 | 100000 | 0.0003075727 | 112000 | 0.000526372 | 120000 | 0.0007739954 | 88000 | -1.7689e-06 | 92000 | 0.00023681 | 90000 | 1.90055e-05 | 100000 | 0.0002565407 | 100000 | 0.0002664417 | 90000 | 2.890647e-05 | 92000 | 0.0001377997
88000 | -7.788e-07 | 88000 | 6.056249e-07 | 100000 | 0.0003075727 | 112000 | 0.000526372 | 122000 | 0.00077396 | 88000 | -2.759e-06 | 92000 | 0.00023681 | 90000 | 2.89065e-05 | 100000 | 0.0002565407 | 100000 | 0.0002664417 | 92000 | 2.888877e-05 | 92000 | 0.0001377997
90000 | 1.93599e-07 | 88000 | 1.60065e-06 | 100000 | 0.0003075727 | 112000 | 0.000526372 | 122000 | 0.00077396 | 90000 | -2.7767e-06 | 92000 | 0.00023681 | 90000 | 1.90055e-05 | 100000 | 0.0002565407 | 100000 | 0.0002664417 | 90000 | 2.890647e-05 | 92000 | 0.0001377997
88000 | -7.788e-07 | 90000 | 1.60065e-06 | 100000 | 0.0003075727 | 112000 | 0.000526372 | 122000 | 0.00077396 | 88000 | -2.759e-06 | 92000 | 0.00023681 | 90000 | 1.90055e-05 | 100000 | 0.0002565407 | 100000 | 0.0002664417 | 90000 | 2.890647e-05 | 92000 | 0.0001377997
90000 | -7.965e-07 | 88000 | 1.60065e-06 | 102000 | 0.000307555 | 112000 | 0.000526372 | 122000 | 0.00077396 | 90000 | -2.7767e-06 | 92000 | 0.00023681 | 90000 | 2.89065e-05 | 100000 | 0.0002565407 | 100000 | 0.0002664417 | 92000 | 2.888877e-05 | 92000 | 0.0001377997
88000 | 2.11299e-07 | 90000 | 1.5918e-06 | 102000 | 0.000307555 | 112000 | 0.000526372 | 122000 | 0.0007938605 | 90000 | -1.7866e-06 | 92000 | 0.000256612 | 90000 | 2.89065e-05 | 100000 | 0.0002565407 | 100000 | 0.0002664417 | 90000 | 2.890647e-05 | 92000 | 0.0001377997
90000 | -7.965e-07 | 90000 | 1.60065e-06 | 102000 | 0.000307555 | 112000 | 0.000526372 | 122000 | 0.0007938605 | 90000 | -2.7767e-06 | 92000 | 0.00023681 | 90000 | 2.89065e-05 | 100000 | 0.0002565407 | 100000 | 0.0002664417 | 90000 | 2.890647e-05 | 92000 | 0.0001377997
90000 | -7.965e-07 | 90000 | 5.967749e-07 | 102000 | 0.000307555 | 112000 | 0.000526372 | 122000 | 0.00077396 | 90000 | -2.7767e-06 | 92000 | 0.00023681 | 90000 | 2.89065e-05 | 100000 | 0.0002565407 | 100000 | 0.0002664417 | 90000 | 2.890647e-05 | 92000 | 0.0001377997
90000 | -7.965e-07 | 90000 | 1.5918e-06 | 100000 | 0.0003075727 | 112000 | 0.000526372 | 122000 | 0.00077396 | 88000 | -2.759e-06 | 92000 | 0.00023681 | 90000 | 1.90055e-05 | 100000 | 0.0002565407 | 100000 | 0.0002664417 | 92000 | 2.888877e-05 | 92000 | 0.0001377997
88000 | -7.788e-07 | 90000 | 1.5918e-06 | 102000 | 0.000307555 | 112000 | 0.000526372 | 122000 | 0.0007938605 | 88000 | -2.759e-06 | 92000 | 0.00023681 | 90000 | 1.90055e-05 | 100000 | 0.0002565407 | 100000 | 0.0002664417 | 92000 | 2.888877e-05 | 92000 | 0.0001377997
90000 | -7.965e-07 | 88000 | 1.5918e-06 | 100000 | 0.0003075727 | 112000 | 0.000526372 | 122000 | 0.0007938605 | 88000 | -2.759e-06 | 92000 | 0.00023681 | 92000 | 2.88888e-05 | 100000 | 0.0002565407 | 100000 | 0.0002664417 | 92000 | 2.888877e-05 | 92000 | 0.0001377997
90000 | 1.93599e-07 | 90000 | 1.5918e-06 | 102000 | 0.000307555 | 112000 | 0.000526372 | 122000 | 0.00077396 | 90000 | -2.7767e-06 | 92000 | 0.00023681 | 90000 | 2.89065e-05 | 100000 | 0.0002565407 | 100000 | 0.0002664417 | 92000 | 2.888877e-05 | 92000 | 0.0001377997
88000 | -7.788e-07 | 88000 | 1.60065e-06 | 100000 | 0.0003075727 | 112000 | 0.000526372 | 122000 | 0.0007938605 | 90000 | -1.7866e-06 | 92000 | 0.00023681 | 90000 | 1.90055e-05 | 100000 | 0.0002565407 | 100000 | 0.0002664417 | 90000 | 2.890647e-05 | 92000 | 0.0001377997
90000 | -7.965e-07 | 90000 | 1.5918e-06 | 100000 | 0.0003075727 | 112000 | 0.000526372 | 122000 | 0.0007938605 | 90000 | -2.7767e-06 | 92000 | 0.00023681 | 92000 | 2.88888e-05 | 100000 | 0.0002565407 | 100000 | 0.0002664417 | 92000 | 2.888877e-05 | 92000 | 0.0001377997
90000 | 1.93599e-07 | 88000 | 1.60065e-06 | 100000 | 0.0003075727 | 112000 | 0.000526372 | 122000 | 0.0007938605 | 90000 | -1.7866e-06 | 92000 | 0.000256612 | 90000 | 2.89065e-05 | 100000 | 0.0002565407 | 100000 | 0.0002664417 | 92000 | 2.888877e-05 | 92000 | 0.0001377997
90000 | -7.965e-07 | 88000 | 1.5918e-06 | 100000 | 0.0003075727 | 112000 | 0.000526372 | 122000 | 0.0007938605 | 90000 | -2.7767e-06 | 92000 | 0.00023681 | 90000 | 2.89065e-05 | 100000 | 0.0002367388 | 100000 | 0.0002664417 | 92000 | 2.888877e-05 | 92000 | 0.0001377997
90000 | 1.93599e-07 | 90000 | 1.60065e-06 | 102000 | 0.000307555 | 112000 | 0.000526372 | 122000 | 0.0007938605 | 90000 | -2.7767e-06 | 92000 | 0.00023681 | 90000 | 2.89065e-05 | 100000 | 0.0002565407 | 100000 | 0.0002664417 | 90000 | 2.890647e-05 | 92000 | 0.0001377997
90000 | 1.93599e-07 | 88000 | 1.60065e-06 | 102000 | 0.000307555 | 112000 | 0.000526372 | 122000 | 0.0007938605 | 92000 | -1.8043e-06 | 92000 | 0.000256612 | 90000 | 2.89065e-05 | 100000 | 0.0002565407 | 100000 | 0.0002664417 | 90000 | 2.890647e-05 | 92000 | 0.0001377997
88000 | 2.11299e-07 | 88000 | 1.5918e-06 | 100000 | 0.0003075727 | 112000 | 0.000526372 | 122000 | 0.0007938605 | 90000 | -2.7767e-06 | 92000 | 0.000256612 | 90000 | 2.89065e-05 | 100000 | 0.0002565407 | 100000 | 0.0002664417 | 92000 | 2.888877e-05 | 92000 | 0.0001377997
90000 | 1.93599e-07 | 90000 | 1.60065e-06 | 100000 | 0.0003075727 | 112000 | 0.000526372 | 122000 | 0.0007938605 | 90000 | -1.7866e-06 | 92000 | 0.00023681 | 90000 | 2.89065e-05 | 100000 | 0.0002565407 | 100000 | 0.0002664417 | 92000 | 2.888877e-05 | 92000 | 0.0001377997
90000 | 1.93599e-07 | 90000 | 1.60065e-06 | 102000 | 0.000307555 | 112000 | 0.0005363222 | 122000 | 0.0007938605 | 90000 | -2.7767e-06 | 92000 | 0.00023681 | 90000 | 2.89065e-05 | 100000 | 0.0002565407 | 100000 | 0.0002664417 | 92000 | 2.888877e-05 | 92000 | 0.0001377997
90000 | -7.965e-07 | 90000 | 1.5918e-06 | 100000 | 0.0003075727 | 112000 | 0.000526372 | 122000 | 0.0007938605 | 90000 | -2.7767e-06 | 92000 | 0.00023681 | 90000 | 2.89065e-05 | 100000 | 0.0002565407 | 100000 | 0.0002763427 | 92000 | 2.888877e-05 | 92000 | 0.0001377997
90000 | 1.93599e-07 | 88000 | 1.5918e-06 | 100000 | 0.0003075727 | 112000 | 0.000526372 | 122000 | 0.0007938605 | 90000 | -1.7866e-06 | 92000 | 0.000256612 | 90000 | 2.89065e-05 | 102000 | 0.000256523 | 100000 | 0.0002664417 | 92000 | 2.888877e-05 | 92000 | 0.0001377997
88000 | 2.11299e-07 | 88000 | 1.5918e-06 | 100000 | 0.0003075727 | 112000 | 0.000526372 | 122000 | 0.0007938605 | 90000 | -2.7767e-06 | 92000 | 0.000256612 | 90000 | 2.89065e-05 | 100000 | 0.0002565407 | 100000 | 0.0002664417 | 92000 | 2.888877e-05 | 92000 | 0.0001377997
90000 | 1.93599e-07 | 90000 | 1.60065e-06 | 100000 | 0.000317523 | 112000 | 0.0005363222 | 122000 | 0.0007938605 | 90000 | -2.7767e-06 | 92000 | 0.000256612 | 90000 | 2.89065e-05 | 100000 | 0.0002367388 | 100000 | 0.0002664417 | 92000 | 2.888877e-05 | 92000 | 0.0001377997
90000 | -7.965e-07 | 90000 | 1.60065e-06 | 100000 | 0.0003075727 | 112000 | 0.000526372 | 122000 | 0.0007938605 | 90000 | -1.7866e-06 | 92000 | 0.00023681 | 92000 | 2.88888e-05 | 100000 | 0.0002565407 | 100000 | 0.0002763427 | 92000 | 2.888877e-05 | 92000 | 0.0001377997
88000 | -7.788e-07 | 88000 | 2.586825e-06 | 102000 | 0.000307555 | 112000 | 0.0005363222 | 122000 | 0.0007938605 | 90000 | -1.7866e-06 | 92000 | 0.000256612 | 90000 | 2.89065e-05 | 100000 | 0.0002565407 | 100000 | 0.0002664417 | 92000 | 2.888877e-05 | 92000 | 0.0001377997
90000 | -7.965e-07 | 88000 | 1.5918e-06 | 102000 | 0.000307555 | 112000 | 0.000526372 | 122000 | 0.0007938605 | 90000 | -1.7866e-06 | 92000 | 0.000256612 | 90000 | 2.89065e-05 | 100000 | 0.0002565407 | 100000 | 0.0002763427 | 92000 | 2.888877e-05 | 92000 | 0.0001377997
90000 | -7.965e-07 | 90000 | 1.60065e-06 | 102000 | 0.000307555 | 112000 | 0.0005363222 | 122000 | 0.0007938605 | 90000 | -1.7866e-06 | 92000 | 0.00023681 | 92000 | 2.88888e-05 | 100000 | 0.0002565407 | 100000 | 0.0002763427 | 92000 | 2.888877e-05 | 92000 | 0.0001377997
90000 | 1.93599e-07 | 90000 | 1.60065e-06 | 100000 | 0.0003075727 | 112000 | 0.000526372 | 122000 | 0.0007938605 | 90000 | -2.7767e-06 | 92000 | 0.000256612 | 90000 | 2.89065e-05 | 102000 | 0.000256523 | 102000 | 0.000276325 | 92000 | 2.888877e-05 | 92000 | 0.0001377997
88000 | 2.11299e-07 | 88000 | 2.586825e-06 | 102000 | 0.000307555 | 112000 | 0.0005363222 | 122000 | 0.0007938605 | 90000 | -1.7866e-06 | 94000 | 0.000236792 | 90000 | 2.89065e-05 | 100000 | 0.0002565407 | 100000 | 0.0002664417 | 92000 | 2.888877e-05 | 92000 | 0.0001377997
90000 | 1.93599e-07 | 90000 | 1.5918e-06 | 100000 | 0.000317523 | 112000 | 0.0005363222 | 122000 | 0.0007938605 | 88000 | -1.7689e-06 | 92000 | 0.000256612 | 90000 | 2.89065e-05 | 100000 | 0.0002565407 | 100000 | 0.0002664417 | 92000 | 2.888877e-05 | 92000 | 0.0001377997
90000 | 1.93599e-07 | 90000 | 1.60065e-06 | 102000 | 0.000307555 | 112000 | 0.0005363222 | 122000 | 0.0007938605 | 90000 | -2.7767e-06 | 92000 | 0.000256612 | 90000 | 2.89065e-05 | 100000 | 0.0002565407 | 102000 | 0.000276325 | 92000 | 2.888877e-05 | 92000 | 0.0001377997
90000 | 1.93599e-07 | 90000 | 1.5918e-06 | 102000 | 0.0003175053 | 112000 | 0.0005363222 | 122000 | 0.0007938605 | 90000 | -1.7866e-06 | 92000 | 0.00023681 | 90000 | 2.89065e-05 | 100000 | 0.0002565407 | 100000 | 0.0002763427 | 92000 | 2.888877e-05 | 92000 | 0.0001377997
90000 | 1.93599e-07 | 90000 | 2.586825e-06 | 100000 | 0.000317523 | 112000 | 0.0005363222 | 122000 | 0.0007938605 | 90000 | -2.7767e-06 | 92000 | 0.000256612 | 90000 | 2.89065e-05 | 102000 | 0.000256523 | 100000 | 0.0002763427 | 92000 | 2.888877e-05 | 92000 | 0.0001377997
90000 | 1.93599e-07 | 90000 | 1.5918e-06 | 102000 | 0.000307555 | 112000 | 0.0005363222 | 122000 | 0.0007938605 | 90000 | -1.7866e-06 | 92000 | 0.000256612 | 90000 | 2.89065e-05 | 102000 | 0.000256523 | 100000 | 0.0002763427 | 92000 | 3.878976e-05 | 92000 | 0.0001377997
90000 | 1.93599e-07 | 90000 | 1.5918e-06 | 102000 | 0.000307555 | 112000 | 0.0005363222 | 122000 | 0.0007938605 | 90000 | -1.7866e-06 | 92000 | 0.000256612 | 90000 | 2.89065e-05 | 100000 | 0.0002565407 | 100000 | 0.0002763427 | 92000 | 2.888877e-05 | 92000 | 0.0001377997
90000 | 1.93599e-07 | 90000 | 1.5918e-06 | 100000 | 0.0003075727 | 112000 | 0.0005363222 | 122000 | 0.0007938605 | 90000 | -1.7866e-06 | 92000 | 0.000256612 | 90000 | 2.89065e-05 | 100000 | 0.0002565407 | 100000 | 0.0002664417 | 92000 | 2.888877e-05 | 92000 | 0.0001377997
90000 | 1.93599e-07 | 90000 | 1.5918e-06 | 102000 | 0.0003175053 | 112000 | 0.0005363222 | 122000 | 0.0007938605 | 90000 | -1.7866e-06 | 92000 | 0.000256612 | 92000 | 2.88888e-05 | 100000 | 0.0002763427 | 100000 | 0.0002763427 | 92000 | 2.888877e-05 | 92000 | 0.0001377997
90000 | 1.93599e-07 | 90000 | 1.5918e-06 | 100000 | 0.000317523 | 112000 | 0.0005363222 | 122000 | 0.0007938605 | 90000 | -1.7866e-06 | 92000 | 0.000256612 | 90000 | 2.89065e-05 | 100000 | 0.0002565407 | 100000 | 0.0002763427 | 92000 | 2.888877e-05 | 92000 | 0.0001377997
90000 | 1.93599e-07 | 90000 | 1.5918e-06 | 102000 | 0.0003175053 | 112000 | 0.0005363222 | 122000 | 0.0007938605 | 90000 | -1.7866e-06 | 92000 | 0.000256612 | 90000 | 2.89065e-05 | 100000 | 0.0002565407 | 102000 | 0.000276325 | 92000 | 2.888877e-05 | 94000 | 0.000137782
90000 | 1.93599e-07 | 90000 | 1.5918e-06 | 102000 | 0.000307555 | 112000 | 0.0005363222 | 122000 | 0.0007938605 | 90000 | -1.7866e-06 | 92000 | 0.000256612 | 92000 | 2.88888e-05 | 100000 | 0.0002763427 | 102000 | 0.000276325 | 92000 | 2.888877e-05 | 92000 | 0.0001377997
90000 | 1.93599e-07 | 90000 | 1.5918e-06 | 102000 | 0.0003175053 | 112000 | 0.0005462725 | 122000 | 0.000813761 | 88000 | -2.759e-06 | 92000 | 0.000256612 | 90000 | 2.89065e-05 | 102000 | 0.000256523 | 102000 | 0.000276325 | 92000 | 2.888877e-05 | 92000 | 0.0001377997
90000 | 1.93599e-07 | 90000 | 2.586825e-06 | 102000 | 0.0003175053 | 114000 | 0.0005363045 | 122000 | 0.0007938605 | 90000 | -1.7866e-06 | 94000 | 0.000256594 | 92000 | 2.88888e-05 | 100000 | 0.0002565407 | 100000 | 0.0002763427 | 92000 | 2.888877e-05 | 94000 | 0.000137782
88000 | 2.11299e-07 | 90000 | 1.5918e-06 | 102000 | 0.0003175053 | 112000 | 0.0005462725 | 122000 | 0.0007938605 | 90000 | -1.7866e-06 | 94000 | 0.000256594 | 92000 | 2.88888e-05 | 100000 | 0.0002565407 | 100000 | 0.0002763427 | 92000 | 2.888877e-05 | 92000 | 0.0001377997
90000 | 1.93599e-07 | 90000 | 2.586825e-06 | 102000 | 0.0003175053 | 112000 | 0.0005363222 | 122000 | 0.0007938605 | 90000 | -1.7866e-06 | 92000 | 0.000256612 | 90000 | 3.88075e-05 | 100000 | 0.0002565407 | 100000 | 0.0002763427 | 92000 | 2.888877e-05 | 92000 | 0.0001377997
90000 | 1.93599e-07 | 90000 | 2.586825e-06 | 100000 | 0.000317523 | 112000 | 0.0005462725 | 122000 | 0.0007938605 | 90000 | -1.7866e-06 | 92000 | 0.000256612 | 92000 | 2.88888e-05 | 100000 | 0.0002565407 | 100000 | 0.0002763427 | 92000 | 3.878976e-05 | 92000 | 0.0001377997
90000 | 1.93599e-07 | 90000 | 2.586825e-06 | 102000 | 0.000307555 | 112000 | 0.0005462725 | 122000 | 0.000813761 | 90000 | -1.7866e-06 | 92000 | 0.000256612 | 92000 | 3.87898e-05 | 100000 | 0.0002763427 | 100000 | 0.0002763427 | 92000 | 2.888877e-05 | 92000 | 0.0001377997
90000 | 1.93599e-07 | 90000 | 1.5918e-06 | 100000 | 0.000317523 | 112000 | 0.0005363222 | 122000 | 0.0007938605 | 90000 | -1.7866e-06 | 92000 | 0.000256612 | 90000 | 2.89065e-05 | 100000 | 0.0002763427 | 102000 | 0.000276325 | 90000 | 3.880746e-05 | 94000 | 0.000137782
90000 | 1.93599e-07 | 90000 | 1.5918e-06 | 102000 | 0.0003175053 | 112000 | 0.0005462725 | 122000 | 0.0007938605 | 90000 | -1.7866e-06 | 92000 | 0.000256612 | 92000 | 3.87898e-05 | 100000 | 0.0002763427 | 100000 | 0.0002763427 | 92000 | 2.888877e-05 | 92000 | 0.0001377997
90000 | 1.93599e-07 | 90000 | 2.586825e-06 | 102000 | 0.0003175053 | 112000 | 0.0005363222 | 122000 | 0.000813761 | 90000 | -1.7866e-06 | 92000 | 0.000256612 | 90000 | 2.89065e-05 | 102000 | 0.000276325 | 100000 | 0.0002763427 | 92000 | 2.888877e-05 | 92000 | 0.0001377997
90000 | 1.93599e-07 | 88000 | 2.586825e-06 | 102000 | 0.0003175053 | 114000 | 0.0005462548 | 124000 | 0.0008137256 | 90000 | -1.7866e-06 | 92000 | 0.000256612 | 92000 | 2.88888e-05 | 102000 | 0.000256523 | 102000 | 0.000276325 | 92000 | 2.888877e-05 | 92000 | 0.0001377997
90000 | 1.93599e-07 | 90000 | 2.586825e-06 | 102000 | 0.0003175053 | 112000 | 0.0005462725 | 122000 | 0.000813761 | 90000 | -7.965e-07 | 94000 | 0.000256594 | 92000 | 3.87898e-05 | 100000 | 0.0002565407 | 102000 | 0.000286226 | 92000 | 2.888877e-05 | 92000 | 0.0001377997
90000 | 1.93599e-07 | 90000 | 1.60065e-06 | 100000 | 0.000317523 | 112000 | 0.0005462725 | 122000 | 0.0007938605 | 90000 | -1.7866e-06 | 92000 | 0.000256612 | 90000 | 2.89065e-05 | 102000 | 0.000256523 | 102000 | 0.000276325 | 92000 | 3.878976e-05 | 92000 | 0.0001377997
90000 | 1.93599e-07 | 90000 | 2.586825e-06 | 102000 | 0.0003175053 | 112000 | 0.0005462725 | 122000 | 0.0007938605 | 90000 | -1.7866e-06 | 92000 | 0.000256612 | 92000 | 3.87898e-05 | 100000 | 0.0002763427 | 102000 | 0.000286226 | 92000 | 2.888877e-05 | 92000 | 0.0001377997
90000 | 1.93599e-07 | 90000 | 2.586825e-06 | 100000 | 0.000317523 | 112000 | 0.0005363222 | 122000 | 0.0007938605 | 90000 | -1.7866e-06 | 92000 | 0.000256612 | 92000 | 2.88888e-05 | 100000 | 0.0002763427 | 102000 | 0.000286226 | 92000 | 2.888877e-05 | 92000 | 0.0001377997
90000 | 1.93599e-07 | 90000 | 1.5918e-06 | 102000 | 0.0003175053 | 114000 | 0.0005363045 | 122000 | 0.000813761 | 90000 | -1.7866e-06 | 92000 | 0.000256612 | 92000 | 3.87898e-05 | 100000 | 0.0002763427 | 102000 | 0.000286226 | 92000 | 3.878976e-05 | 92000 | 0.0001377997
90000 | 1.93599e-07 | 90000 | 2.586825e-06 | 102000 | 0.0003175053 | 112000 | 0.0005363222 | 122000 | 0.000813761 | 90000 | -1.7866e-06 | 92000 | 0.000256612 | 92000 | 3.87898e-05 | 100000 | 0.0002763427 | 100000 | 0.0002862437 | 92000 | 2.888877e-05 | 92000 | 0.0001377997
90000 | 1.93599e-07 | 90000 | 1.5918e-06 | 102000 | 0.0003175053 | 112000 | 0.0005462725 | 122000 | 0.000813761 | 90000 | -7.965e-07 | 92000 | 0.000256612 | 90000 | 3.88075e-05 | 100000 | 0.0002763427 | 100000 | 0.0002763427 | 90000 | 2.890647e-05 | 92000 | 0.0001377997
90000 | 1.93599e-07 | 90000 | 2.586825e-06 | 102000 | 0.0003175053 | 114000 | 0.0005462548 | 122000 | 0.000813761 | 90000 | -1.7866e-06 | 92000 | 0.000256612 | 90000 | 2.89065e-05 | 100000 | 0.0002763427 | 102000 | 0.000286226 | 92000 | 2.888877e-05 | 92000 | 0.0001377997
90000 | 1.93599e-07 | 90000 | 2.586825e-06 | 100000 | 0.000317523 | 112000 | 0.0005462725 | 122000 | 0.000813761 | 90000 | -1.7866e-06 | 92000 | 0.000256612 | 92000 | 3.87898e-05 | 100000 | 0.0002763427 | 100000 | 0.0002763427 | 92000 | 2.888877e-05 | 92000 | 0.0001377997
90000 | 1.93599e-07 | 90000 | 1.5918e-06 | 102000 | 0.0003175053 | 112000 | 0.0005462725 | 122000 | 0.000813761 | 90000 | -7.965e-07 | 92000 | 0.000256612 | 92000 | 3.87898e-05 | 100000 | 0.0002763427 | 100000 | 0.0002763427 | 92000 | 3.878976e-05 | 92000 | 0.0001377997
90000 | 1.93599e-07 | 90000 | 1.5918e-06 | 102000 | 0.0003175053 | 114000 | 0.0005363045 | 122000 | 0.0007938605 | 90000 | -1.7866e-06 | 92000 | 0.000256612 | 90000 | 3.88075e-05 | 100000 | 0.0002565407 | 100000 | 0.0002763427 | 92000 | 3.878976e-05 | 92000 | 0.0001377997
90000 | 1.93599e-07 | 90000 | 2.586825e-06 | 102000 | 0.0003175053 | 112000 | 0.0005462725 | 122000 | 0.000813761 | 90000 | -1.7866e-06 | 92000 | 0.000256612 | 90000 | 3.88075e-05 | 100000 | 0.0002763427 | 100000 | 0.0002862437 | 92000 | 3.878976e-05 | 92000 | 0.0001377997
90000 | 1.93599e-07 | 92000 | 2.586825e-06 | 102000 | 0.0003175053 | 112000 | 0.0005462725 | 122000 | 0.000813761 | 90000 | -7.965e-07 | 92000 | 0.000256612 | 92000 | 3.87898e-05 | 100000 | 0.0002763427 | 102000 | 0.000286226 | 92000 | 2.888877e-05 | 92000 | 0.0001377997
90000 | 1.93599e-07 | 90000 | 2.586825e-06 | 102000 | 0.0003175053 | 112000 | 0.0005363222 | 122000 | 0.0007938605 | 90000 | -7.965e-07 | 92000 | 0.000256612 | 92000 | 2.88888e-05 | 102000 | 0.000276325 | 102000 | 0.000286226 | 92000 | 3.878976e-05 | 94000 | 0.000137782
90000 | 1.93599e-07 | 90000 | 2.577975e-06 | 102000 | 0.0003175053 | 112000 | 0.0005462725 | 122000 | 0.000813761 | 90000 | -7.965e-07 | 92000 | 0.000256612 | 92000 | 3.87898e-05 | 100000 | 0.0002763427 | 100000 | 0.0002862437 | 92000 | 2.888877e-05 | 92000 | 0.0001377997
90000 | 1.93599e-07 | 90000 | 2.586825e-06 | 102000 | 0.0003175053 | 112000 | 0.0005462725 | 122000 | 0.000813761 | 90000 | -1.7866e-06 | 92000 | 0.000256612 | 92000 | 3.87898e-05 | 100000 | 0.0002763427 | 102000 | 0.000276325 | 92000 | 2.888877e-05 | 92000 | 0.0001377997
90000 | 1.93599e-07 | 90000 | 2.586825e-06 | 102000 | 0.0003175053 | 112000 | 0.0005462725 | 122000 | 0.000813761 | 90000 | -1.7866e-06 | 92000 | 0.000256612 | 92000 | 3.87898e-05 | 100000 | 0.0002763427 | 102000 | 0.000286226 | 92000 | 3.878976e-05 | 92000 | 0.0001377997
90000 | 1.93599e-07 | 90000 | 2.586825e-06 | 102000 | 0.0003175053 | 112000 | 0.0005462725 | 122000 | 0.000813761 | 90000 | -7.965e-07 | 92000 | 0.000256612 | 90000 | 3.88075e-05 | 100000 | 0.0002763427 | 100000 | 0.0002862437 | 92000 | 2.888877e-05 | 92000 | 0.0001377997
88000 | 2.11299e-07 | 90000 | 2.586825e-06 | 102000 | 0.0003175053 | 112000 | 0.0005462725 | 122000 | 0.000813761 | 90000 | -7.965e-07 | 92000 | 0.000276414 | 92000 | 3.87898e-05 | 100000 | 0.0002763427 | 100000 | 0.0002862437 | 92000 | 2.888877e-05 | 92000 | 0.0001377997
90000 | 1.93599e-07 | 90000 | 1.5918e-06 | 102000 | 0.0003175053 | 112000 | 0.0005462725 | 122000 | 0.000813761 | 90000 | -7.965e-07 | 94000 | 0.000256594 | 92000 | 3.87898e-05 | 102000 | 0.000276325 | 102000 | 0.000286226 | 90000 | 2.890647e-05 | 94000 | 0.000137782
90000 | 1.93599e-07 | 90000 | 2.586825e-06 | 102000 | 0.0003175053 | 112000 | 0.0005462725 | 124000 | 0.0008137256 | 90000 | -7.965e-07 | 94000 | 0.000256594 | 92000 | 3.87898e-05 | 100000 | 0.0002763427 | 100000 | 0.0002862437 | 92000 | 3.878976e-05 | 92000 | 0.0001377997
90000 | 1.183698e-06 | 90000 | 2.586825e-06 | 102000 | 0.0003175053 | 114000 | 0.0005462548 | 122000 | 0.000813761 | 90000 | -7.965e-07 | 92000 | 0.000256612 | 90000 | 3.88075e-05 | 102000 | 0.000276325 | 102000 | 0.000286226 | 92000 | 3.878976e-05 | 92000 | 0.0001377997
90000 | 1.93599e-07 | 90000 | 2.586825e-06 | 102000 | 0.0003175053 | 114000 | 0.0005462548 | 122000 | 0.000813761 | 90000 | -1.7866e-06 | 94000 | 0.000256594 | 92000 | 3.87898e-05 | 100000 | 0.0002763427 | 102000 | 0.000286226 | 92000 | 2.888877e-05 | 92000 | 0.0001377997
90000 | 1.93599e-07 | 90000 | 2.586825e-06 | 102000 | 0.0003175053 | 112000 | 0.0005462725 | 122000 | 0.000813761 | 90000 | -1.7866e-06 | 94000 | 0.000256594 | 90000 | 2.89065e-05 | 100000 | 0.0002763427 | 100000 | 0.0002862437 | 92000 | 2.888877e-05 | 92000 | 0.0001377997
90000 | 1.93599e-07 | 90000 | 2.586825e-06 | 102000 | 0.0003175053 | 114000 | 0.0005462548 | 122000 | 0.000813761 | 90000 | -7.965e-07 | 92000 | 0.000256612 | 90000 | 3.88075e-05 | 100000 | 0.0002763427 | 100000 | 0.0002862437 | 92000 | 3.878976e-05 | 92000 | 0.0001377997
90000 | 1.93599e-07 | 90000 | 2.586825e-06 | 102000 | 0.0003175053 | 112000 | 0.0005462725 | 122000 | 0.000813761 | 90000 | -7.965e-07 | 92000 | 0.000256612 | 92000 | 3.87898e-05 | 102000 | 0.000276325 | 102000 | 0.000286226 | 92000 | 3.878976e-05 | 92000 | 0.0001377997
90000 | 1.93599e-07 | 90000 | 2.586825e-06 | 102000 | 0.0003274555 | 114000 | 0.0005462548 | 122000 | 0.000813761 | 90000 | -7.965e-07 | 94000 | 0.000276396 | 92000 | 3.87898e-05 | 100000 | 0.0002763427 | 100000 | 0.0002961447 | 92000 | 3.878976e-05 | 92000 | 0.0001377997
90000 | 1.93599e-07 | 90000 | 2.586825e-06 | 102000 | 0.0003175053 | 114000 | 0.0005462548 | 124000 | 0.0008137256 | 90000 | -1.7866e-06 | 92000 | 0.000256612 | 92000 | 3.87898e-05 | 102000 | 0.000256523 | 102000 | 0.000286226 | 92000 | 3.878976e-05 | 92000 | 0.0001377997
90000 | 1.93599e-07 | 90000 | 2.586825e-06 | 102000 | 0.0003175053 | 112000 | 0.0005462725 | 122000 | 0.000813761 | 92000 | -1.8043e-06 | 92000 | 0.000256612 | 92000 | 3.87898e-05 | 100000 | 0.0002763427 | 100000 | 0.0002961447 | 92000 | 3.878976e-05 | 92000 | 0.0001377997
90000 | 1.93599e-07 | 90000 | 2.586825e-06 | 104000 | 0.0003174876 | 114000 | 0.0005462548 | 122000 | 0.000813761 | 90000 | -7.965e-07 | 94000 | 0.000256594 | 92000 | 3.87898e-05 | 102000 | 0.000276325 | 102000 | 0.000286226 | 92000 | 3.878976e-05 | 92000 | 0.0001576016
90000 | 1.93599e-07 | 90000 | 2.586825e-06 | 102000 | 0.0003175053 | 114000 | 0.0005462548 | 122000 | 0.000813761 | 90000 | -7.965e-07 | 94000 | 0.000256594 | 92000 | 3.87898e-05 | 100000 | 0.0002763427 | 102000 | 0.000286226 | 92000 | 3.878976e-05 | 92000 | 0.0001377997
90000 | 1.93599e-07 | 90000 | 2.586825e-06 | 102000 | 0.0003274555 | 112000 | 0.0005462725 | 122000 | 0.000813761 | 90000 | -1.7866e-06 | 92000 | 0.000256612 | 92000 | 3.87898e-05 | 100000 | 0.0002763427 | 104000 | 0.0002862083 | 92000 | 3.878976e-05 | 92000 | 0.0001377997
90000 | 1.93599e-07 | 90000 | 2.586825e-06 | 102000 | 0.0003274555 | 112000 | 0.0005462725 | 124000 | 0.0008137256 | 90000 | -1.7866e-06 | 94000 | 0.000276396 | 92000 | 3.87898e-05 | 100000 | 0.0002763427 | 102000 | 0.000296127 | 92000 | 3.878976e-05 | 92000 | 0.0001377997
90000 | 1.93599e-07 | 90000 | 1.5918e-06 | 102000 | 0.0003274555 | 112000 | 0.0005462725 | 124000 | 0.0008137256 | 90000 | -7.965e-07 | 94000 | 0.000276396 | 92000 | 3.87898e-05 | 102000 | 0.000276325 | 100000 | 0.0002862437 | 92000 | 3.878976e-05 | 92000 | 0.0001377997
90000 | 1.93599e-07 | 90000 | 2.586825e-06 | 102000 | 0.0003274555 | 112000 | 0.0005462725 | 122000 | 0.000813761 | 90000 | -7.965e-07 | 92000 | 0.000276414 | 92000 | 3.87898e-05 | 102000 | 0.000276325 | 102000 | 0.000286226 | 92000 | 3.878976e-05 | 92000 | 0.0001377997
90000 | 1.93599e-07 | 90000 | 2.586825e-06 | 102000 | 0.0003274555 | 114000 | 0.0005462548 | 124000 | 0.0008137256 | 90000 | -7.965e-07 | 94000 | 0.000276396 | 92000 | 3.87898e-05 | 100000 | 0.0002763427 | 104000 | 0.0002961093 | 92000 | 3.878976e-05 | 92000 | 0.0001377997
90000 | 1.93599e-07 | 90000 | 2.586825e-06 | 102000 | 0.0003274555 | 112000 | 0.0005462725 | 122000 | 0.000813761 | 90000 | -7.965e-07 | 92000 | 0.000276414 | 92000 | 3.87898e-05 | 102000 | 0.000276325 | 102000 | 0.000286226 | 92000 | 3.878976e-05 | 94000 | 0.000137782
90000 | 1.183698e-06 | 90000 | 2.586825e-06 | 102000 | 0.0003274555 | 112000 | 0.0005562227 | 122000 | 0.000813761 | 90000 | -7.965e-07 | 94000 | 0.000276396 | 92000 | 3.87898e-05 | 102000 | 0.000276325 | 102000 | 0.000296127 | 92000 | 3.878976e-05 | 94000 | 0.000137782
90000 | 1.93599e-07 | 92000 | 2.586825e-06 | 102000 | 0.0003175053 | 114000 | 0.000556205 | 124000 | 0.0008137256 | 90000 | -1.7866e-06 | 92000 | 0.000256612 | 92000 | 3.87898e-05 | 100000 | 0.0002763427 | 102000 | 0.000296127 | 92000 | 3.878976e-05 | 92000 | 0.0001377997
90000 | 1.93599e-07 | 90000 | 2.586825e-06 | 104000 | 0.0003274378 | 114000 | 0.000556205 | 124000 | 0.0008336261 | 90000 | -1.7866e-06 | 94000 | 0.000256594 | 92000 | 3.87898e-05 | 102000 | 0.000276325 | 102000 | 0.000296127 | 92000 | 3.878976e-05 | 94000 | 0.000137782
90000 | 1.93599e-07 | 90000 | 2.577975e-06 | 102000 | 0.0003274555 | 114000 | 0.000556205 | 124000 | 0.0008137256 | 90000 | -7.965e-07 | 92000 | 0.000276414 | 92000 | 3.87898e-05 | 100000 | 0.0002763427 | 104000 | 0.0002961093 | 92000 | 3.878976e-05 | 92000 | 0.0001377997
90000 | 1.93599e-07 | 92000 | 2.586825e-06 | 102000 | 0.0003274555 | 112000 | 0.0005562227 | 124000 | 0.0008336261 | 90000 | -1.7866e-06 | 92000 | 0.000276414 | 92000 | 3.87898e-05 | 102000 | 0.000276325 | 102000 | 0.000296127 | 92000 | 3.878976e-05 | 92000 | 0.0001377997
90000 | 1.183698e-06 | 90000 | 3.58185e-06 | 102000 | 0.0003274555 | 112000 | 0.0005562227 | 124000 | 0.0008137256 | 90000 | -7.965e-07 | 94000 | 0.000256594 | 92000 | 3.87898e-05 | 100000 | 0.0002763427 | 104000 | 0.0002961093 | 92000 | 3.878976e-05 | 92000 | 0.0001576016
90000 | 1.183698e-06 | 90000 | 3.573e-06 | 104000 | 0.0003274378 | 112000 | 0.0005562227 | 124000 | 0.0008137256 | 90000 | -7.965e-07 | 94000 | 0.000276396 | 92000 | 3.87898e-05 | 102000 | 0.000276325 | 104000 | 0.0002961093 | 92000 | 3.878976e-05 | 92000 | 0.0001377997
92000 | 1.75899e-07 | 90000 | 3.58185e-06 | 102000 | 0.0003274555 | 112000 | 0.0005462725 | 124000 | 0.0008137256 | 90000 | -7.965e-07 | 92000 | 0.000276414 | 90000 | 3.88075e-05 | 102000 | 0.000276325 | 100000 | 0.0002961447 | 92000 | 3.878976e-05 | 92000 | 0.0001377997
90000 | 1.183698e-06 | 90000 | 3.58185e-06 | 102000 | 0.0003175053 | 114000 | 0.0005462548 | 122000 | 0.0008336615 | 90000 | -7.965e-07 | 94000 | 0.000276396 | 92000 | 3.87898e-05 | 102000 | 0.000276325 | 102000 | 0.000296127 | 92000 | 3.878976e-05 | 92000 | 0.0001576016
92000 | 1.165998e-06 | 90000 | 3.58185e-06 | 104000 | 0.0003274378 | 112000 | 0.0005462725 | 124000 | 0.0008336261 | 90000 | -7.965e-07 | 94000 | 0.000276396 | 92000 | 3.87898e-05 | 102000 | 0.000276325 | 104000 | 0.0002961093 | 92000 | 2.888877e-05 | 92000 | 0.0001377997
90000 | 1.183698e-06 | 90000 | 2.586825e-06 | 104000 | 0.0003274378 | 112000 | 0.0005462725 | 124000 | 0.0008137256 | 90000 | -7.965e-07 | 92000 | 0.000276414 | 92000 | 3.87898e-05 | 102000 | 0.000276325 | 102000 | 0.000296127 | 92000 | 3.878976e-05 | 92000 | 0.0001377997
90000 | 1.183698e-06 | 90000 | 3.58185e-06 | 102000 | 0.0003274555 | 112000 | 0.0005562227 | 124000 | 0.0008137256 | 90000 | -7.965e-07 | 94000 | 0.000276396 | 92000 | 3.87898e-05 | 102000 | 0.000276325 | 102000 | 0.000296127 | 92000 | 3.878976e-05 | 92000 | 0.0001377997
90000 | 1.183698e-06 | 90000 | 2.586825e-06 | 102000 | 0.0003274555 | 114000 | 0.000556205 | 124000 | 0.0008336261 | 90000 | -7.965e-07 | 94000 | 0.000276396 | 92000 | 3.87898e-05 | 100000 | 0.0002763427 | 104000 | 0.0002961093 | 92000 | 3.878976e-05 | 92000 | 0.0001377997
90000 | 1.183698e-06 | 90000 | 3.58185e-06 | 102000 | 0.0003274555 | 114000 | 0.000556205 | 124000 | 0.0008137256 | 92000 | -8.142e-07 | 94000 | 0.000276396 | 92000 | 3.87898e-05 | 100000 | 0.0002763427 | 102000 | 0.000296127 | 92000 | 3.878976e-05 | 92000 | 0.0001377997
90000 | 1.93599e-07 | 90000 | 3.58185e-06 | 102000 | 0.0003274555 | 114000 | 0.000556205 | 124000 | 0.0008336261 | 90000 | -1.7866e-06 | 92000 | 0.000276414 | 92000 | 3.87898e-05 | 102000 | 0.000276325 | 104000 | 0.0002961093 | 92000 | 3.878976e-05 | 92000 | 0.0001377997
90000 | 1.93599e-07 | 90000 | 3.58185e-06 | 104000 | 0.0003274378 | 112000 | 0.0005562227 | 124000 | 0.0008336261 | 92000 | -8.142e-07 | 94000 | 0.000276396 | 90000 | 3.88075e-05 | 102000 | 0.000276325 | 102000 | 0.000296127 | 92000 | 3.878976e-05 | 92000 | 0.0001576016
90000 | 1.183698e-06 | 90000 | 2.586825e-06 | 102000 | 0.0003274555 | 112000 | 0.0005562227 | 124000 | 0.0008137256 | 90000 | -7.965e-07 | 92000 | 0.000276414 | 92000 | 3.87898e-05 | 102000 | 0.000276325 | 102000 | 0.000296127 | 92000 | 3.878976e-05 | 92000 | 0.0001576016
90000 | 1.183698e-06 | 90000 | 2.586825e-06 | 102000 | 0.0003274555 | 112000 | 0.0005562227 | 124000 | 0.0008137256 | 90000 | -7.965e-07 | 94000 | 0.000276396 | 92000 | 3.87898e-05 | 102000 | 0.000296127 | 102000 | 0.000296127 | 92000 | 3.878976e-05 | 94000 | 0.000137782
90000 | 1.183698e-06 | 90000 | 2.586825e-06 | 104000 | 0.0003274378 | 112000 | 0.0005562227 | 124000 | 0.0008336261 | 90000 | -7.965e-07 | 92000 | 0.000276414 | 92000 | 3.87898e-05 | 102000 | 0.000276325 | 104000 | 0.0002961093 | 92000 | 3.878976e-05 | 92000 | 0.0001576016
90000 | 1.183698e-06 | 90000 | 3.58185e-06 | 104000 | 0.0003274378 | 114000 | 0.000556205 | 124000 | 0.0008137256 | 90000 | -7.965e-07 | 94000 | 0.000276396 | 92000 | 3.87898e-05 | 100000 | 0.0002763427 | 100000 | 0.0002961447 | 92000 | 3.878976e-05 | 94000 | 0.000137782
90000 | 1.93599e-07 | 90000 | 3.58185e-06 | 102000 | 0.0003274555 | 114000 | 0.000556205 | 124000 | 0.0008336261 | 90000 | -7.965e-07 | 94000 | 0.000276396 | 92000 | 3.87898e-05 | 102000 | 0.000276325 | 102000 | 0.000296127 | 92000 | 3.878976e-05 | 94000 | 0.0001575839
90000 | 1.183698e-06 | 90000 | 3.58185e-06 | 104000 | 0.0003274378 | 114000 | 0.000556205 | 124000 | 0.0008336261 | 90000 | -7.965e-07 | 94000 | 0.000276396 | 92000 | 3.87898e-05 | 104000 | 0.0002763073 | 104000 | 0.0002961093 | 92000 | 3.878976e-05 | 92000 | 0.0001576016
90000 | 1.183698e-06 | 90000 | 3.58185e-06 | 102000 | 0.0003274555 | 112000 | 0.0005562227 | 124000 | 0.0008336261 | 90000 | -7.965e-07 | 94000 | 0.000276396 | 92000 | 3.87898e-05 | 100000 | 0.0002763427 | 100000 | 0.0002961447 | 92000 | 3.878976e-05 | 92000 | 0.0001576016
90000 | 1.183698e-06 | 92000 | 2.586825e-06 | 102000 | 0.0003274555 | 114000 | 0.000556205 | 124000 | 0.0008336261 | 90000 | -7.965e-07 | 94000 | 0.000276396 | 90000 | 3.88075e-05 | 102000 | 0.000296127 | 104000 | 0.0003060103 | 92000 | 3.878976e-05 | 92000 | 0.0001576016
90000 | 1.183698e-06 | 90000 | 2.586825e-06 | 104000 | 0.0003274378 | 114000 | 0.000556205 | 122000 | 0.000813761 | 90000 | -7.965e-07 | 94000 | 0.000276396 | 92000 | 4.86908e-05 | 100000 | 0.0002763427 | 102000 | 0.000296127 | 92000 | 3.878976e-05 | 94000 | 0.0001575839
92000 | 1.165998e-06 | 92000 | 3.573e-06 | 102000 | 0.0003274555 | 114000 | 0.000556205 | 124000 | 0.0008336261 | 90000 | -7.965e-07 | 94000 | 0.000276396 | 92000 | 3.87898e-05 | 100000 | 0.0002763427 | 102000 | 0.000296127 | 92000 | 3.878976e-05 | 94000 | 0.000137782
92000 | 1.165998e-06 | 90000 | 3.58185e-06 | 104000 | 0.0003274378 | 112000 | 0.0005562227 | 124000 | 0.0008137256 | 90000 | -7.965e-07 | 94000 | 0.000276396 | 92000 | 3.87898e-05 | 102000 | 0.000276325 | 102000 | 0.000306028 | 92000 | 3.878976e-05 | 94000 | 0.0001575839
90000 | 1.183698e-06 | 90000 | 3.573e-06 | 102000 | 0.0003274555 | 114000 | 0.000556205 | 122000 | 0.0008336615 | 90000 | -7.965e-07 | 96000 | 0.000276378 | 92000 | 3.87898e-05 | 104000 | 0.0002763073 | 102000 | 0.000306028 | 92000 | 3.878976e-05 | 94000 | 0.0001575839
90000 | 2.173797e-06 | 90000 | 3.58185e-06 | 102000 | 0.0003274555 | 112000 | 0.0005562227 | 124000 | 0.0008336261 | 90000 | -7.965e-07 | 96000 | 0.000276378 | 92000 | 3.87898e-05 | 104000 | 0.0002961093 | 104000 | 0.0002961093 | 92000 | 3.878976e-05 | 94000 | 0.0001575839
90000 | 1.183698e-06 | 90000 | 3.58185e-06 | 102000 | 0.0003274555 | 112000 | 0.0005562227 | 124000 | 0.0008137256 | 90000 | -7.965e-07 | 94000 | 0.000276396 | 92000 | 3.87898e-05 | 100000 | 0.0002961447 | 104000 | 0.0003060103 | 92000 | 3.878976e-05 | 94000 | 0.0001575839
90000 | 1.183698e-06 | 92000 | 3.58185e-06 | 104000 | 0.0003274378 | 112000 | 0.0005562227 | 124000 | 0.0008336261 | 90000 | -7.965e-07 | 94000 | 0.000276396 | 92000 | 3.87898e-05 | 102000 | 0.000296127 | 104000 | 0.0003060103 | 92000 | 3.878976e-05 | 94000 | 0.0001575839
90000 | 1.183698e-06 | 90000 | 2.586825e-06 | 104000 | 0.0003274378 | 114000 | 0.000556205 | 124000 | 0.0008137256 | 90000 | 1.93599e-07 | 94000 | 0.000276396 | 92000 | 3.87898e-05 | 102000 | 0.000276325 | 102000 | 0.000296127 | 92000 | 3.878976e-05 | 94000 | 0.0001575839
90000 | 1.183698e-06 | 90000 | 3.573e-06 | 104000 | 0.0003274378 | 112000 | 0.0005562227 | 122000 | 0.0008336615 | 90000 | -7.965e-07 | 94000 | 0.000276396 | 92000 | 3.87898e-05 | 102000 | 0.000296127 | 102000 | 0.000306028 | 92000 | 3.878976e-05 | 94000 | 0.0001575839
92000 | 1.165998e-06 | 90000 | 3.58185e-06 | 104000 | 0.0003274378 | 112000 | 0.0005562227 | 124000 | 0.0008336261 | 90000 | 1.93599e-07 | 96000 | 0.000276378 | 92000 | 3.87898e-05 | 102000 | 0.000296127 | 104000 | 0.0003060103 | 92000 | 3.878976e-05 | 94000 | 0.0001575839
90000 | 1.183698e-06 | 90000 | 3.58185e-06 | 102000 | 0.0003274555 | 114000 | 0.000556205 | 124000 | 0.0008336261 | 92000 | -8.142e-07 | 94000 | 0.000276396 | 92000 | 3.87898e-05 | 102000 | 0.000296127 | 102000 | 0.000306028 | 92000 | 3.878976e-05 | 92000 | 0.0001576016
90000 | 1.183698e-06 | 90000 | 3.58185e-06 | 104000 | 0.0003274378 | 114000 | 0.000556205 | 124000 | 0.0008336261 | 92000 | 1.75899e-07 | 94000 | 0.000276396 | 92000 | 3.87898e-05 | 102000 | 0.000296127 | 102000 | 0.000296127 | 92000 | 3.878976e-05 | 94000 | 0.000137782
90000 | 1.183698e-06 | 90000 | 3.58185e-06 | 104000 | 0.0003274378 | 112000 | 0.0005562227 | 122000 | 0.0008336615 | 90000 | -7.965e-07 | 94000 | 0.000276396 | 92000 | 3.87898e-05 | 102000 | 0.000296127 | 104000 | 0.0002961093 | 92000 | 3.878976e-05 | 94000 | 0.0001575839
90000 | 1.183698e-06 | 90000 | 3.58185e-06 | 102000 | 0.0003274555 | 112000 | 0.0005562227 | 124000 | 0.0008336261 | 90000 | -7.965e-07 | 94000 | 0.000276396 | 92000 | 3.87898e-05 | 102000 | 0.000276325 | 104000 | 0.0003060103 | 92000 | 3.878976e-05 | 94000 | 0.0001575839
90000 | 1.183698e-06 | 90000 | 3.58185e-06 | 104000 | 0.0003274378 | 112000 | 0.0005562227 | 124000 | 0.0008336261 | 90000 | 1.93599e-07 | 94000 | 0.000276396 | 92000 | 3.87898e-05 | 104000 | 0.0002961093 | 102000 | 0.000306028 | 92000 | 3.878976e-05 | 94000 | 0.0001575839
90000 | 1.183698e-06 | 92000 | 3.58185e-06 | 104000 | 0.0003274378 | 114000 | 0.000556205 | 124000 | 0.0008336261 | 92000 | -8.142e-07 | 94000 | 0.000276396 | 92000 | 3.87898e-05 | 102000 | 0.000296127 | 102000 | 0.000306028 | 92000 | 4.869075e-05 | 94000 | 0.0001575839
90000 | 1.183698e-06 | 90000 | 3.58185e-06 | 102000 | 0.0003274555 | 114000 | 0.000556205 | 124000 | 0.0008336261 | 92000 | 1.75899e-07 | 94000 | 0.000276396 | 92000 | 3.87898e-05 | 104000 | 0.0002961093 | 102000 | 0.000306028 | 92000 | 3.878976e-05 | 94000 | 0.0001575839
90000 | 1.183698e-06 | 90000 | 3.573e-06 | 104000 | 0.0003274378 | 114000 | 0.000556205 | 124000 | 0.0008336261 | 90000 | 1.93599e-07 | 94000 | 0.000276396 | 92000 | 3.87898e-05 | 100000 | 0.0002961447 | 104000 | 0.0003060103 | 92000 | 3.878976e-05 | 94000 | 0.0001575839
92000 | 1.165998e-06 | 90000 | 3.58185e-06 | 102000 | 0.0003274555 | 114000 | 0.000556205 | 124000 | 0.0008336261 | 90000 | -7.965e-07 | 92000 | 0.000276414 | 92000 | 3.87898e-05 | 102000 | 0.000296127 | 102000 | 0.000306028 | 92000 | 3.878976e-05 | 92000 | 0.0001576016
92000 | 1.75899e-07 | 90000 | 3.58185e-06 | 104000 | 0.0003274378 | 112000 | 0.0005562227 | 124000 | 0.0008336261 | 90000 | 1.93599e-07 | 94000 | 0.000276396 | 92000 | 3.87898e-05 | 102000 | 0.000296127 | 100000 | 0.0003060457 | 92000 | 3.878976e-05 | 94000 | 0.0001575839
90000 | 1.183698e-06 | 90000 | 2.586825e-06 | 104000 | 0.0003274378 | 112000 | 0.000566173 | 124000 | 0.0008336261 | 92000 | 1.75899e-07 | 94000 | 0.000296198 | 92000 | 4.86908e-05 | 104000 | 0.0002961093 | 104000 | 0.0003060103 | 92000 | 3.878976e-05 | 94000 | 0.0001575839
90000 | 1.183698e-06 | 90000 | 3.58185e-06 | 102000 | 0.0003274555 | 114000 | 0.000556205 | 124000 | 0.0008336261 | 90000 | 1.93599e-07 | 94000 | 0.000276396 | 92000 | 3.87898e-05 | 104000 | 0.0002961093 | 104000 | 0.0003060103 | 92000 | 4.869075e-05 | 92000 | 0.0001377997
90000 | 1.183698e-06 | 90000 | 3.58185e-06 | 104000 | 0.0003274378 | 114000 | 0.0005661553 | 124000 | 0.0008336261 | 90000 | 1.93599e-07 | 94000 | 0.000276396 | 92000 | 4.86908e-05 | 102000 | 0.000296127 | 104000 | 0.0003060103 | 92000 | 3.878976e-05 | 94000 | 0.0001575839
90000 | 1.183698e-06 | 90000 | 3.58185e-06 | 104000 | 0.0003274378 | 114000 | 0.0005661553 | 124000 | 0.0008336261 | 90000 | 1.93599e-07 | 94000 | 0.000276396 | 92000 | 4.86908e-05 | 104000 | 0.0002961093 | 104000 | 0.0003060103 | 92000 | 3.878976e-05 | 94000 | 0.0001575839
92000 | 1.165998e-06 | 90000 | 3.58185e-06 | 102000 | 0.0003274555 | 114000 | 0.000556205 | 124000 | 0.0008336261 | 90000 | -7.965e-07 | 94000 | 0.000276396 | 92000 | 3.87898e-05 | 102000 | 0.000296127 | 102000 | 0.000306028 | 92000 | 3.878976e-05 | 92000 | 0.0001576016
90000 | 2.173797e-06 | 90000 | 3.58185e-06 | 104000 | 0.0003274378 | 114000 | 0.000556205 | 124000 | 0.0008336261 | 90000 | 1.93599e-07 | 94000 | 0.000276396 | 92000 | 4.86908e-05 | 104000 | 0.0002961093 | 102000 | 0.000306028 | 92000 | 3.878976e-05 | 94000 | 0.0001575839
92000 | 1.165998e-06 | 90000 | 3.58185e-06 | 104000 | 0.0003274378 | 114000 | 0.0005661553 | 124000 | 0.0008336261 | 90000 | 1.93599e-07 | 94000 | 0.000276396 | 92000 | 3.87898e-05 | 102000 | 0.000296127 | 104000 | 0.0003060103 | 92000 | 3.878976e-05 | 94000 | 0.0001575839
90000 | 1.183698e-06 | 90000 | 2.586825e-06 | 102000 | 0.0003274555 | 114000 | 0.0005661553 | 124000 | 0.0008336261 | 90000 | 1.93599e-07 | 94000 | 0.000276396 | 92000 | 4.86908e-05 | 102000 | 0.000296127 | 104000 | 0.0003060103 | 92000 | 3.878976e-05 | 94000 | 0.0001575839
90000 | 1.183698e-06 | 90000 | 3.58185e-06 | 104000 | 0.0003274378 | 114000 | 0.0005661553 | 124000 | 0.0008336261 | 90000 | 1.93599e-07 | 94000 | 0.000276396 | 92000 | 4.86908e-05 | 102000 | 0.000296127 | 104000 | 0.0003060103 | 92000 | 4.869075e-05 | 94000 | 0.0001575839
90000 | 1.183698e-06 | 90000 | 3.58185e-06 | 104000 | 0.0003274378 | 114000 | 0.0005661553 | 124000 | 0.0008336261 | 90000 | -7.965e-07 | 94000 | 0.000276396 | 92000 | 3.87898e-05 | 104000 | 0.0002961093 | 104000 | 0.0003060103 | 92000 | 3.878976e-05 | 94000 | 0.0001575839
90000 | 1.183698e-06 | 90000 | 3.58185e-06 | 102000 | 0.0003274555 | 114000 | 0.0005661553 | 124000 | 0.0008336261 | 90000 | -7.965e-07 | 94000 | 0.000296198 | 92000 | 4.86908e-05 | 102000 | 0.000296127 | 102000 | 0.000306028 | 92000 | 3.878976e-05 | 94000 | 0.0001575839
90000 | 1.183698e-06 | 90000 | 3.58185e-06 | 102000 | 0.0003274555 | 112000 | 0.000566173 | 124000 | 0.0008336261 | 92000 | -8.142e-07 | 96000 | 0.000276378 | 92000 | 4.86908e-05 | 102000 | 0.000296127 | 104000 | 0.0003060103 | 92000 | 3.878976e-05 | 94000 | 0.0001575839
90000 | 1.183698e-06 | 90000 | 3.58185e-06 | 104000 | 0.0003274378 | 114000 | 0.0005661553 | 124000 | 0.0008336261 | 90000 | -7.965e-07 | 96000 | 0.000276378 | 92000 | 4.86908e-05 | 102000 | 0.000296127 | 104000 | 0.0003060103 | 92000 | 3.878976e-05 | 94000 | 0.0001575839
90000 | 1.183698e-06 | 92000 | 3.58185e-06 | 104000 | 0.0003274378 | 114000 | 0.0005661553 | 124000 | 0.0008336261 | 92000 | 1.75899e-07 | 94000 | 0.000296198 | 92000 | 4.86908e-05 | 102000 | 0.000296127 | 104000 | 0.0003060103 | 92000 | 4.869075e-05 | 94000 | 0.0001575839
90000 | 2.173797e-06 | 90000 | 3.58185e-06 | 104000 | 0.0003274378 | 114000 | 0.0005661553 | 124000 | 0.0008336261 | 92000 | 1.75899e-07 | 94000 | 0.000296198 | 92000 | 3.87898e-05 | 104000 | 0.0002961093 | 104000 | 0.0003060103 | 92000 | 4.869075e-05 | 94000 | 0.0001575839
92000 | 2.156097e-06 | 90000 | 3.573e-06 | 104000 | 0.0003274378 | 114000 | 0.000556205 | 124000 | 0.0008336261 | 90000 | 1.93599e-07 | 94000 | 0.000276396 | 92000 | 4.86908e-05 | 104000 | 0.0002961093 | 104000 | 0.0003060103 | 92000 | 3.878976e-05 | 94000 | 0.0001575839
92000 | 1.165998e-06 | 90000 | 2.586825e-06 | 104000 | 0.0003274378 | 114000 | 0.0005661553 | 124000 | 0.0008336261 | 92000 | 1.75899e-07 | 96000 | 0.00029618 | 92000 | 4.86908e-05 | 102000 | 0.000296127 | 102000 | 0.000306028 | 92000 | 3.878976e-05 | 94000 | 0.0001575839
92000 | 2.156097e-06 | 90000 | 3.58185e-06 | 102000 | 0.0003274555 | 114000 | 0.0005661553 | 124000 | 0.0008336261 | 92000 | 1.75899e-07 | 94000 | 0.000276396 | 92000 | 4.86908e-05 | 104000 | 0.0002961093 | 104000 | 0.0003060103 | 92000 | 3.878976e-05 | 94000 | 0.0001575839
90000 | 2.173797e-06 | 90000 | 3.58185e-06 | 104000 | 0.0003274378 | 114000 | 0.0005661553 | 124000 | 0.0008336261 | 92000 | 1.75899e-07 | 94000 | 0.000276396 | 92000 | 4.86908e-05 | 102000 | 0.000296127 | 104000 | 0.0003060103 | 92000 | 3.878976e-05 | 94000 | 0.0001575839
90000 | 1.183698e-06 | 90000 | 3.58185e-06 | 104000 | 0.0003274378 | 114000 | 0.0005661553 | 124000 | 0.0008336261 | 90000 | -7.965e-07 | 94000 | 0.000296198 | 92000 | 4.86908e-05 | 102000 | 0.000296127 | 104000 | 0.0003060103 | 92000 | 3.878976e-05 | 94000 | 0.0001575839
92000 | 1.165998e-06 | 90000 | 3.58185e-06 | 104000 | 0.0003274378 | 114000 | 0.000556205 | 124000 | 0.0008336261 | 92000 | 1.75899e-07 | 96000 | 0.000276378 | 92000 | 4.86908e-05 | 104000 | 0.0002961093 | 104000 | 0.0003060103 | 92000 | 3.878976e-05 | 94000 | 0.0001575839
90000 | 2.173797e-06 | 92000 | 3.58185e-06 | 104000 | 0.0003274378 | 114000 | 0.0005661553 | 124000 | 0.0008336261 | 90000 | 1.93599e-07 | 94000 | 0.000276396 | 92000 | 4.86908e-05 | 104000 | 0.0002961093 | 104000 | 0.0003060103 | 92000 | 3.878976e-05 | 92000 | 0.0001576016
90000 | 2.173797e-06 | 92000 | 3.58185e-06 | 104000 | 0.0003274378 | 114000 | 0.0005661553 | 124000 | 0.0008336261 | 92000 | 1.75899e-07 | 94000 | 0.000276396 | 92000 | 4.86908e-05 | 104000 | 0.0002961093 | 104000 | 0.0003060103 | 92000 | 4.869075e-05 | 96000 | 0.0001575662
90000 | 2.173797e-06 | 90000 | 4.568024e-06 | 104000 | 0.0003274378 | 114000 | 0.0005661553 | 124000 | 0.0008336261 | 92000 | 1.75899e-07 | 94000 | 0.000296198 | 92000 | 4.86908e-05 | 102000 | 0.000296127 | 104000 | 0.0003060103 | 92000 | 4.869075e-05 | 94000 | 0.0001575839
90000 | 2.173797e-06 | 90000 | 3.573e-06 | 104000 | 0.0003274378 | 114000 | 0.0005661553 | 124000 | 0.0008336261 | 92000 | 1.75899e-07 | 94000 | 0.000296198 | 92000 | 4.86908e-05 | 102000 | 0.000296127 | 104000 | 0.0003060103 | 92000 | 4.869075e-05 | 94000 | 0.0001575839
90000 | 2.173797e-06 | 92000 | 4.576874e-06 | 104000 | 0.0003274378 | 114000 | 0.0005661553 | 124000 | 0.0008336261 | 92000 | 1.75899e-07 | 96000 | 0.000276378 | 92000 | 4.86908e-05 | 102000 | 0.000296127 | 104000 | 0.0003060103 | 92000 | 4.869075e-05 | 94000 | 0.0001575839
90000 | 2.173797e-06 | 92000 | 3.58185e-06 | 104000 | 0.0003274378 | 114000 | 0.0005661553 | 124000 | 0.0008336261 | 92000 | 1.75899e-07 | 96000 | 0.000276378 | 92000 | 4.86908e-05 | 102000 | 0.000296127 | 104000 | 0.0003060103 | 92000 | 3.878976e-05 | 94000 | 0.0001575839
90000 | 2.173797e-06 | 92000 | 3.573e-06 | 104000 | 0.0003274378 | 114000 | 0.0005661553 | 124000 | 0.0008336261 | 92000 | 1.75899e-07 | 94000 | 0.000296198 | 92000 | 4.86908e-05 | 104000 | 0.0002961093 | 104000 | 0.0003060103 | 92000 | 4.869075e-05 | 94000 | 0.0001575839
90000 | 2.173797e-06 | 92000 | 3.573e-06 | 104000 | 0.0003274378 | 114000 | 0.0005661553 | 124000 | 0.0008336261 | 92000 | 1.75899e-07 | 96000 | 0.00029618 | 92000 | 4.86908e-05 | 102000 | 0.000296127 | 104000 | 0.0003060103 | 92000 | 4.869075e-05 | 96000 | 0.0001575662
90000 | 2.173797e-06 | 92000 | 3.573e-06 | 104000 | 0.0003274378 | 114000 | 0.0005661553 | 124000 | 0.0008336261 | 92000 | 1.75899e-07 | 96000 | 0.000276378 | 92000 | 4.86908e-05 | 104000 | 0.0002961093 | 104000 | 0.0003060103 | 92000 | 4.869075e-05 | 94000 | 0.0001575839
90000 | 2.173797e-06 | 90000 | 3.573e-06 | 104000 | 0.0003274378 | 114000 | 0.0005661553 | 124000 | 0.0008336261 | 92000 | 1.75899e-07 | 94000 | 0.000296198 | 92000 | 4.86908e-05 | 104000 | 0.0002961093 | 104000 | 0.0003159113 | 92000 | 4.869075e-05 | 94000 | 0.0001575839
92000 | 2.156097e-06 | 92000 | 3.573e-06 | 102000 | 0.0003274555 | 114000 | 0.0005661553 | 124000 | 0.0008336261 | 92000 | 1.75899e-07 | 94000 | 0.000276396 | 92000 | 4.86908e-05 | 102000 | 0.000296127 | 102000 | 0.000306028 | 92000 | 3.878976e-05 | 94000 | 0.0001575839
90000 | 2.173797e-06 | 90000 | 3.58185e-06 | 104000 | 0.0003274378 | 114000 | 0.0005661553 | 124000 | 0.0008336261 | 92000 | 1.75899e-07 | 94000 | 0.000296198 | 92000 | 4.86908e-05 | 104000 | 0.0002961093 | 104000 | 0.0003060103 | 92000 | 3.878976e-05 | 94000 | 0.0001575839
92000 | 1.165998e-06 | 90000 | 3.573e-06 | 104000 | 0.0003274378 | 114000 | 0.0005661553 | 124000 | 0.0008336261 | 92000 | 1.75899e-07 | 94000 | 0.000296198 | 92000 | 4.86908e-05 | 104000 | 0.0003159113 | 104000 | 0.0003159113 | 92000 | 4.869075e-05 | 96000 | 0.0001575662
90000 | 2.173797e-06 | 92000 | 3.58185e-06 | 104000 | 0.0003274378 | 114000 | 0.0005661553 | 124000 | 0.0008336261 | 92000 | 1.75899e-07 | 94000 | 0.000296198 | 92000 | 4.86908e-05 | 102000 | 0.000296127 | 104000 | 0.0003060103 | 92000 | 4.869075e-05 | 94000 | 0.0001575839
92000 | 2.156097e-06 | 90000 | 3.58185e-06 | 104000 | 0.0003274378 | 114000 | 0.0005661553 | 124000 | 0.0008336261 | 92000 | 1.75899e-07 | 96000 | 0.00029618 | 92000 | 4.86908e-05 | 104000 | 0.0002961093 | 104000 | 0.0003159113 | 92000 | 4.869075e-05 | 94000 | 0.0001575839
92000 | 2.156097e-06 | 92000 | 3.573e-06 | 102000 | 0.0003274555 | 114000 | 0.0005661553 | 124000 | 0.0008336261 | 92000 | 1.75899e-07 | 94000 | 0.000276396 | 92000 | 4.86908e-05 | 104000 | 0.0002961093 | 104000 | 0.0003060103 | 92000 | 4.869075e-05 | 94000 | 0.0001575839
90000 | 2.173797e-06 | 92000 | 4.576874e-06 | 104000 | 0.0003274378 | 114000 | 0.0005661553 | 124000 | 0.0008336261 | 90000 | 1.93599e-07 | 94000 | 0.000276396 | 92000 | 4.86908e-05 | 102000 | 0.000315929 | 104000 | 0.0003060103 | 92000 | 4.869075e-05 | 94000 | 0.0001575839
90000 | 2.173797e-06 | 90000 | 3.573e-06 | 104000 | 0.0003274378 | 114000 | 0.0005661553 | 124000 | 0.0008336261 | 92000 | 1.75899e-07 | 94000 | 0.000276396 | 92000 | 4.86908e-05 | 104000 | 0.0002961093 | 104000 | 0.0003060103 | 92000 | 4.869075e-05 | 96000 | 0.0001575662
90000 | 2.173797e-06 | 92000 | 4.568024e-06 | 104000 | 0.0003274378 | 114000 | 0.0005661553 | 124000 | 0.0008336261 | 92000 | 1.75899e-07 | 94000 | 0.000296198 | 92000 | 4.86908e-05 | 102000 | 0.000296127 | 104000 | 0.0003159113 | 92000 | 4.869075e-05 | 96000 | 0.0001575662
92000 | 2.156097e-06 | 90000 | 4.576874e-06 | 104000 | 0.0003274378 | 114000 | 0.0005661553 | 124000 | 0.0008336261 | 92000 | 1.75899e-07 | 94000 | 0.000276396 | 92000 | 4.86908e-05 | 104000 | 0.0002961093 | 104000 | 0.0003159113 | 92000 | 4.869075e-05 | 94000 | 0.0001575839
90000 | 2.173797e-06 | 90000 | 4.568024e-06 | 104000 | 0.0003274378 | 114000 | 0.0005661553 | 124000 | 0.0008336261 | 92000 | 1.75899e-07 | 96000 | 0.00029618 | 92000 | 4.86908e-05 | 104000 | 0.0002961093 | 104000 | 0.0003159113 | 92000 | 4.869075e-05 | 94000 | 0.0001575839
92000 | 2.156097e-06 | 92000 | 3.58185e-06 | 104000 | 0.0003274378 | 114000 | 0.0005661553 | 124000 | 0.0008336261 | 92000 | 1.75899e-07 | 96000 | 0.00029618 | 92000 | 4.86908e-05 | 104000 | 0.0002961093 | 104000 | 0.0003159113 | 92000 | 4.869075e-05 | 96000 | 0.0001575662
92000 | 2.156097e-06 | 90000 | 4.576874e-06 | 102000 | 0.0003274555 | 114000 | 0.0005661553 | 126000 | 0.0008335907 | 92000 | 1.75899e-07 | 96000 | 0.00029618 | 92000 | 4.86908e-05 | 104000 | 0.0002961093 | 104000 | 0.0003159113 | 92000 | 4.869075e-05 | 96000 | 0.0001575662
90000 | 2.173797e-06 | 92000 | 4.568024e-06 | 104000 | 0.0003274378 | 114000 | 0.0005661553 | 124000 | 0.0008336261 | 90000 | 1.93599e-07 | 96000 | 0.00029618 | 92000 | 4.86908e-05 | 104000 | 0.0002961093 | 104000 | 0.0003159113 | 92000 | 4.869075e-05 | 94000 | 0.0001575839
90000 | 3.163896e-06 | 92000 | 4.576874e-06 | 102000 | 0.0003374058 | 114000 | 0.0005661553 | 124000 | 0.0008336261 | 92000 | 1.75899e-07 | 94000 | 0.000296198 | 92000 | 4.86908e-05 | 104000 | 0.0003159113 | 104000 | 0.0003159113 | 92000 | 4.869075e-05 | 96000 | 0.0001575662
92000 | 2.156097e-06 | 90000 | 4.568024e-06 | 104000 | 0.0003274378 | 114000 | 0.0005661553 | 124000 | 0.0008336261 | 92000 | 1.75899e-07 | 94000 | 0.000296198 | 92000 | 4.86908e-05 | 104000 | 0.0002961093 | 104000 | 0.0003159113 | 92000 | 4.869075e-05 | 94000 | 0.0001575839
92000 | 2.156097e-06 | 92000 | 3.573e-06 | 104000 | 0.0003274378 | 114000 | 0.0005661553 | 124000 | 0.0008336261 | 92000 | 1.75899e-07 | 96000 | 0.00029618 | 92000 | 4.86908e-05 | 104000 | 0.0003159113 | 104000 | 0.0003159113 | 92000 | 4.869075e-05 | 94000 | 0.0001575839
92000 | 2.156097e-06 | 92000 | 3.58185e-06 | 104000 | 0.0003274378 | 114000 | 0.0005661553 | 124000 | 0.0008336261 | 92000 | 1.75899e-07 | 94000 | 0.000296198 | 92000 | 4.86908e-05 | 104000 | 0.0003159113 | 104000 | 0.0003159113 | 92000 | 4.869075e-05 | 94000 | 0.0001575839
92000 | 2.156097e-06 | 92000 | 3.573e-06 | 104000 | 0.0003373881 | 114000 | 0.0005661553 | 124000 | 0.0008336261 | 92000 | 1.75899e-07 | 96000 | 0.00029618 | 92000 | 4.86908e-05 | 104000 | 0.0002961093 | 104000 | 0.0003159113 | 92000 | 4.869075e-05 | 94000 | 0.0001575839
90000 | 2.173797e-06 | 92000 | 4.568024e-06 | 102000 | 0.0003374058 | 114000 | 0.0005661553 | 124000 | 0.0008336261 | 92000 | 1.75899e-07 | 96000 | 0.00029618 | 92000 | 4.86908e-05 | 104000 | 0.0002961093 | 104000 | 0.0003159113 | 92000 | 4.869075e-05 | 94000 | 0.0001575839
90000 | 2.173797e-06 | 92000 | 4.568024e-06 | 104000 | 0.0003373881 | 114000 | 0.0005661553 | 124000 | 0.0008535266 | 90000 | 1.93599e-07 | 96000 | 0.00029618 | 92000 | 4.86908e-05 | 104000 | 0.0002961093 | 104000 | 0.0003159113 | 92000 | 4.869075e-05 | 96000 | 0.0001575662
92000 | 2.156097e-06 | 90000 | 4.568024e-06 | 104000 | 0.0003373881 | 114000 | 0.0005661553 | 124000 | 0.0008336261 | 90000 | 1.93599e-07 | 94000 | 0.000296198 | 92000 | 4.86908e-05 | 104000 | 0.0003159113 | 104000 | 0.0003159113 | 92000 | 4.869075e-05 | 94000 | 0.0001575839
92000 | 2.156097e-06 | 92000 | 4.568024e-06 | 104000 | 0.0003274378 | 114000 | 0.0005661553 | 124000 | 0.0008336261 | 92000 | 1.75899e-07 | 94000 | 0.000296198 | 92000 | 4.86908e-05 | 104000 | 0.0003159113 | 104000 | 0.0003159113 | 94000 | 4.867305e-05 | 94000 | 0.0001575839
92000 | 3.146196e-06 | 92000 | 4.576874e-06 | 104000 | 0.0003274378 | 114000 | 0.0005661553 | 126000 | 0.0008335907 | 92000 | 1.166e-06 | 94000 | 0.000296198 | 92000 | 4.86908e-05 | 104000 | 0.0003159113 | 104000 | 0.0003159113 | 92000 | 4.869075e-05 | 96000 | 0.0001575662
92000 | 3.146196e-06 | 92000 | 4.568024e-06 | 104000 | 0.0003373881 | 114000 | 0.0005661553 | 126000 | 0.0008534912 | 92000 | 1.75899e-07 | 96000 | 0.00029618 | 92000 | 4.86908e-05 | 104000 | 0.0003159113 | 104000 | 0.0003159113 | 92000 | 4.869075e-05 | 96000 | 0.0001575662
92000 | 2.156097e-06 | 92000 | 4.568024e-06 | 104000 | 0.0003274378 | 114000 | 0.0005661553 | 124000 | 0.0008336261 | 92000 | 1.75899e-07 | 96000 | 0.00029618 | 92000 | 4.86908e-05 | 104000 | 0.0003159113 | 104000 | 0.0003159113 | 92000 | 4.869075e-05 | 96000 | 0.0001575662
90000 | 3.163896e-06 | 92000 | 4.568024e-06 | 104000 | 0.0003373881 | 114000 | 0.0005661553 | 124000 | 0.0008336261 | 92000 | 1.75899e-07 | 94000 | 0.000296198 | 92000 | 4.86908e-05 | 104000 | 0.0003159113 | 104000 | 0.0003159113 | 94000 | 4.867305e-05 | 96000 | 0.0001575662
92000 | 2.156097e-06 | 92000 | 4.568024e-06 | 104000 | 0.0003274378 | 114000 | 0.0005661553 | 124000 | 0.0008535266 | 92000 | 1.75899e-07 | 96000 | 0.00029618 | 92000 | 4.86908e-05 | 104000 | 0.0003159113 | 104000 | 0.0003258123 | 92000 | 4.869075e-05 | 96000 | 0.0001575662
92000 | 2.156097e-06 | 90000 | 4.568024e-06 | 104000 | 0.0003274378 | 114000 | 0.0005661553 | 124000 | 0.0008336261 | 92000 | 1.75899e-07 | 96000 | 0.00029618 | 92000 | 4.86908e-05 | 104000 | 0.0003159113 | 104000 | 0.0003159113 | 92000 | 4.869075e-05 | 96000 | 0.0001575662
92000 | 2.156097e-06 | 92000 | 3.573e-06 | 104000 | 0.0003373881 | 114000 | 0.0005661553 | 124000 | 0.0008336261 | 92000 | 1.75899e-07 | 96000 | 0.00029618 | 92000 | 4.86908e-05 | 104000 | 0.0003159113 | 104000 | 0.0003159113 | 92000 | 4.869075e-05 | 96000 | 0.0001575662
92000 | 2.156097e-06 | 92000 | 4.576874e-06 | 104000 | 0.0003274378 | 114000 | 0.0005661553 | 124000 | 0.0008535266 | 92000 | 1.75899e-07 | 96000 | 0.00029618 | 92000 | 4.86908e-05 | 104000 | 0.0003159113 | 104000 | 0.0003159113 | 92000 | 4.869075e-05 | 96000 | 0.0001575662
92000 | 3.146196e-06 | 92000 | 4.568024e-06 | 104000 | 0.0003274378 | 114000 | 0.0005661553 | 124000 | 0.0008336261 | 92000 | 1.75899e-07 | 96000 | 0.00029618 | 92000 | 4.86908e-05 | 104000 | 0.0003159113 | 104000 | 0.0003159113 | 92000 | 4.869075e-05 | 94000 | 0.0001575839
92000 | 2.156097e-06 | 92000 | 4.568024e-06 | 104000 | 0.0003274378 | 114000 | 0.0005661553 | 124000 | 0.0008535266 | 92000 | 1.75899e-07 | 94000 | 0.000296198 | 92000 | 4.86908e-05 | 104000 | 0.0003159113 | 104000 | 0.0003258123 | 94000 | 4.867305e-05 | 96000 | 0.0001575662
92000 | 3.146196e-06 | 92000 | 4.568024e-06 | 104000 | 0.0003373881 | 114000 | 0.0005661553 | 124000 | 0.0008535266 | 92000 | 1.75899e-07 | 96000 | 0.00029618 | 92000 | 4.86908e-05 | 104000 | 0.0002961093 | 104000 | 0.0003258123 | 92000 | 4.869075e-05 | 94000 | 0.0001575839
90000 | 3.163896e-06 | 92000 | 4.568024e-06 | 104000 | 0.0003274378 | 114000 | 0.0005661553 | 124000 | 0.0008336261 | 92000 | 1.75899e-07 | 96000 | 0.00029618 | 92000 | 4.86908e-05 | 104000 | 0.0003159113 | 104000 | 0.0003258123 | 92000 | 4.869075e-05 | 96000 | 0.0001575662
92000 | 2.156097e-06 | 92000 | 3.573e-06 | 104000 | 0.0003373881 | 114000 | 0.0005661553 | 126000 | 0.0008335907 | 92000 | 1.75899e-07 | 96000 | 0.00029618 | 92000 | 4.86908e-05 | 104000 | 0.0003159113 | 104000 | 0.0003258123 | 94000 | 4.867305e-05 | 94000 | 0.0001575839
92000 | 2.156097e-06 | 92000 | 4.568024e-06 | 104000 | 0.0003373881 | 114000 | 0.0005661553 | 124000 | 0.0008535266 | 92000 | 1.75899e-07 | 96000 | 0.00029618 | 92000 | 4.86908e-05 | 104000 | 0.0003159113 | 104000 | 0.0003159113 | 94000 | 4.867305e-05 | 96000 | 0.0001575662
90000 | 3.163896e-06 | 92000 | 4.568024e-06 | 104000 | 0.0003373881 | 114000 | 0.0005661553 | 124000 | 0.0008535266 | 92000 | 1.75899e-07 | 96000 | 0.00029618 | 92000 | 4.86908e-05 | 104000 | 0.0003159113 | 104000 | 0.0003159113 | 92000 | 4.869075e-05 | 96000 | 0.0001575662
92000 | 2.156097e-06 | 92000 | 4.568024e-06 | 104000 | 0.0003274378 | 114000 | 0.0005661553 | 124000 | 0.0008535266 | 92000 | 1.166e-06 | 96000 | 0.00029618 | 92000 | 4.86908e-05 | 104000 | 0.0003159113 | 104000 | 0.0003159113 | 94000 | 4.867305e-05 | 96000 | 0.0001575662
92000 | 2.156097e-06 | 92000 | 4.568024e-06 | 104000 | 0.0003373881 | 114000 | 0.0005761055 | 126000 | 0.0008534912 | 92000 | 1.75899e-07 | 96000 | 0.00029618 | 92000 | 4.86908e-05 | 104000 | 0.0003159113 | 104000 | 0.0003258123 | 94000 | 4.867305e-05 | 96000 | 0.0001575662
92000 | 3.146196e-06 | 92000 | 4.568024e-06 | 104000 | 0.0003373881 | 114000 | 0.0005661553 | 124000 | 0.0008535266 | 92000 | 1.75899e-07 | 96000 | 0.00029618 | 92000 | 4.86908e-05 | 104000 | 0.0003159113 | 104000 | 0.0003258123 | 92000 | 4.869075e-05 | 96000 | 0.0001575662
92000 | 2.156097e-06 | 92000 | 4.568024e-06 | 104000 | 0.0003373881 | 114000 | 0.0005661553 | 126000 | 0.0008534912 | 90000 | 1.93599e-07 | 96000 | 0.00029618 | 92000 | 4.86908e-05 | 104000 | 0.0003159113 | 104000 | 0.0003258123 | 92000 | 4.869075e-05 | 96000 | 0.0001575662
92000 | 3.146196e-06 | 92000 | 4.568024e-06 | 104000 | 0.0003373881 | 116000 | 0.0005661376 | 126000 | 0.0008534912 | 92000 | 1.75899e-07 | 96000 | 0.00029618 | 92000 | 4.86908e-05 | 104000 | 0.0003159113 | 104000 | 0.0003258123 | 94000 | 4.867305e-05 | 96000 | 0.0001575662
92000 | 2.156097e-06 | 92000 | 4.568024e-06 | 104000 | 0.0003274378 | 114000 | 0.0005661553 | 124000 | 0.0008535266 | 92000 | 1.75899e-07 | 96000 | 0.00029618 | 92000 | 4.86908e-05 | 104000 | 0.0003159113 | 104000 | 0.0003159113 | 92000 | 4.869075e-05 | 96000 | 0.0001773682
92000 | 3.146196e-06 | 92000 | 4.568024e-06 | 104000 | 0.0003373881 | 114000 | 0.0005661553 | 124000 | 0.0008535266 | 92000 | 1.166e-06 | 96000 | 0.00029618 | 92000 | 4.86908e-05 | 104000 | 0.0003159113 | 104000 | 0.0003159113 | 92000 | 4.869075e-05 | 96000 | 0.0001575662
92000 | 3.146196e-06 | 92000 | 4.568024e-06 | 104000 | 0.0003373881 | 114000 | 0.0005761055 | 124000 | 0.0008535266 | 92000 | 1.75899e-07 | 96000 | 0.00029618 | 92000 | 4.86908e-05 | 104000 | 0.0003159113 | 104000 | 0.0003159113 | 92000 | 4.869075e-05 | 94000 | 0.0001575839
92000 | 3.146196e-06 | 92000 | 4.568024e-06 | 104000 | 0.0003373881 | 114000 | 0.0005661553 | 126000 | 0.0008534912 | 92000 | 1.166e-06 | 96000 | 0.000315982 | 92000 | 4.86908e-05 | 104000 | 0.0003159113 | 104000 | 0.0003258123 | 92000 | 4.869075e-05 | 96000 | 0.0001773682
90000 | 3.163896e-06 | 92000 | 4.568024e-06 | 104000 | 0.0003373881 | 116000 | 0.0005661376 | 124000 | 0.0008535266 | 92000 | 1.166e-06 | 96000 | 0.00029618 | 92000 | 4.86908e-05 | 104000 | 0.0003159113 | 104000 | 0.0003258123 | 94000 | 4.867305e-05 | 94000 | 0.0001773859
92000 | 3.146196e-06 | 92000 | 4.568024e-06 | 104000 | 0.0003373881 | 114000 | 0.0005761055 | 124000 | 0.0008535266 | 92000 | 1.166e-06 | 96000 | 0.000315982 | 92000 | 4.86908e-05 | 104000 | 0.0003159113 | 106000 | 0.0003257946 | 92000 | 4.869075e-05 | 96000 | 0.0001575662
92000 | 3.146196e-06 | 92000 | 4.568024e-06 | 104000 | 0.0003373881 | 114000 | 0.0005661553 | 126000 | 0.0008534912 | 92000 | 1.166e-06 | 96000 | 0.00029618 | 92000 | 4.86908e-05 | 104000 | 0.0003159113 | 104000 | 0.0003258123 | 92000 | 4.869075e-05 | 96000 | 0.0001575662
92000 | 3.146196e-06 | 92000 | 4.568024e-06 | 104000 | 0.0003373881 | 114000 | 0.0005761055 | 126000 | 0.0008335907 | 92000 | 1.166e-06 | 94000 | 0.000296198 | 92000 | 4.86908e-05 | 104000 | 0.0003159113 | 104000 | 0.0003258123 | 92000 | 4.869075e-05 | 96000 | 0.0001575662
92000 | 3.146196e-06 | 92000 | 4.568024e-06 | 104000 | 0.0003373881 | 114000 | 0.0005761055 | 126000 | 0.0008335907 | 92000 | 1.166e-06 | 96000 | 0.00029618 | 92000 | 4.86908e-05 | 104000 | 0.0003159113 | 104000 | 0.0003258123 | 92000 | 4.869075e-05 | 96000 | 0.0001773682
92000 | 3.146196e-06 | 92000 | 4.568024e-06 | 104000 | 0.0003373881 | 114000 | 0.0005761055 | 126000 | 0.0008534912 | 92000 | 1.166e-06 | 96000 | 0.00029618 | 92000 | 4.86908e-05 | 104000 | 0.0003159113 | 104000 | 0.0003258123 | 92000 | 4.869075e-05 | 96000 | 0.0001575662
92000 | 3.146196e-06 | 92000 | 4.568024e-06 | 104000 | 0.0003373881 | 116000 | 0.0005760878 | 126000 | 0.0008534912 | 92000 | 1.166e-06 | 96000 | 0.00029618 | 92000 | 4.86908e-05 | 104000 | 0.0003159113 | 104000 | 0.0003258123 | 94000 | 4.867305e-05 | 94000 | 0.0001773859
92000 | 3.146196e-06 | 92000 | 4.568024e-06 | 104000 | 0.0003373881 | 114000 | 0.0005761055 | 124000 | 0.0008535266 | 92000 | 1.75899e-07 | 96000 | 0.00029618 | 92000 | 4.86908e-05 | 104000 | 0.0003159113 | 106000 | 0.0003257946 | 92000 | 4.869075e-05 | 96000 | 0.0001575662
92000 | 3.146196e-06 | 92000 | 4.568024e-06 | 104000 | 0.0003373881 | 114000 | 0.0005761055 | 126000 | 0.0008534912 | 92000 | 1.75899e-07 | 96000 | 0.00029618 | 94000 | 4.86731e-05 | 104000 | 0.0003159113 | 104000 | 0.0003258123 | 94000 | 4.867305e-05 | 96000 | 0.0001773682
92000 | 3.146196e-06 | 90000 | 4.568024e-06 | 104000 | 0.0003373881 | 114000 | 0.0005761055 | 126000 | 0.0008534912 | 92000 | 1.166e-06 | 96000 | 0.00029618 | 92000 | 4.86908e-05 | 104000 | 0.0003159113 | 106000 | 0.0003257946 | 94000 | 4.867305e-05 | 96000 | 0.0001575662
92000 | 3.146196e-06 | 92000 | 4.568024e-06 | 104000 | 0.0003373881 | 114000 | 0.0005761055 | 124000 | 0.0008535266 | 90000 | 1.1837e-06 | 96000 | 0.00029618 | 92000 | 4.86908e-05 | 104000 | 0.0003159113 | 104000 | 0.0003258123 | 92000 | 4.869075e-05 | 96000 | 0.0001773682
92000 | 3.146196e-06 | 92000 | 4.576874e-06 | 104000 | 0.0003373881 | 114000 | 0.0005761055 | 126000 | 0.0008534912 | 92000 | 1.166e-06 | 96000 | 0.00029618 | 92000 | 4.86908e-05 | 104000 | 0.0003159113 | 104000 | 0.0003258123 | 94000 | 4.867305e-05 | 96000 | 0.0001773682
90000 | 3.163896e-06 | 92000 | 4.568024e-06 | 104000 | 0.0003373881 | 114000 | 0.0005661553 | 126000 | 0.0008534912 | 92000 | 1.166e-06 | 96000 | 0.00029618 | 92000 | 4.86908e-05 | 104000 | 0.0003159113 | 104000 | 0.0003258123 | 92000 | 4.869075e-05 | 96000 | 0.0001575662
92000 | 3.146196e-06 | 92000 | 4.568024e-06 | 104000 | 0.0003373881 | 114000 | 0.0005761055 | 124000 | 0.0008535266 | 92000 | 1.166e-06 | 96000 | 0.000315982 | 92000 | 4.86908e-05 | 104000 | 0.0003159113 | 106000 | 0.0003257946 | 92000 | 4.869075e-05 | 96000 | 0.0001575662
92000 | 3.146196e-06 | 92000 | 4.568024e-06 | 104000 | 0.0003373881 | 114000 | 0.0005761055 | 126000 | 0.0008534912 | 92000 | 1.166e-06 | 96000 | 0.00029618 | 92000 | 4.86908e-05 | 104000 | 0.0003159113 | 104000 | 0.0003258123 | 92000 | 4.869075e-05 | 96000 | 0.0001575662
92000 | 4.136295e-06 | 92000 | 4.568024e-06 | 104000 | 0.0003373881 | 114000 | 0.0005761055 | 126000 | 0.0008534912 | 92000 | 1.166e-06 | 96000 | 0.000315982 | 92000 | 4.86908e-05 | 104000 | 0.0003159113 | 104000 | 0.0003258123 | 94000 | 4.867305e-05 | 96000 | 0.0001575662
92000 | 3.146196e-06 | 92000 | 4.568024e-06 | 104000 | 0.0003373881 | 114000 | 0.0005761055 | 126000 | 0.0008534912 | 90000 | 1.1837e-06 | 94000 | 0.000316 | 92000 | 4.86908e-05 | 104000 | 0.0003159113 | 104000 | 0.0003258123 | 92000 | 4.869075e-05 | 96000 | 0.0001575662
92000 | 3.146196e-06 | 92000 | 4.568024e-06 | 104000 | 0.0003373881 | 114000 | 0.0005761055 | 126000 | 0.0008534912 | 92000 | 1.75899e-07 | 96000 | 0.00029618 | 92000 | 4.86908e-05 | 104000 | 0.0003159113 | 104000 | 0.0003258123 | 92000 | 4.869075e-05 | 96000 | 0.0001575662
92000 | 4.136295e-06 | 92000 | 4.568024e-06 | 104000 | 0.0003373881 | 114000 | 0.0005761055 | 124000 | 0.0008535266 | 92000 | 1.166e-06 | 96000 | 0.00029618 | 92000 | 4.86908e-05 | 106000 | 0.0003158936 | 104000 | 0.0003258123 | 92000 | 4.869075e-05 | 96000 | 0.0001773682
92000 | 4.136295e-06 | 92000 | 4.568024e-06 | 104000 | 0.0003373881 | 114000 | 0.0005761055 | 126000 | 0.0008534912 | 92000 | 2.1561e-06 | 96000 | 0.000315982 | 92000 | 4.86908e-05 | 104000 | 0.0003159113 | 104000 | 0.0003258123 | 94000 | 4.867305e-05 | 96000 | 0.0001575662
92000 | 3.146196e-06 | 90000 | 4.568024e-06 | 104000 | 0.0003373881 | 114000 | 0.0005761055 | 126000 | 0.0008534912 | 92000 | 1.166e-06 | 96000 | 0.00029618 | 92000 | 4.86908e-05 | 104000 | 0.0003159113 | 104000 | 0.0003258123 | 92000 | 4.869075e-05 | 96000 | 0.0001773682
92000 | 4.136295e-06 | 92000 | 4.568024e-06 | 104000 | 0.0003373881 | 114000 | 0.0005761055 | 126000 | 0.0008534912 | 92000 | 1.75899e-07 | 96000 | 0.00029618 | 92000 | 4.86908e-05 | 104000 | 0.0003159113 | 104000 | 0.0003258123 | 94000 | 4.867305e-05 | 96000 | 0.0001575662
92000 | 3.146196e-06 | 92000 | 4.576874e-06 | 104000 | 0.0003373881 | 114000 | 0.0005761055 | 126000 | 0.0008534912 | 92000 | 1.166e-06 | 96000 | 0.00029618 | 92000 | 4.86908e-05 | 104000 | 0.0003159113 | 104000 | 0.0003258123 | 92000 | 4.869075e-05 | 96000 | 0.0001575662
92000 | 3.146196e-06 | 92000 | 4.568024e-06 | 104000 | 0.0003373881 | 114000 | 0.0005761055 | 124000 | 0.0008535266 | 92000 | 1.166e-06 | 96000 | 0.000315982 | 92000 | 4.86908e-05 | 104000 | 0.0003159113 | 104000 | 0.0003258123 | 94000 | 4.867305e-05 | 96000 | 0.0001575662
92000 | 3.146196e-06 | 92000 | 4.568024e-06 | 104000 | 0.0003373881 | 116000 | 0.0005760878 | 126000 | 0.0008534912 | 92000 | 1.166e-06 | 96000 | 0.000315982 | 92000 | 4.86908e-05 | 104000 | 0.0003159113 | 106000 | 0.0003257946 | 92000 | 4.869075e-05 | 96000 | 0.0001773682
92000 | 3.146196e-06 | 90000 | 4.568024e-06 | 104000 | 0.0003373881 | 114000 | 0.0005761055 | 126000 | 0.0008733917 | 92000 | 1.166e-06 | 96000 | 0.00029618 | 92000 | 4.86908e-05 | 104000 | 0.0003159113 | 104000 | 0.0003258123 | 92000 | 4.869075e-05 | 96000 | 0.0001773682
92000 | 4.136295e-06 | 92000 | 4.568024e-06 | 104000 | 0.0003373881 | 114000 | 0.0005761055 | 126000 | 0.0008534912 | 92000 | 1.166e-06 | 96000 | 0.000315982 | 92000 | 4.86908e-05 | 104000 | 0.0003159113 | 104000 | 0.0003258123 | 94000 | 4.867305e-05 | 96000 | 0.0001773682
92000 | 3.146196e-06 | 92000 | 4.576874e-06 | 104000 | 0.0003373881 | 114000 | 0.0005761055 | 126000 | 0.0008534912 | 92000 | 1.166e-06 | 96000 | 0.000315982 | 92000 | 4.86908e-05 | 104000 | 0.0003159113 | 104000 | 0.0003258123 | 94000 | 4.867305e-05 | 96000 | 0.0001575662
92000 | 3.146196e-06 | 92000 | 4.568024e-06 | 104000 | 0.0003373881 | 114000 | 0.0005860558 | 126000 | 0.0008534912 | 92000 | 1.166e-06 | 96000 | 0.000315982 | 94000 | 4.86731e-05 | 104000 | 0.0003159113 | 106000 | 0.0003257946 | 92000 | 4.869075e-05 | 96000 | 0.0001773682
92000 | 4.136295e-06 | 92000 | 4.568024e-06 | 104000 | 0.0003373881 | 114000 | 0.0005761055 | 126000 | 0.0008733917 | 92000 | 1.166e-06 | 96000 | 0.00029618 | 92000 | 4.86908e-05 | 104000 | 0.0003159113 | 104000 | 0.0003258123 | 94000 | 4.867305e-05 | 96000 | 0.0001773682
92000 | 3.146196e-06 | 92000 | 4.568024e-06 | 104000 | 0.0003373881 | 116000 | 0.0005760878 | 126000 | 0.0008534912 | 92000 | 1.166e-06 | 96000 | 0.000315982 | 92000 | 5.85917e-05 | 104000 | 0.0003159113 | 106000 | 0.0003257946 | 92000 | 4.869075e-05 | 96000 | 0.0001575662
92000 | 3.146196e-06 | 92000 | 4.568024e-06 | 104000 | 0.0003373881 | 114000 | 0.0005860558 | 126000 | 0.0008534912 | 92000 | 2.1561e-06 | 96000 | 0.000315982 | 92000 | 4.86908e-05 | 104000 | 0.0003159113 | 106000 | 0.0003257946 | 92000 | 4.869075e-05 | 96000 | 0.0001575662
92000 | 3.146196e-06 | 92000 | 4.568024e-06 | 104000 | 0.0003373881 | 114000 | 0.0005761055 | 126000 | 0.0008534912 | 92000 | 1.166e-06 | 96000 | 0.00029618 | 92000 | 5.85917e-05 | 104000 | 0.0003159113 | 104000 | 0.0003258123 | 94000 | 4.867305e-05 | 96000 | 0.0001773682
90000 | 3.163896e-06 | 92000 | 4.568024e-06 | 104000 | 0.0003373881 | 116000 | 0.0005760878 | 126000 | 0.0008534912 | 92000 | 2.1561e-06 | 96000 | 0.000315982 | 92000 | 4.86908e-05 | 104000 | 0.0003159113 | 104000 | 0.0003357133 | 94000 | 4.867305e-05 | 96000 | 0.0001575662
92000 | 4.136295e-06 | 92000 | 4.568024e-06 | 104000 | 0.0003373881 | 116000 | 0.0005760878 | 126000 | 0.0008534912 | 92000 | 1.166e-06 | 96000 | 0.000315982 | 92000 | 5.85917e-05 | 104000 | 0.0003159113 | 104000 | 0.0003258123 | 94000 | 4.867305e-05 | 96000 | 0.0001773682
92000 | 3.146196e-06 | 92000 | 4.568024e-06 | 104000 | 0.0003373881 | 114000 | 0.0005761055 | 126000 | 0.0008534912 | 92000 | 1.166e-06 | 96000 | 0.00029618 | 92000 | 4.86908e-05 | 104000 | 0.0003159113 | 106000 | 0.0003257946 | 94000 | 4.867305e-05 | 96000 | 0.0001773682
92000 | 3.146196e-06 | 92000 | 4.568024e-06 | 106000 | 0.0003373704 | 114000 | 0.0005761055 | 126000 | 0.0008534912 | 92000 | 1.166e-06 | 96000 | 0.000315982 | 94000 | 5.8574e-05 | 104000 | 0.0003159113 | 104000 | 0.0003258123 | 92000 | 4.869075e-05 | 96000 | 0.0001575662
92000 | 3.146196e-06 | 92000 | 4.568024e-06 | 104000 | 0.0003373881 | 114000 | 0.0005761055 | 126000 | 0.0008534912 | 92000 | 1.166e-06 | 96000 | 0.000315982 | 92000 | 5.85917e-05 | 104000 | 0.0003159113 | 104000 | 0.0003258123 | 94000 | 4.867305e-05 | 96000 | 0.0001575662
92000 | 4.136295e-06 | 92000 | 4.568024e-06 | 104000 | 0.0003373881 | 116000 | 0.0005760878 | 126000 | 0.0008733917 | 92000 | 1.166e-06 | 96000 | 0.000315982 | 94000 | 5.8574e-05 | 106000 | 0.0003158936 | 106000 | 0.0003356956 | 92000 | 4.869075e-05 | 96000 | 0.0001971702
92000 | 3.146196e-06 | 92000 | 4.568024e-06 | 104000 | 0.0003373881 | 114000 | 0.0005761055 | 126000 | 0.0008534912 | 92000 | 3.1462e-06 | 96000 | 0.000315982 | 94000 | 4.86731e-05 | 104000 | 0.0003159113 | 106000 | 0.0003356956 | 94000 | 4.867305e-05 | 96000 | 0.0001773682
92000 | 3.146196e-06 | 92000 | 4.568024e-06 | 104000 | 0.0003373881 | 114000 | 0.0005761055 | 126000 | 0.0008534912 | 92000 | 2.1561e-06 | 96000 | 0.000315982 | 92000 | 5.85917e-05 | 104000 | 0.0003159113 | 104000 | 0.0003258123 | 92000 | 4.869075e-05 | 96000 | 0.0001773682
92000 | 4.136295e-06 | 92000 | 5.563049e-06 | 104000 | 0.0003373881 | 114000 | 0.0005761055 | 126000 | 0.0008534912 | 92000 | 1.166e-06 | 96000 | 0.000315982 | 92000 | 4.86908e-05 | 104000 | 0.0003159113 | 104000 | 0.0003357133 | 94000 | 4.867305e-05 | 96000 | 0.0001773682
92000 | 4.136295e-06 | 92000 | 4.568024e-06 | 104000 | 0.0003373881 | 114000 | 0.0005761055 | 126000 | 0.0008534912 | 92000 | 1.166e-06 | 96000 | 0.000315982 | 92000 | 5.85917e-05 | 104000 | 0.0003159113 | 104000 | 0.0003258123 | 94000 | 4.867305e-05 | 96000 | 0.0001773682
92000 | 3.146196e-06 | 92000 | 4.568024e-06 | 104000 | 0.0003373881 | 114000 | 0.0005761055 | 126000 | 0.0008733917 | 92000 | 1.166e-06 | 96000 | 0.000315982 | 92000 | 4.86908e-05 | 104000 | 0.0003159113 | 104000 | 0.0003258123 | 92000 | 4.869075e-05 | 96000 | 0.0001575662
92000 | 3.146196e-06 | 92000 | 4.568024e-06 | 104000 | 0.0003373881 | 116000 | 0.0005760878 | 126000 | 0.0008534912 | 92000 | 2.1561e-06 | 96000 | 0.000315982 | 92000 | 5.85917e-05 | 106000 | 0.0003158936 | 104000 | 0.0003258123 | 92000 | 5.859174e-05 | 96000 | 0.0001773682
92000 | 4.136295e-06 | 92000 | 4.568024e-06 | 104000 | 0.0003373881 | 114000 | 0.0005761055 | 126000 | 0.0008534912 | 92000 | 2.1561e-06 | 96000 | 0.000315982 | 92000 | 5.85917e-05 | 104000 | 0.0003159113 | 106000 | 0.0003356956 | 94000 | 4.867305e-05 | 96000 | 0.0001773682
92000 | 4.136295e-06 | 92000 | 4.568024e-06 | 106000 | 0.0003373704 | 114000 | 0.0005761055 | 126000 | 0.0008733917 | 92000 | 2.1561e-06 | 96000 | 0.000315982 | 94000 | 5.8574e-05 | 106000 | 0.0003158936 | 104000 | 0.0003357133 | 94000 | 4.867305e-05 | 96000 | 0.0001773682
92000 | 4.136295e-06 | 92000 | 4.568024e-06 | 104000 | 0.0003373881 | 114000 | 0.0005761055 | 126000 | 0.0008534912 | 92000 | 2.1561e-06 | 96000 | 0.000315982 | 94000 | 4.86731e-05 | 104000 | 0.0003159113 | 106000 | 0.0003257946 | 92000 | 4.869075e-05 | 96000 | 0.0001773682
92000 | 4.136295e-06 | 92000 | 4.568024e-06 | 104000 | 0.0003373881 | 116000 | 0.0005860381 | 126000 | 0.0008534912 | 92000 | 1.166e-06 | 96000 | 0.000315982 | 94000 | 4.86731e-05 | 104000 | 0.0003159113 | 106000 | 0.0003356956 | 94000 | 5.857404e-05 | 96000 | 0.0001773682
92000 | 4.136295e-06 | 92000 | 4.568024e-06 | 104000 | 0.0003473383 | 116000 | 0.0005860381 | 128000 | 0.0008733563 | 92000 | 2.1561e-06 | 96000 | 0.000315982 | 92000 | 4.86908e-05 | 104000 | 0.0003159113 | 106000 | 0.0003356956 | 92000 | 4.869075e-05 | 96000 | 0.0001773682
92000 | 4.136295e-06 | 92000 | 4.568024e-06 | 104000 | 0.0003373881 | 116000 | 0.0005860381 | 126000 | 0.0008733917 | 92000 | 1.166e-06 | 96000 | 0.000315982 | 92000 | 5.85917e-05 | 104000 | 0.0003159113 | 106000 | 0.0003356956 | 92000 | 4.869075e-05 | 96000 | 0.0001971702
92000 | 4.136295e-06 | 92000 | 4.568024e-06 | 104000 | 0.0003373881 | 116000 | 0.0005860381 | 126000 | 0.0008733917 | 92000 | 1.166e-06 | 96000 | 0.000315982 | 92000 | 5.85917e-05 | 104000 | 0.0003159113 | 104000 | 0.0003357133 | 94000 | 4.867305e-05 | 96000 | 0.0001773682
92000 | 4.136295e-06 | 92000 | 5.563049e-06 | 104000 | 0.0003373881 | 116000 | 0.0005860381 | 126000 | 0.0008534912 | 92000 | 2.1561e-06 | 96000 | 0.000315982 | 92000 | 5.85917e-05 | 104000 | 0.0003357133 | 106000 | 0.0003356956 | 94000 | 4.867305e-05 | 96000 | 0.0001773682
92000 | 4.136295e-06 | 92000 | 4.568024e-06 | 104000 | 0.0003373881 | 114000 | 0.0005860558 | 126000 | 0.0008733917 | 92000 | 2.1561e-06 | 96000 | 0.000315982 | 92000 | 5.85917e-05 | 104000 | 0.0003159113 | 106000 | 0.0003257946 | 94000 | 4.867305e-05 | 96000 | 0.0001773682
92000 | 4.136295e-06 | 92000 | 4.568024e-06 | 104000 | 0.0003373881 | 116000 | 0.0005860381 | 126000 | 0.0008733917 | 92000 | 1.166e-06 | 96000 | 0.000315982 | 92000 | 5.85917e-05 | 104000 | 0.0003159113 | 106000 | 0.0003356956 | 92000 | 4.869075e-05 | 96000 | 0.0001773682
92000 | 4.136295e-06 | 92000 | 4.568024e-06 | 104000 | 0.0003373881 | 114000 | 0.0005860558 | 126000 | 0.0008733917 | 92000 | 2.1561e-06 | 96000 | 0.000315982 | 92000 | 5.85917e-05 | 104000 | 0.0003159113 | 106000 | 0.0003356956 | 92000 | 4.869075e-05 | 96000 | 0.0001971702
92000 | 4.136295e-06 | 92000 | 4.568024e-06 | 104000 | 0.0003373881 | 114000 | 0.0005860558 | 126000 | 0.0008534912 | 92000 | 1.166e-06 | 96000 | 0.000315982 | 92000 | 5.85917e-05 | 106000 | 0.0003158936 | 106000 | 0.0003257946 | 94000 | 4.867305e-05 | 96000 | 0.0001773682
92000 | 4.136295e-06 | 92000 | 4.568024e-06 | 104000 | 0.0003373881 | 116000 | 0.0005760878 | 126000 | 0.0008733917 | 92000 | 1.166e-06 | 96000 | 0.000315982 | 92000 | 5.85917e-05 | 104000 | 0.0003357133 | 106000 | 0.0003356956 | 94000 | 4.867305e-05 | 96000 | 0.0001971702
92000 | 4.136295e-06 | 92000 | 4.568024e-06 | 104000 | 0.0003473383 | 114000 | 0.0005860558 | 126000 | 0.0008534912 | 92000 | 1.166e-06 | 96000 | 0.000315982 | 92000 | 5.85917e-05 | 106000 | 0.0003158936 | 104000 | 0.0003357133 | 94000 | 4.867305e-05 | 96000 | 0.0001971702
92000 | 4.136295e-06 | 92000 | 4.568024e-06 | 104000 | 0.0003373881 | 116000 | 0.0005860381 | 126000 | 0.0008733917 | 92000 | 1.166e-06 | 96000 | 0.000315982 | 92000 | 5.85917e-05 | 106000 | 0.0003356956 | 106000 | 0.0003356956 | 94000 | 4.867305e-05 | 96000 | 0.0001971702
92000 | 4.136295e-06 | 92000 | 4.568024e-06 | 104000 | 0.0003373881 | 116000 | 0.0005860381 | 126000 | 0.0008733917 | 92000 | 2.1561e-06 | 96000 | 0.000315982 | 94000 | 5.8574e-05 | 104000 | 0.0003159113 | 106000 | 0.0003356956 | 94000 | 4.867305e-05 | 96000 | 0.0001971702
92000 | 4.136295e-06 | 92000 | 4.568024e-06 | 104000 | 0.0003373881 | 116000 | 0.0005860381 | 126000 | 0.0008733917 | 92000 | 2.1561e-06 | 96000 | 0.000315982 | 92000 | 5.85917e-05 | 104000 | 0.0003357133 | 106000 | 0.0003356956 | 94000 | 4.867305e-05 | 96000 | 0.0001971702
92000 | 4.136295e-06 | 92000 | 4.568024e-06 | 104000 | 0.0003373881 | 116000 | 0.0005860381 | 126000 | 0.0008733917 | 92000 | 2.1561e-06 | 96000 | 0.000315982 | 94000 | 5.8574e-05 | 104000 | 0.0003159113 | 106000 | 0.0003356956 | 94000 | 4.867305e-05 | 96000 | 0.0001971702
92000 | 4.136295e-06 | 92000 | 5.563049e-06 | 106000 | 0.0003373704 | 116000 | 0.0005860381 | 126000 | 0.0008733917 | 92000 | 2.1561e-06 | 96000 | 0.000315982 | 94000 | 5.8574e-05 | 104000 | 0.0003159113 | 106000 | 0.0003356956 | 94000 | 4.867305e-05 | 96000 | 0.0001971702
92000 | 4.136295e-06 | 92000 | 4.568024e-06 | 104000 | 0.0003373881 | 116000 | 0.0005860381 | 126000 | 0.0008733917 | 92000 | 1.166e-06 | 96000 | 0.000315982 | 94000 | 5.8574e-05 | 106000 | 0.0003158936 | 106000 | 0.0003356956 | 92000 | 5.859174e-05 | 96000 | 0.0001773682
92000 | 4.136295e-06 | 92000 | 4.568024e-06 | 104000 | 0.0003473383 | 116000 | 0.0005860381 | 126000 | 0.0008733917 | 92000 | 2.1561e-06 | 96000 | 0.000315982 | 92000 | 5.85917e-05 | 104000 | 0.0003357133 | 106000 | 0.0003356956 | 92000 | 4.869075e-05 | 96000 | 0.0001971702
92000 | 4.136295e-06 | 92000 | 5.563049e-06 | 104000 | 0.0003373881 | 114000 | 0.0005860558 | 126000 | 0.0008733917 | 92000 | 2.1561e-06 | 98000 | 0.000315964 | 94000 | 5.8574e-05 | 106000 | 0.0003158936 | 106000 | 0.0003356956 | 94000 | 4.867305e-05 | 96000 | 0.0001971702
92000 | 4.136295e-06 | 92000 | 4.568024e-06 | 104000 | 0.0003473383 | 116000 | 0.0005860381 | 128000 | 0.0008733563 | 92000 | 2.1561e-06 | 96000 | 0.000315982 | 94000 | 5.8574e-05 | 106000 | 0.0003356956 | 104000 | 0.0003357133 | 92000 | 4.869075e-05 | 96000 | 0.0001971702
92000 | 4.136295e-06 | 92000 | 5.563049e-06 | 104000 | 0.0003473383 | 116000 | 0.0005860381 | 126000 | 0.0008733917 | 92000 | 2.1561e-06 | 96000 | 0.000315982 | 94000 | 5.8574e-05 | 104000 | 0.0003159113 | 106000 | 0.0003356956 | 94000 | 5.857404e-05 | 96000 | 0.0001773682
92000 | 4.136295e-06 | 92000 | 4.568024e-06 | 104000 | 0.0003473383 | 116000 | 0.0005860381 | 128000 | 0.0008733563 | 92000 | 2.1561e-06 | 96000 | 0.000315982 | 94000 | 5.8574e-05 | 104000 | 0.0003357133 | 108000 | 0.0003356779 | 94000 | 4.867305e-05 | 96000 | 0.0001971702
92000 | 3.146196e-06 | 92000 | 5.563049e-06 | 104000 | 0.0003373881 | 116000 | 0.0005860381 | 126000 | 0.0008733917 | 92000 | 2.1561e-06 | 96000 | 0.000315982 | 92000 | 5.85917e-05 | 106000 | 0.0003356956 | 106000 | 0.0003356956 | 94000 | 5.857404e-05 | 96000 | 0.0001971702
92000 | 4.136295e-06 | 92000 | 4.568024e-06 | 104000 | 0.0003373881 | 116000 | 0.0005860381 | 126000 | 0.0008733917 | 92000 | 2.1561e-06 | 96000 | 0.000315982 | 94000 | 5.8574e-05 | 104000 | 0.0003159113 | 106000 | 0.0003356956 | 92000 | 4.869075e-05 | 96000 | 0.0001971702
92000 | 4.136295e-06 | 92000 | 4.568024e-06 | 104000 | 0.0003473383 | 114000 | 0.0005860558 | 126000 | 0.0008733917 | 92000 | 2.1561e-06 | 96000 | 0.000315982 | 92000 | 5.85917e-05 | 104000 | 0.0003159113 | 106000 | 0.0003356956 | 94000 | 5.857404e-05 | 96000 | 0.0001971702
92000 | 4.136295e-06 | 92000 | 4.568024e-06 | 104000 | 0.0003473383 | 116000 | 0.0005860381 | 126000 | 0.0008733917 | 92000 | 2.1561e-06 | 98000 | 0.000315964 | 94000 | 5.8574e-05 | 106000 | 0.0003356956 | 106000 | 0.0003356956 | 94000 | 4.867305e-05 | 98000 | 0.0001971525
92000 | 4.136295e-06 | 92000 | 4.568024e-06 | 104000 | 0.0003473383 | 116000 | 0.0005860381 | 128000 | 0.0008733563 | 92000 | 2.1561e-06 | 96000 | 0.000315982 | 92000 | 5.85917e-05 | 104000 | 0.0003357133 | 106000 | 0.0003356956 | 94000 | 4.867305e-05 | 96000 | 0.0001971702
92000 | 4.136295e-06 | 92000 | 5.563049e-06 | 104000 | 0.0003373881 | 116000 | 0.0005860381 | 126000 | 0.0008733917 | 92000 | 2.1561e-06 | 96000 | 0.000315982 | 92000 | 5.85917e-05 | 106000 | 0.0003356956 | 106000 | 0.0003356956 | 94000 | 4.867305e-05 | 96000 | 0.0001971702
92000 | 4.136295e-06 | 92000 | 5.563049e-06 | 106000 | 0.0003473206 | 114000 | 0.0005860558 | 126000 | 0.0008733917 | 92000 | 2.1561e-06 | 96000 | 0.000315982 | 94000 | 5.8574e-05 | 104000 | 0.0003357133 | 108000 | 0.0003356779 | 94000 | 5.857404e-05 | 98000 | 0.0001773505
92000 | 4.136295e-06 | 92000 | 5.563049e-06 | 104000 | 0.0003473383 | 116000 | 0.0005860381 | 128000 | 0.0008733563 | 92000 | 2.1561e-06 | 98000 | 0.000315964 | 94000 | 5.8574e-05 | 104000 | 0.0003357133 | 106000 | 0.0003356956 | 94000 | 5.857404e-05 | 96000 | 0.0001971702
92000 | 4.136295e-06 | 92000 | 5.563049e-06 | 104000 | 0.0003473383 | 118000 | 0.0005860204 | 128000 | 0.0008733563 | 92000 | 2.1561e-06 | 96000 | 0.000315982 | 94000 | 5.8574e-05 | 104000 | 0.0003357133 | 106000 | 0.0003356956 | 94000 | 4.867305e-05 | 96000 | 0.0001971702
92000 | 4.136295e-06 | 92000 | 4.568024e-06 | 104000 | 0.0003473383 | 114000 | 0.0005860558 | 126000 | 0.0008733917 | 92000 | 2.1561e-06 | 96000 | 0.000315982 | 94000 | 5.8574e-05 | 106000 | 0.0003356956 | 108000 | 0.0003356779 | 96000 | 5.855634e-05 | 96000 | 0.0001971702
92000 | 4.136295e-06 | 92000 | 4.568024e-06 | 104000 | 0.0003473383 | 116000 | 0.0005860381 | 126000 | 0.0008733917 | 92000 | 2.1561e-06 | 96000 | 0.000315982 | 94000 | 5.8574e-05 | 104000 | 0.0003357133 | 106000 | 0.0003356956 | 94000 | 4.867305e-05 | 96000 | 0.0001971702
92000 | 4.136295e-06 | 92000 | 4.568024e-06 | 104000 | 0.0003473383 | 116000 | 0.0005860381 | 126000 | 0.0008733917 | 92000 | 2.1561e-06 | 98000 | 0.000315964 | 94000 | 6.8475e-05 | 106000 | 0.0003356956 | 106000 | 0.0003356956 | 94000 | 5.857404e-05 | 96000 | 0.0001971702
92000 | 4.136295e-06 | 92000 | 5.563049e-06 | 104000 | 0.0003473383 | 116000 | 0.0005860381 | 128000 | 0.0008733563 | 92000 | 2.1561e-06 | 96000 | 0.000315982 | 94000 | 5.8574e-05 | 106000 | 0.0003356956 | 106000 | 0.0003356956 | 94000 | 5.857404e-05 | 96000 | 0.0001971702
92000 | 4.136295e-06 | 92000 | 5.563049e-06 | 106000 | 0.0003473206 | 114000 | 0.0005860558 | 126000 | 0.0008733917 | 92000 | 2.1561e-06 | 96000 | 0.000315982 | 94000 | 5.8574e-05 | 104000 | 0.0003357133 | 106000 | 0.0003356956 | 94000 | 5.857404e-05 | 96000 | 0.0001971702
92000 | 4.136295e-06 | 92000 | 4.568024e-06 | 104000 | 0.0003473383 | 118000 | 0.0005959706 | 128000 | 0.0008733563 | 92000 | 2.1561e-06 | 96000 | 0.000315982 | 94000 | 5.8574e-05 | 106000 | 0.0003158936 | 106000 | 0.0003356956 | 94000 | 5.857404e-05 | 96000 | 0.0001971702
92000 | 4.136295e-06 | 92000 | 5.563049e-06 | 104000 | 0.0003473383 | 116000 | 0.0005860381 | 126000 | 0.0008733917 | 92000 | 3.1462e-06 | 98000 | 0.000315964 | 92000 | 5.85917e-05 | 104000 | 0.0003357133 | 106000 | 0.0003455966 | 94000 | 4.867305e-05 | 98000 | 0.0001971525
92000 | 4.136295e-06 | 92000 | 5.563049e-06 | 106000 | 0.0003473206 | 116000 | 0.0005860381 | 126000 | 0.0008932922 | 92000 | 2.1561e-06 | 98000 | 0.000315964 | 92000 | 5.85917e-05 | 106000 | 0.0003356956 | 106000 | 0.0003356956 | 96000 | 5.855634e-05 | 98000 | 0.0001971525
92000 | 4.136295e-06 | 92000 | 5.563049e-06 | 104000 | 0.0003473383 | 114000 | 0.0005860558 | 126000 | 0.0008932922 | 92000 | 2.1561e-06 | 96000 | 0.000315982 | 96000 | 5.85563e-05 | 106000 | 0.0003356956 | 106000 | 0.0003356956 | 94000 | 5.857404e-05 | 96000 | 0.0001971702
92000 | 4.136295e-06 | 92000 | 5.563049e-06 | 106000 | 0.0003473206 | 116000 | 0.0005860381 | 126000 | 0.0008733917 | 92000 | 2.1561e-06 | 98000 | 0.000315964 | 94000 | 5.8574e-05 | 104000 | 0.0003357133 | 106000 | 0.0003356956 | 94000 | 5.857404e-05 | 96000 | 0.0001971702
92000 | 4.136295e-06 | 92000 | 5.563049e-06 | 104000 | 0.0003473383 | 116000 | 0.0005959883 | 126000 | 0.0008932922 | 92000 | 3.1462e-06 | 98000 | 0.000315964 | 94000 | 5.8574e-05 | 106000 | 0.0003356956 | 108000 | 0.0003455789 | 94000 | 5.857404e-05 | 98000 | 0.0001971525
92000 | 4.136295e-06 | 92000 | 5.563049e-06 | 106000 | 0.0003473206 | 116000 | 0.0005959883 | 126000 | 0.0008733917 | 92000 | 3.1462e-06 | 98000 | 0.000315964 | 94000 | 5.8574e-05 | 104000 | 0.0003357133 | 106000 | 0.0003356956 | 96000 | 5.855634e-05 | 96000 | 0.0001971702
92000 | 4.136295e-06 | 92000 | 4.568024e-06 | 104000 | 0.0003473383 | 116000 | 0.0005860381 | 126000 | 0.0008733917 | 92000 | 3.1462e-06 | 96000 | 0.000315982 | 92000 | 5.85917e-05 | 106000 | 0.0003356956 | 106000 | 0.0003356956 | 94000 | 4.867305e-05 | 96000 | 0.0001971702
92000 | 4.136295e-06 | 92000 | 5.563049e-06 | 104000 | 0.0003473383 | 116000 | 0.0005860381 | 126000 | 0.0008932922 | 92000 | 3.1462e-06 | 98000 | 0.000315964 | 92000 | 5.85917e-05 | 106000 | 0.0003356956 | 106000 | 0.0003356956 | 94000 | 5.857404e-05 | 96000 | 0.0001971702
92000 | 4.136295e-06 | 92000 | 5.563049e-06 | 104000 | 0.0003473383 | 114000 | 0.0005860558 | 126000 | 0.0008733917 | 92000 | 3.1462e-06 | 98000 | 0.000315964 | 94000 | 5.8574e-05 | 106000 | 0.0003356956 | 108000 | 0.0003455789 | 94000 | 5.857404e-05 | 96000 | 0.0001971702
92000 | 4.136295e-06 | 92000 | 4.568024e-06 | 106000 | 0.0003473206 | 116000 | 0.0005959883 | 128000 | 0.0008932568 | 92000 | 3.1462e-06 | 98000 | 0.000315964 | 94000 | 5.8574e-05 | 106000 | 0.0003356956 | 106000 | 0.0003455966 | 94000 | 4.867305e-05 | 98000 | 0.0001971525
92000 | 4.136295e-06 | 92000 | 5.563049e-06 | 104000 | 0.0003473383 | 116000 | 0.0005959883 | 126000 | 0.0008932922 | 92000 | 3.1462e-06 | 98000 | 0.000315964 | 94000 | 5.8574e-05 | 106000 | 0.0003356956 | 108000 | 0.0003455789 | 94000 | 5.857404e-05 | 96000 | 0.0001971702
92000 | 4.136295e-06 | 92000 | 5.563049e-06 | 106000 | 0.0003473206 | 116000 | 0.0005959883 | 126000 | 0.0008932922 | 92000 | 2.1561e-06 | 98000 | 0.000315964 | 92000 | 5.85917e-05 | 106000 | 0.0003356956 | 106000 | 0.0003455966 | 94000 | 5.857404e-05 | 96000 | 0.0001971702
92000 | 4.136295e-06 | 92000 | 5.563049e-06 | 104000 | 0.0003473383 | 116000 | 0.0005959883 | 126000 | 0.0008932922 | 92000 | 2.1561e-06 | 98000 | 0.000315964 | 94000 | 6.8475e-05 | 106000 | 0.0003356956 | 108000 | 0.0003356779 | 94000 | 5.857404e-05 | 98000 | 0.0001971525
92000 | 4.136295e-06 | 94000 | 5.563049e-06 | 106000 | 0.0003473206 | 116000 | 0.0005860381 | 126000 | 0.0008733917 | 92000 | 2.1561e-06 | 98000 | 0.000315964 | 94000 | 5.8574e-05 | 106000 | 0.0003356956 | 108000 | 0.0003455789 | 94000 | 5.857404e-05 | 98000 | 0.0001971525
92000 | 4.136295e-06 | 92000 | 5.563049e-06 | 106000 | 0.0003473206 | 116000 | 0.0005959883 | 126000 | 0.0008932922 | 92000 | 3.1462e-06 | 98000 | 0.000315964 | 94000 | 5.8574e-05 | 106000 | 0.0003356956 | 106000 | 0.0003455966 | 96000 | 5.855634e-05 | 98000 | 0.0001971525
92000 | 4.136295e-06 | 92000 | 5.554199e-06 | 106000 | 0.0003473206 | 116000 | 0.0005959883 | 128000 | 0.0008733563 | 92000 | 3.1462e-06 | 96000 | 0.000315982 | 94000 | 5.8574e-05 | 106000 | 0.0003356956 | 108000 | 0.0003455789 | 94000 | 5.857404e-05 | 96000 | 0.0001971702
92000 | 4.136295e-06 | 92000 | 5.563049e-06 | 104000 | 0.0003572886 | 116000 | 0.0005959883 | 126000 | 0.0008733917 | 92000 | 3.1462e-06 | 98000 | 0.000315964 | 92000 | 5.85917e-05 | 106000 | 0.0003356956 | 108000 | 0.0003455789 | 94000 | 5.857404e-05 | 96000 | 0.0001971702
92000 | 4.136295e-06 | 92000 | 5.563049e-06 | 104000 | 0.0003473383 | 116000 | 0.0005959883 | 126000 | 0.0008733917 | 92000 | 3.1462e-06 | 98000 | 0.000315964 | 94000 | 5.8574e-05 | 108000 | 0.0003356779 | 106000 | 0.0003455966 | 94000 | 5.857404e-05 | 96000 | 0.0001971702
92000 | 4.136295e-06 | 92000 | 5.563049e-06 | 106000 | 0.0003473206 | 116000 | 0.0005860381 | 128000 | 0.0008932568 | 92000 | 3.1462e-06 | 98000 | 0.000315964 | 94000 | 5.8574e-05 | 106000 | 0.0003356956 | 108000 | 0.0003356779 | 94000 | 5.857404e-05 | 98000 | 0.0001971525
92000 | 4.136295e-06 | 92000 | 4.568024e-06 | 104000 | 0.0003473383 | 116000 | 0.0005959883 | 128000 | 0.0008932568 | 92000 | 3.1462e-06 | 96000 | 0.000315982 | 94000 | 6.8475e-05 | 108000 | 0.0003356779 | 106000 | 0.0003455966 | 94000 | 5.857404e-05 | 98000 | 0.0001971525
92000 | 4.136295e-06 | 92000 | 5.563049e-06 | 106000 | 0.0003473206 | 116000 | 0.0005959883 | 130000 | 0.0008932214 | 92000 | 3.1462e-06 | 98000 | 0.000315964 | 94000 | 6.8475e-05 | 106000 | 0.0003356956 | 106000 | 0.0003455966 | 96000 | 5.855634e-05 | 98000 | 0.0001971525
92000 | 4.136295e-06 | 92000 | 4.568024e-06 | 104000 | 0.0003473383 | 116000 | 0.0005959883 | 126000 | 0.0008932922 | 92000 | 2.1561e-06 | 98000 | 0.000335766 | 96000 | 6.84573e-05 | 108000 | 0.0003356779 | 106000 | 0.0003455966 | 96000 | 5.855634e-05 | 98000 | 0.0001971525
92000 | 4.136295e-06 | 92000 | 5.563049e-06 | 104000 | 0.0003473383 | 116000 | 0.0005959883 | 126000 | 0.0008932922 | 92000 | 3.1462e-06 | 98000 | 0.000315964 | 94000 | 6.8475e-05 | 106000 | 0.0003356956 | 106000 | 0.0003455966 | 94000 | 5.857404e-05 | 96000 | 0.0001971702
92000 | 4.136295e-06 | 92000 | 5.563049e-06 | 106000 | 0.0003473206 | 116000 | 0.0005959883 | 126000 | 0.0008932922 | 92000 | 3.1462e-06 | 98000 | 0.000315964 | 94000 | 5.8574e-05 | 106000 | 0.0003356956 | 108000 | 0.0003455789 | 96000 | 5.855634e-05 | 96000 | 0.0001971702
92000 | 4.136295e-06 | 92000 | 6.558074e-06 | 106000 | 0.0003572709 | 116000 | 0.0005959883 | 126000 | 0.0008932922 | 92000 | 3.1462e-06 | 98000 | 0.000315964 | 94000 | 5.8574e-05 | 106000 | 0.0003356956 | 106000 | 0.0003455966 | 94000 | 5.857404e-05 | 98000 | 0.0001971525
92000 | 4.136295e-06 | 92000 | 6.558074e-06 | 106000 | 0.0003473206 | 118000 | 0.0005959706 | 126000 | 0.0008932922 | 92000 | 3.1462e-06 | 98000 | 0.000315964 | 94000 | 6.8475e-05 | 106000 | 0.0003554975 | 108000 | 0.0003455789 | 96000 | 5.855634e-05 | 96000 | 0.0001971702
92000 | 4.136295e-06 | 92000 | 6.558074e-06 | 104000 | 0.0003473383 | 118000 | 0.0005860204 | 126000 | 0.0008932922 | 92000 | 3.1462e-06 | 98000 | 0.000315964 | 94000 | 6.8475e-05 | 106000 | 0.0003356956 | 108000 | 0.0003455789 | 94000 | 5.857404e-05 | 98000 | 0.0001971525
92000 | 4.136295e-06 | 92000 | 6.558074e-06 | 104000 | 0.0003473383 | 116000 | 0.0005959883 | 128000 | 0.0008932568 | 92000 | 3.1462e-06 | 98000 | 0.000315964 | 94000 | 5.8574e-05 | 106000 | 0.0003356956 | 106000 | 0.0003455966 | 94000 | 5.857404e-05 | 96000 | 0.0001971702
92000 | 4.136295e-06 | 92000 | 5.563049e-06 | 106000 | 0.0003572709 | 116000 | 0.0005959883 | 128000 | 0.0008932568 | 92000 | 3.1462e-06 | 98000 | 0.000315964 | 94000 | 6.8475e-05 | 106000 | 0.0003356956 | 108000 | 0.0003455789 | 96000 | 5.855634e-05 | 96000 | 0.0001971702
92000 | 4.136295e-06 | 92000 | 6.558074e-06 | 104000 | 0.0003473383 | 116000 | 0.0005959883 | 126000 | 0.0008932922 | 92000 | 3.1462e-06 | 98000 | 0.000315964 | 94000 | 6.8475e-05 | 106000 | 0.0003554975 | 108000 | 0.0003455789 | 94000 | 5.857404e-05 | 96000 | 0.0001971702
92000 | 4.136295e-06 | 92000 | 5.563049e-06 | 106000 | 0.0003473206 | 114000 | 0.000596006 | 126000 | 0.0008932922 | 92000 | 3.1462e-06 | 96000 | 0.000335784 | 96000 | 6.84573e-05 | 106000 | 0.0003356956 | 106000 | 0.0003455966 | 96000 | 5.855634e-05 | 96000 | 0.0001971702
92000 | 4.136295e-06 | 92000 | 5.563049e-06 | 104000 | 0.0003473383 | 116000 | 0.0005959883 | 128000 | 0.0008932568 | 92000 | 3.1462e-06 | 98000 | 0.000315964 | 94000 | 6.8475e-05 | 106000 | 0.0003356956 | 106000 | 0.0003455966 | 96000 | 5.855634e-05 | 96000 | 0.0001971702
92000 | 4.136295e-06 | 92000 | 5.563049e-06 | 106000 | 0.0003473206 | 116000 | 0.0005959883 | 126000 | 0.0008932922 | 92000 | 3.1462e-06 | 98000 | 0.000315964 | 94000 | 5.8574e-05 | 106000 | 0.0003356956 | 108000 | 0.0003455789 | 96000 | 5.855634e-05 | 98000 | 0.0001971525
92000 | 4.136295e-06 | 92000 | 5.563049e-06 | 104000 | 0.0003473383 | 116000 | 0.0005959883 | 128000 | 0.0008932568 | 92000 | 3.1462e-06 | 98000 | 0.000315964 | 94000 | 5.8574e-05 | 106000 | 0.0003554975 | 106000 | 0.0003455966 | 94000 | 5.857404e-05 | 96000 | 0.0001971702
92000 | 4.136295e-06 | 92000 | 6.558074e-06 | 106000 | 0.0003572709 | 118000 | 0.0005959706 | 126000 | 0.0008932922 | 92000 | 3.1462e-06 | 96000 | 0.000315982 | 94000 | 6.8475e-05 | 106000 | 0.0003554975 | 108000 | 0.0003554798 | 94000 | 5.857404e-05 | 98000 | 0.0001971525
92000 | 4.136295e-06 | 92000 | 5.563049e-06 | 104000 | 0.0003473383 | 116000 | 0.0005959883 | 126000 | 0.0008932922 | 92000 | 3.1462e-06 | 100000 | 0.000315947 | 94000 | 6.8475e-05 | 106000 | 0.0003554975 | 106000 | 0.0003554975 | 94000 | 5.857404e-05 | 98000 | 0.0001971525
92000 | 4.136295e-06 | 92000 | 5.563049e-06 | 106000 | 0.0003473206 | 116000 | 0.0005959883 | 126000 | 0.0008932922 | 92000 | 3.1462e-06 | 98000 | 0.000315964 | 94000 | 6.8475e-05 | 106000 | 0.0003554975 | 108000 | 0.0003554798 | 96000 | 5.855634e-05 | 96000 | 0.0001971702
92000 | 4.136295e-06 | 92000 | 6.558074e-06 | 104000 | 0.0003572886 | 116000 | 0.0005959883 | 126000 | 0.0008932922 | 92000 | 3.1462e-06 | 98000 | 0.000335766 | 94000 | 6.8475e-05 | 106000 | 0.0003356956 | 108000 | 0.0003455789 | 94000 | 5.857404e-05 | 98000 | 0.0001773505
92000 | 5.126394e-06 | 92000 | 5.563049e-06 | 104000 | 0.0003572886 | 116000 | 0.0005959883 | 126000 | 0.0008932922 | 92000 | 3.1462e-06 | 98000 | 0.000315964 | 96000 | 6.84573e-05 | 106000 | 0.0003356956 | 108000 | 0.0003554798 | 94000 | 5.857404e-05 | 98000 | 0.0001971525
94000 | 5.108694e-06 | 92000 | 5.563049e-06 | 106000 | 0.0003572709 | 116000 | 0.0005959883 | 128000 | 0.0008932568 | 92000 | 4.1363e-06 | 98000 | 0.000335766 | 94000 | 6.8475e-05 | 106000 | 0.0003356956 | 106000 | 0.0003554975 | 96000 | 5.855634e-05 | 98000 | 0.0001971525
92000 | 4.136295e-06 | 92000 | 6.558074e-06 | 106000 | 0.0003473206 | 116000 | 0.0005959883 | 128000 | 0.0008932568 | 92000 | 4.1363e-06 | 98000 | 0.000315964 | 94000 | 6.8475e-05 | 106000 | 0.0003356956 | 108000 | 0.0003554798 | 96000 | 5.855634e-05 | 98000 | 0.0001971525
92000 | 5.126394e-06 | 92000 | 5.563049e-06 | 104000 | 0.0003572886 | 116000 | 0.0005959883 | 126000 | 0.0008932922 | 92000 | 3.1462e-06 | 98000 | 0.000315964 | 94000 | 6.8475e-05 | 108000 | 0.0003356779 | 108000 | 0.0003554798 | 94000 | 5.857404e-05 | 98000 | 0.0001971525
92000 | 4.136295e-06 | 92000 | 5.563049e-06 | 106000 | 0.0003572709 | 116000 | 0.0005959883 | 128000 | 0.0008932568 | 92000 | 3.1462e-06 | 100000 | 0.000335749 | 94000 | 6.8475e-05 | 106000 | 0.0003554975 | 108000 | 0.0003554798 | 96000 | 5.855634e-05 | 98000 | 0.0001971525
92000 | 5.126394e-06 | 92000 | 5.563049e-06 | 106000 | 0.0003572709 | 116000 | 0.0005959883 | 128000 | 0.0008932568 | 92000 | 3.1462e-06 | 98000 | 0.000335766 | 94000 | 6.8475e-05 | 106000 | 0.0003554975 | 106000 | 0.0003455966 | 96000 | 5.855634e-05 | 98000 | 0.0001971525
92000 | 5.126394e-06 | 92000 | 5.563049e-06 | 106000 | 0.0003572709 | 116000 | 0.0005959883 | 128000 | 0.0008932568 | 92000 | 3.1462e-06 | 96000 | 0.000315982 | 94000 | 6.8475e-05 | 106000 | 0.0003554975 | 108000 | 0.0003554798 | 94000 | 5.857404e-05 | 100000 | 0.0001971348
92000 | 4.136295e-06 | 92000 | 5.563049e-06 | 106000 | 0.0003572709 | 116000 | 0.0005959883 | 126000 | 0.0008932922 | 92000 | 3.1462e-06 | 98000 | 0.000315964 | 94000 | 6.8475e-05 | 106000 | 0.0003356956 | 108000 | 0.0003554798 | 96000 | 5.855634e-05 | 98000 | 0.0002169545
92000 | 5.126394e-06 | 92000 | 6.558074e-06 | 106000 | 0.0003572709 | 116000 | 0.0005959883 | 128000 | 0.0008932568 | 92000 | 3.1462e-06 | 98000 | 0.000315964 | 96000 | 6.84573e-05 | 106000 | 0.0003554975 | 108000 | 0.0003554798 | 96000 | 5.855634e-05 | 98000 | 0.0001971525
92000 | 5.126394e-06 | 92000 | 6.558074e-06 | 106000 | 0.0003473206 | 116000 | 0.0005959883 | 128000 | 0.0008932568 | 92000 | 4.1363e-06 | 98000 | 0.000335766 | 94000 | 6.8475e-05 | 108000 | 0.0003554798 | 108000 | 0.0003554798 | 94000 | 6.847503e-05 | 98000 | 0.0001971525
92000 | 4.136295e-06 | 92000 | 5.563049e-06 | 106000 | 0.0003572709 | 116000 | 0.0005959883 | 126000 | 0.0008932922 | 92000 | 3.1462e-06 | 98000 | 0.000315964 | 94000 | 6.8475e-05 | 106000 | 0.0003356956 | 108000 | 0.0003554798 | 94000 | 5.857404e-05 | 98000 | 0.0002169545
92000 | 4.136295e-06 | 92000 | 5.563049e-06 | 106000 | 0.0003572709 | 118000 | 0.0005959706 | 126000 | 0.0008932922 | 92000 | 3.1462e-06 | 98000 | 0.000335766 | 96000 | 6.84573e-05 | 108000 | 0.0003554798 | 108000 | 0.0003554798 | 96000 | 6.845733e-05 | 98000 | 0.0001971525
92000 | 5.126394e-06 | 92000 | 6.558074e-06 | 104000 | 0.0003572886 | 116000 | 0.0005959883 | 126000 | 0.0008932922 | 92000 | 3.1462e-06 | 98000 | 0.000335766 | 94000 | 6.8475e-05 | 108000 | 0.0003554798 | 108000 | 0.0003554798 | 96000 | 5.855634e-05 | 98000 | 0.0001971525
92000 | 4.136295e-06 | 92000 | 5.563049e-06 | 106000 | 0.0003572709 | 116000 | 0.0005959883 | 128000 | 0.0008932568 | 92000 | 3.1462e-06 | 98000 | 0.000335766 | 94000 | 6.8475e-05 | 108000 | 0.0003554798 | 108000 | 0.0003554798 | 96000 | 5.855634e-05 | 98000 | 0.0002169545
92000 | 5.126394e-06 | 92000 | 5.563049e-06 | 106000 | 0.0003572709 | 116000 | 0.0005959883 | 128000 | 0.0008932568 | 92000 | 4.1363e-06 | 100000 | 0.000335749 | 96000 | 6.84573e-05 | 106000 | 0.0003356956 | 106000 | 0.0003554975 | 96000 | 5.855634e-05 | 96000 | 0.0001971702
92000 | 5.126394e-06 | 92000 | 5.563049e-06 | 106000 | 0.0003572709 | 116000 | 0.0005959883 | 126000 | 0.0008932922 | 92000 | 3.1462e-06 | 98000 | 0.000335766 | 94000 | 6.8475e-05 | 106000 | 0.0003554975 | 106000 | 0.0003554975 | 94000 | 5.857404e-05 | 98000 | 0.0002169545
94000 | 5.108694e-06 | 92000 | 6.558074e-06 | 106000 | 0.0003572709 | 116000 | 0.0005959883 | 128000 | 0.0008932568 | 92000 | 4.1363e-06 | 98000 | 0.000335766 | 94000 | 6.8475e-05 | 106000 | 0.0003554975 | 108000 | 0.0003554798 | 96000 | 6.845733e-05 | 98000 | 0.0001971525
92000 | 5.126394e-06 | 92000 | 6.558074e-06 | 106000 | 0.0003572709 | 116000 | 0.0005959883 | 128000 | 0.0008932568 | 92000 | 4.1363e-06 | 98000 | 0.000335766 | 94000 | 6.8475e-05 | 106000 | 0.0003554975 | 108000 | 0.0003554798 | 96000 | 5.855634e-05 | 98000 | 0.0002169545
92000 | 5.126394e-06 | 92000 | 5.563049e-06 | 106000 | 0.0003572709 | 116000 | 0.0005959883 | 126000 | 0.0008932922 | 92000 | 3.1462e-06 | 98000 | 0.000335766 | 96000 | 6.84573e-05 | 108000 | 0.0003554798 | 108000 | 0.0003554798 | 96000 | 5.855634e-05 | 100000 | 0.0002169368
92000 | 5.126394e-06 | 92000 | 6.558074e-06 | 106000 | 0.0003572709 | 118000 | 0.0005959706 | 128000 | 0.0008932568 | 92000 | 3.1462e-06 | 98000 | 0.000335766 | 94000 | 5.8574e-05 | 106000 | 0.0003554975 | 108000 | 0.0003554798 | 94000 | 5.857404e-05 | 98000 | 0.0002169545
92000 | 5.126394e-06 | 92000 | 6.558074e-06 | 106000 | 0.0003572709 | 116000 | 0.0005959883 | 128000 | 0.0008932568 | 92000 | 3.1462e-06 | 98000 | 0.000335766 | 96000 | 6.84573e-05 | 106000 | 0.0003554975 | 108000 | 0.0003554798 | 96000 | 5.855634e-05 | 98000 | 0.0002169545
92000 | 4.136295e-06 | 92000 | 6.558074e-06 | 106000 | 0.0003572709 | 116000 | 0.0005959883 | 128000 | 0.0008932568 | 92000 | 3.1462e-06 | 98000 | 0.000335766 | 94000 | 6.8475e-05 | 106000 | 0.0003554975 | 108000 | 0.0003554798 | 96000 | 5.855634e-05 | 98000 | 0.0001971525
92000 | 5.126394e-06 | 92000 | 6.558074e-06 | 106000 | 0.0003572709 | 116000 | 0.0005959883 | 130000 | 0.0008932214 | 92000 | 4.1363e-06 | 100000 | 0.000315947 | 94000 | 6.8475e-05 | 106000 | 0.0003554975 | 108000 | 0.0003554798 | 96000 | 5.855634e-05 | 100000 | 0.0002169368
92000 | 4.136295e-06 | 92000 | 6.558074e-06 | 106000 | 0.0003572709 | 116000 | 0.0005959883 | 128000 | 0.0009131573 | 92000 | 4.1363e-06 | 100000 | 0.000335749 | 94000 | 6.8475e-05 | 106000 | 0.0003554975 | 108000 | 0.0003554798 | 96000 | 5.855634e-05 | 98000 | 0.0002169545
92000 | 5.126394e-06 | 92000 | 6.558074e-06 | 106000 | 0.0003572709 | 116000 | 0.0005959883 | 128000 | 0.0009131573 | 92000 | 4.1363e-06 | 98000 | 0.000335766 | 96000 | 6.84573e-05 | 108000 | 0.0003554798 | 108000 | 0.0003554798 | 96000 | 6.845733e-05 | 98000 | 0.0002169545
92000 | 4.136295e-06 | 92000 | 5.563049e-06 | 104000 | 0.0003572886 | 116000 | 0.0005959883 | 126000 | 0.0008932922 | 92000 | 4.1363e-06 | 98000 | 0.000335766 | 94000 | 6.8475e-05 | 108000 | 0.0003554798 | 108000 | 0.0003554798 | 94000 | 6.847503e-05 | 98000 | 0.0002169545
92000 | 4.136295e-06 | 92000 | 6.558074e-06 | 106000 | 0.0003572709 | 116000 | 0.0005959883 | 126000 | 0.0008932922 | 92000 | 4.1363e-06 | 98000 | 0.000335766 | 96000 | 6.84573e-05 | 106000 | 0.0003554975 | 108000 | 0.0003554798 | 96000 | 5.855634e-05 | 96000 | 0.0002169722
92000 | 5.126394e-06 | 92000 | 6.558074e-06 | 106000 | 0.0003572709 | 116000 | 0.0005959883 | 126000 | 0.0008932922 | 92000 | 4.1363e-06 | 98000 | 0.000335766 | 94000 | 6.8475e-05 | 108000 | 0.0003554798 | 108000 | 0.0003554798 | 94000 | 5.857404e-05 | 96000 | 0.0002169722
92000 | 5.126394e-06 | 92000 | 6.558074e-06 | 106000 | 0.0003572709 | 118000 | 0.0005959706 | 126000 | 0.0008932922 | 92000 | 4.1363e-06 | 98000 | 0.000315964 | 94000 | 6.8475e-05 | 108000 | 0.0003554798 | 108000 | 0.0003653808 | 96000 | 5.855634e-05 | 96000 | 0.0002169722
92000 | 5.126394e-06 | 92000 | 6.558074e-06 | 106000 | 0.0003572709 | 116000 | 0.0005959883 | 126000 | 0.0008932922 | 92000 | 4.1363e-06 | 98000 | 0.000335766 | 96000 | 6.84573e-05 | 108000 | 0.0003554798 | 108000 | 0.0003554798 | 96000 | 5.855634e-05 | 98000 | 0.0002169545
92000 | 5.126394e-06 | 92000 | 6.558074e-06 | 108000 | 0.0003572532 | 116000 | 0.0005959883 | 126000 | 0.0008932922 | 92000 | 4.1363e-06 | 98000 | 0.000335766 | 96000 | 6.84573e-05 | 108000 | 0.0003554798 | 108000 | 0.0003653808 | 96000 | 5.855634e-05 | 98000 | 0.0002169545
92000 | 5.126394e-06 | 92000 | 6.558074e-06 | 106000 | 0.0003572709 | 116000 | 0.0005959883 | 126000 | 0.0008932922 | 92000 | 4.1363e-06 | 98000 | 0.000335766 | 94000 | 6.8475e-05 | 106000 | 0.0003554975 | 108000 | 0.0003653808 | 94000 | 6.847503e-05 | 98000 | 0.0001971525
92000 | 6.116493e-06 | 92000 | 6.558074e-06 | 106000 | 0.0003572709 | 116000 | 0.0005959883 | 126000 | 0.0009131927 | 92000 | 4.1363e-06 | 100000 | 0.000335749 | 96000 | 6.84573e-05 | 108000 | 0.0003554798 | 108000 | 0.0003653808 | 96000 | 6.845733e-05 | 98000 | 0.0002169545
92000 | 6.116493e-06 | 92000 | 6.558074e-06 | 104000 | 0.0003572886 | 116000 | 0.0005959883 | 126000 | 0.0009131927 | 92000 | 3.1462e-06 | 100000 | 0.000335749 | 96000 | 6.84573e-05 | 106000 | 0.0003554975 | 108000 | 0.0003653808 | 96000 | 6.845733e-05 | 100000 | 0.0001971348
92000 | 5.126394e-06 | 92000 | 6.558074e-06 | 106000 | 0.0003572709 | 116000 | 0.0005959883 | 126000 | 0.0009131927 | 92000 | 4.1363e-06 | 100000 | 0.000335749 | 94000 | 6.8475e-05 | 108000 | 0.0003554798 | 108000 | 0.0003554798 | 96000 | 6.845733e-05 | 98000 | 0.0002169545
92000 | 5.126394e-06 | 92000 | 6.558074e-06 | 104000 | 0.0003572886 | 116000 | 0.0005959883 | 126000 | 0.0009131927 | 92000 | 3.1462e-06 | 98000 | 0.000335766 | 94000 | 6.8475e-05 | 106000 | 0.0003554975 | 108000 | 0.0003653808 | 96000 | 6.845733e-05 | 98000 | 0.0002169545
92000 | 5.126394e-06 | 92000 | 6.558074e-06 | 104000 | 0.0003572886 | 116000 | 0.0005959883 | 126000 | 0.0008932922 | 92000 | 4.1363e-06 | 98000 | 0.000335766 | 96000 | 6.84573e-05 | 108000 | 0.0003554798 | 108000 | 0.0003653808 | 96000 | 5.855634e-05 | 98000 | 0.0002169545
92000 | 6.116493e-06 | 92000 | 5.563049e-06 | 106000 | 0.0003572709 | 118000 | 0.0005959706 | 128000 | 0.0008932568 | 92000 | 3.1462e-06 | 98000 | 0.000335766 | 96000 | 6.84573e-05 | 108000 | 0.0003752818 | 108000 | 0.0003653808 | 96000 | 6.845733e-05 | 100000 | 0.0001971348
92000 | 5.126394e-06 | 92000 | 6.558074e-06 | 106000 | 0.0003572709 | 116000 | 0.0005959883 | 126000 | 0.0009131927 | 92000 | 4.1363e-06 | 98000 | 0.000335766 | 96000 | 6.84573e-05 | 108000 | 0.0003554798 | 108000 | 0.0003653808 | 96000 | 6.845733e-05 | 100000 | 0.0002169368
92000 | 5.126394e-06 | 92000 | 6.558074e-06 | 106000 | 0.0003572709 | 116000 | 0.0005959883 | 126000 | 0.0008932922 | 92000 | 4.1363e-06 | 98000 | 0.000335766 | 96000 | 6.84573e-05 | 108000 | 0.0003752818 | 108000 | 0.0003653808 | 96000 | 5.855634e-05 | 98000 | 0.0002169545
92000 | 5.126394e-06 | 92000 | 6.558074e-06 | 106000 | 0.0003672211 | 118000 | 0.0005959706 | 126000 | 0.0009131927 | 92000 | 4.1363e-06 | 98000 | 0.000335766 | 94000 | 6.8475e-05 | 108000 | 0.0003554798 | 108000 | 0.0003554798 | 96000 | 5.855634e-05 | 98000 | 0.0002169545
92000 | 6.116493e-06 | 92000 | 6.558074e-06 | 106000 | 0.0003672211 | 116000 | 0.0005959883 | 126000 | 0.0008932922 | 92000 | 3.1462e-06 | 98000 | 0.000335766 | 94000 | 6.8475e-05 | 108000 | 0.0003554798 | 108000 | 0.0003653808 | 96000 | 6.845733e-05 | 98000 | 0.0002169545
92000 | 5.126394e-06 | 92000 | 6.558074e-06 | 104000 | 0.0003672388 | 116000 | 0.0005959883 | 126000 | 0.0009131927 | 92000 | 4.1363e-06 | 98000 | 0.000335766 | 96000 | 6.84573e-05 | 106000 | 0.0003554975 | 108000 | 0.0003653808 | 96000 | 5.855634e-05 | 98000 | 0.0002169545
92000 | 5.126394e-06 | 92000 | 6.558074e-06 | 106000 | 0.0003572709 | 116000 | 0.0005959883 | 126000 | 0.0009131927 | 92000 | 4.1363e-06 | 98000 | 0.000335766 | 96000 | 6.84573e-05 | 108000 | 0.0003554798 | 108000 | 0.0003653808 | 96000 | 6.845733e-05 | 98000 | 0.0002169545
92000 | 5.126394e-06 | 92000 | 6.558074e-06 | 106000 | 0.0003672211 | 118000 | 0.0005959706 | 128000 | 0.0008932568 | 92000 | 4.1363e-06 | 98000 | 0.000335766 | 96000 | 6.84573e-05 | 108000 | 0.0003554798 | 108000 | 0.0003653808 | 96000 | 5.855634e-05 | 98000 | 0.0002169545
92000 | 6.116493e-06 | 92000 | 6.558074e-06 | 104000 | 0.0003672388 | 116000 | 0.0005959883 | 126000 | 0.0009131927 | 92000 | 4.1363e-06 | 100000 | 0.000335749 | 94000 | 6.8475e-05 | 108000 | 0.0003554798 | 108000 | 0.0003653808 | 96000 | 6.845733e-05 | 98000 | 0.0002169545
92000 | 6.116493e-06 | 92000 | 6.558074e-06 | 106000 | 0.0003572709 | 116000 | 0.0005959883 | 126000 | 0.0009131927 | 92000 | 4.1363e-06 | 98000 | 0.000335766 | 94000 | 6.8475e-05 | 108000 | 0.0003554798 | 108000 | 0.0003653808 | 96000 | 6.845733e-05 | 98000 | 0.0002169545
92000 | 5.126394e-06 | 92000 | 6.558074e-06 | 104000 | 0.0003572886 | 116000 | 0.0005959883 | 126000 | 0.0008932922 | 92000 | 3.1462e-06 | 98000 | 0.000335766 | 96000 | 6.84573e-05 | 108000 | 0.0003752818 | 108000 | 0.0003653808 | 96000 | 6.845733e-05 | 98000 | 0.0002169545
92000 | 6.116493e-06 | 92000 | 7.553099e-06 | 106000 | 0.0003572709 | 118000 | 0.0005959706 | 128000 | 0.0008932568 | 92000 | 4.1363e-06 | 100000 | 0.000335749 | 94000 | 6.8475e-05 | 108000 | 0.0003554798 | 108000 | 0.0003653808 | 96000 | 6.845733e-05 | 98000 | 0.0002169545
92000 | 6.116493e-06 | 92000 | 6.558074e-06 | 106000 | 0.0003672211 | 116000 | 0.0005959883 | 126000 | 0.0009131927 | 92000 | 4.1363e-06 | 98000 | 0.000335766 | 94000 | 6.8475e-05 | 108000 | 0.0003554798 | 108000 | 0.0003653808 | 96000 | 6.845733e-05 | 98000 | 0.0002169545
92000 | 5.126394e-06 | 92000 | 7.553099e-06 | 106000 | 0.0003672211 | 116000 | 0.0005959883 | 126000 | 0.0009131927 | 92000 | 4.1363e-06 | 98000 | 0.000335766 | 96000 | 6.84573e-05 | 108000 | 0.0003554798 | 108000 | 0.0003653808 | 96000 | 6.845733e-05 | 98000 | 0.0002169545
92000 | 6.116493e-06 | 94000 | 6.558074e-06 | 106000 | 0.0003672211 | 118000 | 0.0005959706 | 126000 | 0.0009131927 | 92000 | 4.1363e-06 | 98000 | 0.000335766 | 96000 | 6.84573e-05 | 108000 | 0.0003554798 | 108000 | 0.0003653808 | 96000 | 6.845733e-05 | 98000 | 0.0002169545
92000 | 5.126394e-06 | 92000 | 6.558074e-06 | 106000 | 0.0003572709 | 116000 | 0.0005959883 | 128000 | 0.0008932568 | 94000 | 4.1186e-06 | 98000 | 0.000335766 | 94000 | 6.8475e-05 | 108000 | 0.0003554798 | 108000 | 0.0003653808 | 96000 | 6.845733e-05 | 98000 | 0.0002169545
92000 | 5.126394e-06 | 92000 | 6.549224e-06 | 106000 | 0.0003572709 | 118000 | 0.0005959706 | 126000 | 0.0008932922 | 92000 | 4.1363e-06 | 98000 | 0.000335766 | 94000 | 6.8475e-05 | 108000 | 0.0003554798 | 108000 | 0.0003653808 | 96000 | 6.845733e-05 | 96000 | 0.0002169722
92000 | 6.116493e-06 | 92000 | 6.558074e-06 | 104000 | 0.0003672388 | 116000 | 0.0005959883 | 126000 | 0.0009131927 | 92000 | 4.1363e-06 | 100000 | 0.000335749 | 96000 | 6.84573e-05 | 108000 | 0.0003752818 | 108000 | 0.0003653808 | 96000 | 6.845733e-05 | 98000 | 0.0002169545
94000 | 5.108694e-06 | 92000 | 6.558074e-06 | 106000 | 0.0003572709 | 116000 | 0.0005959883 | 126000 | 0.0009131927 | 92000 | 4.1363e-06 | 98000 | 0.000335766 | 96000 | 6.84573e-05 | 108000 | 0.0003554798 | 108000 | 0.0003653808 | 96000 | 6.845733e-05 | 98000 | 0.0002169545
92000 | 6.116493e-06 | 92000 | 6.558074e-06 | 106000 | 0.0003672211 | 118000 | 0.0005959706 | 126000 | 0.0009131927 | 92000 | 4.1363e-06 | 100000 | 0.000355551 | 96000 | 6.84573e-05 | 108000 | 0.0003554798 | 108000 | 0.0003653808 | 96000 | 6.845733e-05 | 98000 | 0.0002169545
92000 | 6.116493e-06 | 92000 | 7.553099e-06 | 104000 | 0.0003572886 | 118000 | 0.0005959706 | 126000 | 0.0009131927 | 92000 | 4.1363e-06 | 98000 | 0.000335766 | 96000 | 6.84573e-05 | 108000 | 0.0003752818 | 108000 | 0.0003752818 | 96000 | 6.845733e-05 | 98000 | 0.0002169545
92000 | 5.126394e-06 | 92000 | 6.558074e-06 | 106000 | 0.0003672211 | 116000 | 0.0005959883 | 126000 | 0.0008932922 | 92000 | 4.1363e-06 | 100000 | 0.000355551 | 96000 | 6.84573e-05 | 108000 | 0.0003752818 | 108000 | 0.0003653808 | 96000 | 6.845733e-05 | 98000 | 0.0002169545
92000 | 6.116493e-06 | 92000 | 7.553099e-06 | 106000 | 0.0003572709 | 116000 | 0.0005959883 | 126000 | 0.0009131927 | 92000 | 4.1363e-06 | 100000 | 0.000335749 | 94000 | 6.8475e-05 | 108000 | 0.0003752818 | 108000 | 0.0003653808 | 96000 | 6.845733e-05 | 98000 | 0.0002169545
92000 | 6.116493e-06 | 92000 | 7.553099e-06 | 106000 | 0.0003672211 | 118000 | 0.0005959706 | 126000 | 0.0009131927 | 94000 | 4.1186e-06 | 98000 | 0.000335766 | 94000 | 6.8475e-05 | 108000 | 0.0003752818 | 108000 | 0.0003653808 | 94000 | 6.847503e-05 | 98000 | 0.0002169545
92000 | 6.116493e-06 | 92000 | 6.558074e-06 | 106000 | 0.0003572709 | 116000 | 0.0005959883 | 126000 | 0.0009131927 | 92000 | 4.1363e-06 | 100000 | 0.000335749 | 94000 | 6.8475e-05 | 108000 | 0.0003752818 | 108000 | 0.0003752818 | 96000 | 6.845733e-05 | 100000 | 0.0002169368
92000 | 6.116493e-06 | 92000 | 6.558074e-06 | 106000 | 0.0003672211 | 118000 | 0.0005959706 | 126000 | 0.0009131927 | 92000 | 4.1363e-06 | 100000 | 0.000335749 | 96000 | 6.84573e-05 | 106000 | 0.0003752995 | 108000 | 0.0003653808 | 96000 | 6.845733e-05 | 98000 | 0.0002169545
92000 | 6.116493e-06 | 92000 | 7.553099e-06 | 106000 | 0.0003672211 | 118000 | 0.0005959706 | 126000 | 0.0009131927 | 92000 | 4.1363e-06 | 98000 | 0.000335766 | 96000 | 6.84573e-05 | 108000 | 0.0003752818 | 108000 | 0.0003653808 | 96000 | 6.845733e-05 | 98000 | 0.0002169545
92000 | 5.126394e-06 | 92000 | 6.558074e-06 | 104000 | 0.0003672388 | 116000 | 0.0005959883 | 126000 | 0.0009131927 | 92000 | 4.1363e-06 | 100000 | 0.000335749 | 96000 | 6.84573e-05 | 108000 | 0.0003752818 | 108000 | 0.0003752818 | 96000 | 6.845733e-05 | 98000 | 0.0002169545
92000 | 6.116493e-06 | 92000 | 6.558074e-06 | 106000 | 0.0003672211 | 116000 | 0.0005959883 | 126000 | 0.0009131927 | 92000 | 4.1363e-06 | 100000 | 0.000335749 | 94000 | 6.8475e-05 | 108000 | 0.0003752818 | 108000 | 0.0003653808 | 96000 | 6.845733e-05 | 98000 | 0.0002169545
92000 | 6.116493e-06 | 92000 | 7.553099e-06 | 106000 | 0.0003572709 | 116000 | 0.0005959883 | 126000 | 0.0009131927 | 92000 | 4.1363e-06 | 100000 | 0.000355551 | 94000 | 6.8475e-05 | 108000 | 0.0003752818 | 108000 | 0.0003752818 | 96000 | 6.845733e-05 | 98000 | 0.0002169545
92000 | 6.116493e-06 | 94000 | 6.558074e-06 | 106000 | 0.0003672211 | 118000 | 0.0005959706 | 126000 | 0.0009131927 | 92000 | 4.1363e-06 | 100000 | 0.000335749 | 94000 | 6.8475e-05 | 108000 | 0.0003752818 | 108000 | 0.0003653808 | 96000 | 6.845733e-05 | 100000 | 0.0002169368
92000 | 6.116493e-06 | 92000 | 6.558074e-06 | 106000 | 0.0003672211 | 116000 | 0.0005959883 | 126000 | 0.0009131927 | 92000 | 4.1363e-06 | 100000 | 0.000335749 | 96000 | 6.84573e-05 | 108000 | 0.0003752818 | 108000 | 0.0003752818 | 96000 | 6.845733e-05 | 100000 | 0.0002169368
92000 | 5.126394e-06 | 92000 | 6.549224e-06 | 106000 | 0.0003672211 | 116000 | 0.0005959883 | 126000 | 0.0009131927 | 92000 | 4.1363e-06 | 100000 | 0.000335749 | 96000 | 6.84573e-05 | 108000 | 0.0003752818 | 108000 | 0.0003752818 | 96000 | 5.855634e-05 | 98000 | 0.0002169545
92000 | 6.116493e-06 | 92000 | 6.558074e-06 | 106000 | 0.0003672211 | 116000 | 0.0005959883 | 126000 | 0.0009131927 | 92000 | 4.1363e-06 | 98000 | 0.000335766 | 96000 | 6.84573e-05 | 108000 | 0.0003752818 | 108000 | 0.0003752818 | 96000 | 6.845733e-05 | 100000 | 0.0002169368
92000 | 6.116493e-06 | 92000 | 6.558074e-06 | 106000 | 0.0003672211 | 116000 | 0.0005959883 | 126000 | 0.0009131927 | 92000 | 4.1363e-06 | 100000 | 0.000355551 | 94000 | 6.8475e-05 | 108000 | 0.0003752818 | 110000 | 0.0003752641 | 96000 | 6.845733e-05 | 98000 | 0.0002169545
92000 | 6.116493e-06 | 92000 | 6.558074e-06 | 104000 | 0.0003672388 | 116000 | 0.0005959883 | 126000 | 0.0009131927 | 92000 | 4.1363e-06 | 100000 | 0.000355551 | 96000 | 6.84573e-05 | 108000 | 0.0003752818 | 108000 | 0.0003653808 | 96000 | 6.845733e-05 | 98000 | 0.0002169545
92000 | 6.116493e-06 | 92000 | 7.553099e-06 | 106000 | 0.0003672211 | 116000 | 0.0005959883 | 126000 | 0.0009131927 | 92000 | 4.1363e-06 | 98000 | 0.000355568 | 96000 | 6.84573e-05 | 108000 | 0.0003752818 | 108000 | 0.0003752818 | 96000 | 6.845733e-05 | 100000 | 0.0002169368
94000 | 6.098793e-06 | 92000 | 6.558074e-06 | 106000 | 0.0003672211 | 116000 | 0.0005959883 | 126000 | 0.0009131927 | 94000 | 4.1186e-06 | 100000 | 0.000335749 | 96000 | 6.84573e-05 | 108000 | 0.0003752818 | 108000 | 0.0003752818 | 96000 | 6.845733e-05 | 98000 | 0.0002169545
92000 | 5.126394e-06 | 94000 | 6.558074e-06 | 106000 | 0.0003672211 | 116000 | 0.0005959883 | 126000 | 0.0009131927 | 92000 | 4.1363e-06 | 100000 | 0.000355551 | 96000 | 6.84573e-05 | 108000 | 0.0003752818 | 108000 | 0.0003653808 | 96000 | 6.845733e-05 | 98000 | 0.0002169545
92000 | 6.116493e-06 | 92000 | 7.553099e-06 | 106000 | 0.0003672211 | 116000 | 0.0005959883 | 126000 | 0.0009131927 | 94000 | 4.1186e-06 | 100000 | 0.000335749 | 96000 | 6.84573e-05 | 108000 | 0.0003752818 | 108000 | 0.0003752818 | 96000 | 6.845733e-05 | 100000 | 0.0002169368
92000 | 6.116493e-06 | 92000 | 7.544249e-06 | 106000 | 0.0003672211 | 116000 | 0.0005959883 | 126000 | 0.0009131927 | 92000 | 4.1363e-06 | 98000 | 0.000355568 | 96000 | 6.84573e-05 | 108000 | 0.0003752818 | 108000 | 0.0003752818 | 96000 | 6.845733e-05 | 100000 | 0.0002169368
92000 | 6.116493e-06 | 92000 | 7.553099e-06 | 106000 | 0.0003672211 | 116000 | 0.0005959883 | 126000 | 0.0009131927 | 92000 | 4.1363e-06 | 100000 | 0.000355551 | 96000 | 6.84573e-05 | 108000 | 0.0003752818 | 108000 | 0.0003752818 | 96000 | 6.845733e-05 | 100000 | 0.0002169368
92000 | 6.116493e-06 | 94000 | 6.558074e-06 | 106000 | 0.0003672211 | 118000 | 0.0005959706 | 126000 | 0.0009131927 | 92000 | 4.1363e-06 | 100000 | 0.000355551 | 96000 | 6.84573e-05 | 108000 | 0.0003752818 | 108000 | 0.0003752818 | 96000 | 6.845733e-05 | 100000 | 0.0002169368
92000 | 6.116493e-06 | 92000 | 6.558074e-06 | 106000 | 0.0003672211 | 118000 | 0.0005959706 | 126000 | 0.0009131927 | 92000 | 4.1363e-06 | 100000 | 0.000355551 | 96000 | 6.84573e-05 | 108000 | 0.0003752818 | 108000 | 0.0003752818 | 96000 | 6.845733e-05 | 100000 | 0.0002169368
92000 | 6.116493e-06 | 92000 | 6.549224e-06 | 106000 | 0.0003672211 | 116000 | 0.0005959883 | 126000 | 0.0009131927 | 92000 | 4.1363e-06 | 100000 | 0.000355551 | 96000 | 6.84573e-05 | 108000 | 0.0003752818 | 108000 | 0.0003752818 | 96000 | 6.845733e-05 | 100000 | 0.0002169368
92000 | 6.116493e-06 | 94000 | 6.558074e-06 | 106000 | 0.0003672211 | 118000 | 0.0005959706 | 126000 | 0.0009131927 | 92000 | 4.1363e-06 | 100000 | 0.000355551 | 96000 | 6.84573e-05 | 108000 | 0.0003752818 | 108000 | 0.0003752818 | 96000 | 5.855634e-05 | 98000 | 0.0002169545
92000 | 6.116493e-06 | 92000 | 7.553099e-06 | 106000 | 0.0003672211 | 118000 | 0.0005959706 | 126000 | 0.0009131927 | 94000 | 4.1186e-06 | 100000 | 0.000335749 | 96000 | 6.84573e-05 | 108000 | 0.0003752818 | 108000 | 0.0003752818 | 96000 | 6.845733e-05 | 98000 | 0.0002169545
92000 | 6.116493e-06 | 92000 | 7.544249e-06 | 106000 | 0.0003672211 | 116000 | 0.0005959883 | 126000 | 0.0009131927 | 92000 | 4.1363e-06 | 100000 | 0.000335749 | 96000 | 6.84573e-05 | 108000 | 0.0003752818 | 108000 | 0.0003752818 | 96000 | 6.845733e-05 | 98000 | 0.0002169545
92000 | 6.116493e-06 | 94000 | 7.553099e-06 | 108000 | 0.0003672034 | 116000 | 0.0005959883 | 126000 | 0.0009131927 | 92000 | 4.1363e-06 | 100000 | 0.000355551 | 96000 | 6.84573e-05 | 108000 | 0.0003752818 | 108000 | 0.0003752818 | 96000 | 6.845733e-05 | 100000 | 0.0002169368
94000 | 6.098793e-06 | 92000 | 7.553099e-06 | 106000 | 0.0003672211 | 118000 | 0.0005959706 | 126000 | 0.0009131927 | 92000 | 4.1363e-06 | 100000 | 0.000355551 | 96000 | 6.84573e-05 | 108000 | 0.0003752818 | 108000 | 0.0003752818 | 96000 | 6.845733e-05 | 100000 | 0.0002367388
92000 | 6.116493e-06 | 92000 | 6.549224e-06 | 106000 | 0.0003672211 | 118000 | 0.0005959706 | 126000 | 0.0009131927 | 92000 | 5.12639e-06 | 100000 | 0.000355551 | 96000 | 6.84573e-05 | 108000 | 0.0003752818 | 108000 | 0.0003752818 | 96000 | 6.845733e-05 | 100000 | 0.0002169368
92000 | 6.116493e-06 | 92000 | 7.553099e-06 | 106000 | 0.0003672211 | 116000 | 0.0005959883 | 126000 | 0.0009131927 | 94000 | 4.1186e-06 | 100000 | 0.000355551 | 96000 | 6.84573e-05 | 108000 | 0.0003752818 | 108000 | 0.0003752818 | 96000 | 6.845733e-05 | 100000 | 0.0002169368
92000 | 6.116493e-06 | 92000 | 6.558074e-06 | 106000 | 0.0003672211 | 118000 | 0.0005959706 | 126000 | 0.0009131927 | 92000 | 4.1363e-06 | 98000 | 0.000355568 | 96000 | 6.84573e-05 | 108000 | 0.0003752818 | 108000 | 0.0003752818 | 96000 | 6.845733e-05 | 100000 | 0.0002169368
92000 | 6.116493e-06 | 92000 | 7.553099e-06 | 106000 | 0.0003672211 | 116000 | 0.0005959883 | 126000 | 0.0009131927 | 92000 | 4.1363e-06 | 98000 | 0.000355568 | 96000 | 6.84573e-05 | 108000 | 0.0003752818 | 108000 | 0.0003752818 | 96000 | 6.845733e-05 | 100000 | 0.0002169368
92000 | 7.106592e-06 | 92000 | 6.558074e-06 | 106000 | 0.0003672211 | 116000 | 0.0005959883 | 126000 | 0.0009131927 | 92000 | 4.1363e-06 | 100000 | 0.000355551 | 96000 | 6.84573e-05 | 108000 | 0.0003752818 | 108000 | 0.0003752818 | 96000 | 6.845733e-05 | 100000 | 0.0002367388
92000 | 6.116493e-06 | 92000 | 7.553099e-06 | 106000 | 0.0003672211 | 118000 | 0.0006059209 | 126000 | 0.0009131927 | 94000 | 4.1186e-06 | 100000 | 0.000335749 | 96000 | 6.84573e-05 | 108000 | 0.0003752818 | 108000 | 0.0003752818 | 96000 | 6.845733e-05 | 100000 | 0.0002169368
92000 | 6.116493e-06 | 92000 | 7.553099e-06 | 106000 | 0.0003672211 | 116000 | 0.0006059386 | 126000 | 0.0009131927 | 92000 | 4.1363e-06 | 100000 | 0.000355551 | 96000 | 6.84573e-05 | 108000 | 0.0003752818 | 108000 | 0.0003752818 | 96000 | 6.845733e-05 | 100000 | 0.0002169368
92000 | 6.116493e-06 | 92000 | 7.553099e-06 | 106000 | 0.0003672211 | 116000 | 0.0006059386 | 126000 | 0.0009131927 | 94000 | 4.1186e-06 | 100000 | 0.000355551 | 96000 | 6.84573e-05 | 108000 | 0.0003752818 | 108000 | 0.0003752818 | 96000 | 6.845733e-05 | 100000 | 0.0002367388
94000 | 7.088892e-06 | 92000 | 7.553099e-06 | 106000 | 0.0003672211 | 116000 | 0.0005959883 | 126000 | 0.0009131927 | 92000 | 4.1363e-06 | 100000 | 0.000355551 | 96000 | 6.84573e-05 | 108000 | 0.0003752818 | 108000 | 0.0003752818 | 96000 | 6.845733e-05 | 100000 | 0.0002169368
92000 | 6.116493e-06 | 94000 | 7.553099e-06 | 106000 | 0.0003672211 | 116000 | 0.0005959883 | 126000 | 0.0009131927 | 92000 | 4.1363e-06 | 100000 | 0.000355551 | 96000 | 6.84573e-05 | 108000 | 0.0003752818 | 108000 | 0.0003752818 | 96000 | 6.845733e-05 | 100000 | 0.0002169368
92000 | 7.106592e-06 | 94000 | 7.553099e-06 | 106000 | 0.0003672211 | 116000 | 0.0005959883 | 126000 | 0.0009131927 | 94000 | 4.1186e-06 | 100000 | 0.000355551 | 96000 | 6.84573e-05 | 108000 | 0.0003752818 | 108000 | 0.0003752818 | 96000 | 6.845733e-05 | 100000 | 0.0002169368
92000 | 6.116493e-06 | 94000 | 7.544249e-06 | 106000 | 0.0003672211 | 118000 | 0.0005959706 | 126000 | 0.0009131927 | 92000 | 4.1363e-06 | 100000 | 0.000355551 | 96000 | 6.84573e-05 | 108000 | 0.0003752818 | 108000 | 0.0003752818 | 96000 | 6.845733e-05 | 100000 | 0.0002367388
92000 | 6.116493e-06 | 92000 | 7.544249e-06 | 106000 | 0.0003672211 | 116000 | 0.0006059386 | 126000 | 0.0009131927 | 92000 | 5.12639e-06 | 100000 | 0.000355551 | 96000 | 6.84573e-05 | 108000 | 0.0003752818 | 108000 | 0.0003752818 | 96000 | 6.845733e-05 | 100000 | 0.0002367388
92000 | 6.116493e-06 | 94000 | 7.544249e-06 | 106000 | 0.0003672211 | 118000 | 0.0005959706 | 126000 | 0.0009131927 | 92000 | 5.12639e-06 | 100000 | 0.000355551 | 96000 | 6.84573e-05 | 108000 | 0.0003752818 | 108000 | 0.0003752818 | 98000 | 6.843963e-05 | 100000 | 0.0002169368
92000 | 6.116493e-06 | 92000 | 7.553099e-06 | 106000 | 0.0003672211 | 118000 | 0.0006059209 | 126000 | 0.0009131927 | 92000 | 5.12639e-06 | 100000 | 0.000355551 | 96000 | 6.84573e-05 | 108000 | 0.0003950838 | 108000 | 0.0003752818 | 96000 | 6.845733e-05 | 98000 | 0.0002169545
94000 | 6.098793e-06 | 92000 | 7.544249e-06 | 106000 | 0.0003672211 | 118000 | 0.0006059209 | 126000 | 0.0009131927 | 94000 | 4.1186e-06 | 100000 | 0.000355551 | 96000 | 6.84573e-05 | 108000 | 0.0003752818 | 108000 | 0.0003752818 | 98000 | 6.843963e-05 | 100000 | 0.0002169368
92000 | 6.116493e-06 | 92000 | 7.553099e-06 | 104000 | 0.0003672388 | 118000 | 0.0006059209 | 126000 | 0.0009131927 | 92000 | 5.12639e-06 | 100000 | 0.000375353 | 96000 | 6.84573e-05 | 108000 | 0.0003752818 | 108000 | 0.0003752818 | 96000 | 6.845733e-05 | 100000 | 0.0002367388
94000 | 6.098793e-06 | 92000 | 7.553099e-06 | 108000 | 0.0003771537 | 116000 | 0.0006059386 | 124000 | 0.0009132281 | 92000 | 5.12639e-06 | 100000 | 0.000355551 | 96000 | 6.84573e-05 | 108000 | 0.0003752818 | 108000 | 0.0003752818 | 96000 | 6.845733e-05 | 100000 | 0.0002367388
92000 | 7.106592e-06 | 92000 | 7.553099e-06 | 106000 | 0.0003672211 | 116000 | 0.0006059386 | 126000 | 0.0009131927 | 92000 | 4.1363e-06 | 100000 | 0.000355551 | 96000 | 6.84573e-05 | 108000 | 0.0003752818 | 110000 | 0.0003851651 | 96000 | 6.845733e-05 | 98000 | 0.0002367565
92000 | 6.116493e-06 | 94000 | 7.553099e-06 | 104000 | 0.0003672388 | 116000 | 0.0006059386 | 124000 | 0.0009132281 | 92000 | 4.1363e-06 | 100000 | 0.000355551 | 96000 | 6.84573e-05 | 108000 | 0.0003752818 | 108000 | 0.0003752818 | 96000 | 6.845733e-05 | 100000 | 0.0002367388
94000 | 7.088892e-06 | 92000 | 7.553099e-06 | 106000 | 0.0003672211 | 118000 | 0.0005959706 | 124000 | 0.0009132281 | 94000 | 4.1186e-06 | 100000 | 0.000355551 | 96000 | 6.84573e-05 | 108000 | 0.0003752818 | 108000 | 0.0003752818 | 96000 | 6.845733e-05 | 100000 | 0.0002367388
92000 | 6.116493e-06 | 92000 | 7.544249e-06 | 108000 | 0.0003771537 | 118000 | 0.0006059209 | 126000 | 0.0009131927 | 94000 | 5.10869e-06 | 100000 | 0.000355551 | 96000 | 7.83583e-05 | 108000 | 0.0003950838 | 108000 | 0.0003752818 | 98000 | 6.843963e-05 | 100000 | 0.0002367388
92000 | 7.106592e-06 | 94000 | 7.553099e-06 | 106000 | 0.0003672211 | 118000 | 0.0005959706 | 126000 | 0.0009131927 | 94000 | 4.1186e-06 | 100000 | 0.000355551 | 96000 | 6.84573e-05 | 108000 | 0.0003752818 | 108000 | 0.0003851828 | 98000 | 6.843963e-05 | 100000 | 0.0002367388
92000 | 7.106592e-06 | 92000 | 7.553099e-06 | 108000 | 0.0003771537 | 118000 | 0.0006059209 | 124000 | 0.0009132281 | 94000 | 4.1186e-06 | 100000 | 0.000355551 | 94000 | 6.8475e-05 | 108000 | 0.0003752818 | 110000 | 0.0003851651 | 96000 | 6.845733e-05 | 100000 | 0.0002367388
92000 | 6.116493e-06 | 94000 | 7.544249e-06 | 104000 | 0.0003771891 | 118000 | 0.0006059209 | 126000 | 0.0009131927 | 92000 | 5.12639e-06 | 100000 | 0.000355551 | 96000 | 6.84573e-05 | 108000 | 0.0003950838 | 108000 | 0.0003851828 | 98000 | 6.843963e-05 | 100000 | 0.0002367388
92000 | 7.106592e-06 | 92000 | 7.553099e-06 | 108000 | 0.0003672034 | 116000 | 0.0006059386 | 126000 | 0.0009131927 | 92000 | 5.12639e-06 | 100000 | 0.000355551 | 96000 | 6.84573e-05 | 108000 | 0.0003752818 | 108000 | 0.0003851828 | 96000 | 6.845733e-05 | 100000 | 0.0002367388
92000 | 6.116493e-06 | 94000 | 7.544249e-06 | 106000 | 0.0003771714 | 116000 | 0.0006059386 | 126000 | 0.0009131927 | 92000 | 5.12639e-06 | 100000 | 0.000355551 | 96000 | 6.84573e-05 | 108000 | 0.0003752818 | 108000 | 0.0003851828 | 96000 | 6.845733e-05 | 100000 | 0.0002367388
94000 | 6.098793e-06 | 92000 | 7.553099e-06 | 108000 | 0.0003771537 | 118000 | 0.0006059209 | 126000 | 0.0009131927 | 94000 | 5.10869e-06 | 100000 | 0.000355551 | 96000 | 6.84573e-05 | 108000 | 0.0003752818 | 110000 | 0.0003851651 | 98000 | 6.843963e-05 | 100000 | 0.0002367388
92000 | 6.116493e-06 | 94000 | 7.544249e-06 | 106000 | 0.0003771714 | 118000 | 0.0006059209 | 124000 | 0.0009132281 | 94000 | 5.10869e-06 | 100000 | 0.000355551 | 96000 | 6.84573e-05 | 108000 | 0.0003950838 | 110000 | 0.0003752641 | 96000 | 6.845733e-05 | 100000 | 0.0002367388
92000 | 7.106592e-06 | 92000 | 7.553099e-06 | 106000 | 0.0003771714 | 118000 | 0.0006059209 | 124000 | 0.0009132281 | 92000 | 5.12639e-06 | 100000 | 0.000355551 | 96000 | 6.84573e-05 | 108000 | 0.0003752818 | 110000 | 0.0003851651 | 96000 | 6.845733e-05 | 100000 | 0.0002367388
94000 | 6.098793e-06 | 94000 | 7.544249e-06 | 108000 | 0.0003771537 | 116000 | 0.0006059386 | 124000 | 0.0009132281 | 96000 | 4.1009e-06 | 100000 | 0.000355551 | 96000 | 6.84573e-05 | 108000 | 0.0003950838 | 110000 | 0.0003752641 | 96000 | 6.845733e-05 | 100000 | 0.0002367388
92000 | 7.106592e-06 | 92000 | 7.553099e-06 | 108000 | 0.0003672034 | 118000 | 0.0006158711 | 126000 | 0.0009131927 | 92000 | 5.12639e-06 | 100000 | 0.000375353 | 96000 | 7.83583e-05 | 108000 | 0.0003752818 | 110000 | 0.0003851651 | 96000 | 6.845733e-05 | 100000 | 0.0002367388
92000 | 7.106592e-06 | 92000 | 7.544249e-06 | 106000 | 0.0003771714 | 118000 | 0.0006059209 | 126000 | 0.0009131927 | 94000 | 5.10869e-06 | 100000 | 0.000355551 | 96000 | 6.84573e-05 | 108000 | 0.0003950838 | 108000 | 0.0003752818 | 96000 | 6.845733e-05 | 100000 | 0.0002367388
92000 | 6.116493e-06 | 92000 | 7.553099e-06 | 106000 | 0.0003771714 | 118000 | 0.0006059209 | 126000 | 0.0009131927 | 94000 | 5.10869e-06 | 100000 | 0.000355551 | 96000 | 6.84573e-05 | 108000 | 0.0003950838 | 108000 | 0.0003752818 | 96000 | 6.845733e-05 | 100000 | 0.0002367388
92000 | 7.106592e-06 | 92000 | 7.553099e-06 | 106000 | 0.0003771714 | 118000 | 0.0006059209 | 124000 | 0.0009132281 | 94000 | 5.10869e-06 | 100000 | 0.000355551 | 96000 | 6.84573e-05 | 108000 | 0.0003752818 | 108000 | 0.0003752818 | 96000 | 6.845733e-05 | 100000 | 0.0002367388
92000 | 7.106592e-06 | 92000 | 7.553099e-06 | 108000 | 0.0003771537 | 118000 | 0.0006059209 | 124000 | 0.0009132281 | 94000 | 5.10869e-06 | 100000 | 0.000355551 | 96000 | 6.84573e-05 | 110000 | 0.0003752641 | 110000 | 0.0003851651 | 96000 | 6.845733e-05 | 100000 | 0.0002169368
92000 | 7.106592e-06 | 92000 | 7.553099e-06 | 106000 | 0.0003771714 | 118000 | 0.0006059209 | 124000 | 0.0009132281 | 92000 | 4.1363e-06 | 100000 | 0.000355551 | 96000 | 6.84573e-05 | 108000 | 0.0003950838 | 110000 | 0.0003851651 | 96000 | 6.845733e-05 | 100000 | 0.0002367388
92000 | 7.106592e-06 | 94000 | 7.553099e-06 | 108000 | 0.0003771537 | 118000 | 0.0006059209 | 124000 | 0.0009132281 | 92000 | 5.12639e-06 | 100000 | 0.000355551 | 96000 | 7.83583e-05 | 108000 | 0.0003950838 | 110000 | 0.0003851651 | 98000 | 6.843963e-05 | 100000 | 0.0002367388
92000 | 7.106592e-06 | 94000 | 7.553099e-06 | 108000 | 0.0003771537 | 118000 | 0.0006059209 | 124000 | 0.0009132281 | 92000 | 5.12639e-06 | 100000 | 0.000355551 | 96000 | 6.84573e-05 | 110000 | 0.0003950661 | 108000 | 0.0003851828 | 96000 | 6.845733e-05 | 100000 | 0.0002367388
92000 | 6.116493e-06 | 94000 | 7.544249e-06 | 106000 | 0.0003771714 | 118000 | 0.0006059209 | 126000 | 0.0009131927 | 94000 | 5.10869e-06 | 100000 | 0.000355551 | 96000 | 7.83583e-05 | 108000 | 0.0003752818 | 108000 | 0.0003851828 | 96000 | 6.845733e-05 | 100000 | 0.0002367388
92000 | 6.116493e-06 | 94000 | 7.544249e-06 | 106000 | 0.0003771714 | 116000 | 0.0006059386 | 124000 | 0.0009132281 | 94000 | 5.10869e-06 | 100000 | 0.000355551 | 96000 | 6.84573e-05 | 108000 | 0.0003752818 | 110000 | 0.0003851651 | 98000 | 6.843963e-05 | 100000 | 0.0002367388
92000 | 7.106592e-06 | 94000 | 7.544249e-06 | 106000 | 0.0003771714 | 116000 | 0.0006059386 | 126000 | 0.0009131927 | 94000 | 5.10869e-06 | 100000 | 0.000355551 | 96000 | 7.83583e-05 | 108000 | 0.0003752818 | 110000 | 0.0003950661 | 98000 | 6.843963e-05 | 100000 | 0.0002367388
92000 | 7.106592e-06 | 94000 | 7.544249e-06 | 106000 | 0.0003771714 | 118000 | 0.0006059209 | 124000 | 0.0009132281 | 94000 | 5.10869e-06 | 100000 | 0.000375353 | 96000 | 6.84573e-05 | 108000 | 0.0003752818 | 110000 | 0.0003950661 | 96000 | 6.845733e-05 | 100000 | 0.0002367388
92000 | 7.106592e-06 | 94000 | 7.544249e-06 | 108000 | 0.0003771537 | 118000 | 0.0006059209 | 124000 | 0.0009132281 | 94000 | 5.10869e-06 | 100000 | 0.000375353 | 96000 | 6.84573e-05 | 110000 | 0.0003752641 | 110000 | 0.0003950661 | 96000 | 6.845733e-05 | 100000 | 0.0002367388
94000 | 7.088892e-06 | 92000 | 7.544249e-06 | 108000 | 0.0003771537 | 118000 | 0.0006059209 | 124000 | 0.0009132281 | 94000 | 5.10869e-06 | 100000 | 0.000375353 | 96000 | 7.83583e-05 | 108000 | 0.0003950838 | 110000 | 0.0003950661 | 96000 | 6.845733e-05 | 100000 | 0.0002367388
94000 | 7.088892e-06 | 92000 | 8.539274e-06 | 106000 | 0.0003771714 | 118000 | 0.0006059209 | 124000 | 0.0009132281 | 94000 | 5.10869e-06 | 100000 | 0.000375353 | 96000 | 7.83583e-05 | 108000 | 0.0003950838 | 110000 | 0.0003851651 | 96000 | 6.845733e-05 | 100000 | 0.0002367388
92000 | 7.106592e-06 | 94000 | 7.553099e-06 | 106000 | 0.0003771714 | 118000 | 0.0006059209 | 124000 | 0.0009132281 | 92000 | 5.12639e-06 | 100000 | 0.000375353 | 96000 | 6.84573e-05 | 108000 | 0.0003950838 | 110000 | 0.0003950661 | 96000 | 6.845733e-05 | 100000 | 0.0002367388
92000 | 7.106592e-06 | 92000 | 7.553099e-06 | 108000 | 0.0003771537 | 118000 | 0.0006059209 | 124000 | 0.0009132281 | 92000 | 5.12639e-06 | 100000 | 0.000375353 | 98000 | 7.83406e-05 | 108000 | 0.0003752818 | 110000 | 0.0003851651 | 96000 | 6.845733e-05 | 100000 | 0.0002367388
94000 | 7.088892e-06 | 94000 | 8.539274e-06 | 108000 | 0.0003771537 | 118000 | 0.0006059209 | 126000 | 0.0009131927 | 94000 | 5.10869e-06 | 100000 | 0.000355551 | 96000 | 7.83583e-05 | 110000 | 0.0003950661 | 110000 | 0.0003851651 | 96000 | 6.845733e-05 | 100000 | 0.0002367388
92000 | 7.106592e-06 | 94000 | 7.553099e-06 | 106000 | 0.0003771714 | 118000 | 0.0006059209 | 126000 | 0.0009131927 | 92000 | 5.12639e-06 | 100000 | 0.000355551 | 96000 | 6.84573e-05 | 108000 | 0.0003950838 | 108000 | 0.0003950838 | 96000 | 6.845733e-05 | 100000 | 0.0002367388
92000 | 7.106592e-06 | 94000 | 8.539274e-06 | 108000 | 0.0003771537 | 118000 | 0.0006059209 | 124000 | 0.0009132281 | 94000 | 5.10869e-06 | 102000 | 0.000375335 | 96000 | 7.83583e-05 | 108000 | 0.0003950838 | 110000 | 0.0003950661 | 96000 | 6.845733e-05 | 100000 | 0.0002367388
94000 | 7.088892e-06 | 94000 | 8.539274e-06 | 106000 | 0.0003771714 | 118000 | 0.0006059209 | 124000 | 0.0009132281 | 92000 | 5.12639e-06 | 100000 | 0.000375353 | 96000 | 7.83583e-05 | 108000 | 0.0003752818 | 108000 | 0.0003851828 | 96000 | 6.845733e-05 | 100000 | 0.0002367388
94000 | 7.088892e-06 | 94000 | 8.539274e-06 | 106000 | 0.0003672211 | 118000 | 0.0006059209 | 126000 | 0.0009131927 | 94000 | 6.09879e-06 | 100000 | 0.000375353 | 96000 | 6.84573e-05 | 110000 | 0.0003950661 | 110000 | 0.0003950661 | 96000 | 6.845733e-05 | 100000 | 0.0002367388
92000 | 7.106592e-06 | 94000 | 7.544249e-06 | 108000 | 0.0003771537 | 118000 | 0.0006059209 | 124000 | 0.0009132281 | 94000 | 5.10869e-06 | 100000 | 0.000375353 | 96000 | 6.84573e-05 | 110000 | 0.0003950661 | 110000 | 0.0003950661 | 96000 | 6.845733e-05 | 100000 | 0.0002367388
92000 | 7.106592e-06 | 92000 | 8.539274e-06 | 108000 | 0.0003771537 | 118000 | 0.0006059209 | 124000 | 0.0009132281 | 94000 | 5.10869e-06 | 100000 | 0.000375353 | 96000 | 6.84573e-05 | 108000 | 0.0003950838 | 108000 | 0.0003950838 | 96000 | 6.845733e-05 | 100000 | 0.0002367388
94000 | 7.088892e-06 | 92000 | 7.544249e-06 | 108000 | 0.0003771537 | 118000 | 0.0006059209 | 126000 | 0.0009131927 | 94000 | 5.10869e-06 | 100000 | 0.000375353 | 96000 | 7.83583e-05 | 108000 | 0.0003950838 | 108000 | 0.0003950838 | 96000 | 6.845733e-05 | 100000 | 0.0002367388
92000 | 7.106592e-06 | 92000 | 7.553099e-06 | 106000 | 0.0003771714 | 118000 | 0.0006059209 | 124000 | 0.0009132281 | 94000 | 5.10869e-06 | 100000 | 0.000375353 | 96000 | 7.83583e-05 | 108000 | 0.0003950838 | 110000 | 0.0003950661 | 96000 | 6.845733e-05 | 100000 | 0.0002367388
94000 | 7.088892e-06 | 94000 | 7.553099e-06 | 108000 | 0.0003771537 | 118000 | 0.0006059209 | 124000 | 0.0009132281 | 94000 | 6.09879e-06 | 100000 | 0.000355551 | 96000 | 7.83583e-05 | 108000 | 0.0003950838 | 110000 | 0.0003950661 | 98000 | 6.843963e-05 | 100000 | 0.0002367388
94000 | 7.088892e-06 | 92000 | 7.553099e-06 | 108000 | 0.0003771537 | 118000 | 0.0006059209 | 124000 | 0.0009132281 | 94000 | 5.10869e-06 | 100000 | 0.000355551 | 98000 | 6.84396e-05 | 108000 | 0.0003950838 | 110000 | 0.0003950661 | 96000 | 6.845733e-05 | 100000 | 0.0002367388
94000 | 7.088892e-06 | 92000 | 7.544249e-06 | 106000 | 0.0003771714 | 118000 | 0.0006158711 | 124000 | 0.0009132281 | 94000 | 5.10869e-06 | 100000 | 0.000375353 | 96000 | 7.83583e-05 | 108000 | 0.0003950838 | 110000 | 0.0003950661 | 96000 | 6.845733e-05 | 100000 | 0.0002367388
94000 | 7.088892e-06 | 92000 | 8.548124e-06 | 108000 | 0.0003771537 | 118000 | 0.0006158711 | 124000 | 0.0009132281 | 94000 | 5.10869e-06 | 100000 | 0.000375353 | 96000 | 7.83583e-05 | 108000 | 0.0003950838 | 110000 | 0.0003950661 | 96000 | 6.845733e-05 | 100000 | 0.0002367388
92000 | 8.096691e-06 | 94000 | 8.548124e-06 | 106000 | 0.0003771714 | 118000 | 0.0006158711 | 124000 | 0.0009132281 | 94000 | 6.09879e-06 | 100000 | 0.000375353 | 98000 | 7.83406e-05 | 108000 | 0.0003950838 | 110000 | 0.0003950661 | 98000 | 6.843963e-05 | 100000 | 0.0002367388
92000 | 7.106592e-06 | 92000 | 7.553099e-06 | 108000 | 0.0003771537 | 118000 | 0.0006158711 | 124000 | 0.0009132281 | 92000 | 6.11649e-06 | 100000 | 0.000375353 | 96000 | 7.83583e-05 | 108000 | 0.0003950838 | 110000 | 0.0003950661 | 98000 | 6.843963e-05 | 100000 | 0.0002367388
92000 | 7.106592e-06 | 92000 | 8.539274e-06 | 106000 | 0.0003771714 | 118000 | 0.0006158711 | 126000 | 0.0009131927 | 92000 | 5.12639e-06 | 100000 | 0.000375353 | 96000 | 7.83583e-05 | 108000 | 0.0003950838 | 110000 | 0.0003950661 | 96000 | 6.845733e-05 | 102000 | 0.0002367211
94000 | 7.088892e-06 | 94000 | 7.553099e-06 | 106000 | 0.0003771714 | 118000 | 0.0006059209 | 124000 | 0.0009132281 | 94000 | 6.09879e-06 | 100000 | 0.000355551 | 98000 | 7.83406e-05 | 110000 | 0.0003950661 | 110000 | 0.0003950661 | 98000 | 6.843963e-05 | 100000 | 0.0002367388
94000 | 8.078991e-06 | 94000 | 8.548124e-06 | 108000 | 0.0003771537 | 118000 | 0.0006158711 | 124000 | 0.0009132281 | 94000 | 5.10869e-06 | 100000 | 0.000375353 | 96000 | 6.84573e-05 | 110000 | 0.0003950661 | 110000 | 0.0003950661 | 96000 | 6.845733e-05 | 100000 | 0.0002367388
92000 | 7.106592e-06 | 92000 | 8.539274e-06 | 106000 | 0.0003771714 | 118000 | 0.0006059209 | 124000 | 0.0009132281 | 94000 | 5.10869e-06 | 100000 | 0.000375353 | 96000 | 7.83583e-05 | 108000 | 0.0003950838 | 110000 | 0.0003950661 | 98000 | 6.843963e-05 | 100000 | 0.0002367388
94000 | 7.088892e-06 | 94000 | 7.544249e-06 | 106000 | 0.0003771714 | 118000 | 0.0006059209 | 124000 | 0.0009132281 | 94000 | 6.09879e-06 | 100000 | 0.000375353 | 96000 | 7.83583e-05 | 108000 | 0.0003950838 | 110000 | 0.0003950661 | 98000 | 6.843963e-05 | 100000 | 0.0002367388
92000 | 7.106592e-06 | 94000 | 8.548124e-06 | 108000 | 0.0003771537 | 118000 | 0.0006158711 | 124000 | 0.0009132281 | 94000 | 5.10869e-06 | 100000 | 0.000375353 | 96000 | 7.83583e-05 | 108000 | 0.0003950838 | 110000 | 0.0003950661 | 98000 | 6.843963e-05 | 100000 | 0.0002367388
94000 | 8.078991e-06 | 94000 | 7.544249e-06 | 108000 | 0.0003771537 | 118000 | 0.0006158711 | 124000 | 0.0009132281 | 94000 | 6.09879e-06 | 100000 | 0.000375353 | 98000 | 7.83406e-05 | 110000 | 0.0003950661 | 110000 | 0.0003950661 | 98000 | 6.843963e-05 | 100000 | 0.0002367388
94000 | 7.088892e-06 | 94000 | 8.539274e-06 | 108000 | 0.0003771537 | 118000 | 0.0006059209 | 124000 | 0.0009132281 | 94000 | 6.09879e-06 | 100000 | 0.000375353 | 96000 | 6.84573e-05 | 108000 | 0.0003950838 | 110000 | 0.0003950661 | 96000 | 6.845733e-05 | 100000 | 0.0002367388
94000 | 8.078991e-06 | 94000 | 8.539274e-06 | 108000 | 0.0003771537 | 118000 | 0.0006059209 | 124000 | 0.0009132281 | 94000 | 6.09879e-06 | 100000 | 0.000375353 | 96000 | 7.83583e-05 | 110000 | 0.0003950661 | 110000 | 0.0003950661 | 96000 | 6.845733e-05 | 100000 | 0.0002367388
94000 | 8.078991e-06 | 94000 | 8.539274e-06 | 108000 | 0.0003771537 | 118000 | 0.0006158711 | 124000 | 0.0009132281 | 94000 | 6.09879e-06 | 100000 | 0.000375353 | 96000 | 7.83583e-05 | 108000 | 0.0003950838 | 110000 | 0.0003950661 | 98000 | 6.843963e-05 | 100000 | 0.0002367388
94000 | 8.078991e-06 | 94000 | 8.539274e-06 | 106000 | 0.0003771714 | 118000 | 0.0006158711 | 124000 | 0.0009132281 | 94000 | 5.10869e-06 | 100000 | 0.000375353 | 98000 | 7.83406e-05 | 110000 | 0.0003950661 | 110000 | 0.0003950661 | 96000 | 6.845733e-05 | 100000 | 0.0002367388
92000 | 7.106592e-06 | 94000 | 8.539274e-06 | 106000 | 0.0003771714 | 118000 | 0.0006158711 | 124000 | 0.0009132281 | 94000 | 6.09879e-06 | 102000 | 0.000375335 | 98000 | 7.83406e-05 | 108000 | 0.0003950838 | 110000 | 0.0003950661 | 96000 | 6.845733e-05 | 100000 | 0.0002367388
92000 | 8.096691e-06 | 92000 | 8.539274e-06 | 108000 | 0.0003771537 | 118000 | 0.0006158711 | 124000 | 0.0009132281 | 94000 | 6.09879e-06 | 100000 | 0.000375353 | 98000 | 7.83406e-05 | 110000 | 0.0003950661 | 110000 | 0.0003950661 | 96000 | 6.845733e-05 | 100000 | 0.0002367388
92000 | 8.096691e-06 | 94000 | 8.539274e-06 | 108000 | 0.0003771537 | 118000 | 0.0006158711 | 124000 | 0.0009132281 | 94000 | 6.09879e-06 | 100000 | 0.000375353 | 98000 | 7.83406e-05 | 110000 | 0.0003950661 | 110000 | 0.0004049671 | 98000 | 6.843963e-05 | 100000 | 0.0002367388
94000 | 7.088892e-06 | 94000 | 8.548124e-06 | 108000 | 0.0003771537 | 118000 | 0.0006158711 | 124000 | 0.0009132281 | 94000 | 6.09879e-06 | 100000 | 0.000375353 | 98000 | 7.83406e-05 | 110000 | 0.0003950661 | 110000 | 0.0004049671 | 98000 | 6.843963e-05 | 100000 | 0.0002367388
94000 | 7.088892e-06 | 94000 | 8.539274e-06 | 108000 | 0.0003771537 | 118000 | 0.0006158711 | 124000 | 0.0009132281 | 94000 | 6.09879e-06 | 102000 | 0.000375335 | 96000 | 7.83583e-05 | 108000 | 0.0003950838 | 110000 | 0.0004049671 | 96000 | 6.845733e-05 | 100000 | 0.0002367388
94000 | 8.078991e-06 | 92000 | 8.539274e-06 | 108000 | 0.0003771537 | 118000 | 0.0006158711 | 126000 | 0.0009131927 | 94000 | 6.09879e-06 | 102000 | 0.000375335 | 98000 | 7.83406e-05 | 108000 | 0.0003950838 | 110000 | 0.0004049671 | 98000 | 6.843963e-05 | 100000 | 0.0002367388
92000 | 8.096691e-06 | 94000 | 8.539274e-06 | 108000 | 0.0003771537 | 118000 | 0.0006158711 | 124000 | 0.0009132281 | 94000 | 6.09879e-06 | 100000 | 0.000375353 | 96000 | 7.83583e-05 | 110000 | 0.0003950661 | 110000 | 0.0003950661 | 98000 | 6.843963e-05 | 100000 | 0.0002367388
94000 | 7.088892e-06 | 94000 | 8.548124e-06 | 108000 | 0.0003771537 | 116000 | 0.0006158888 | 124000 | 0.0009132281 | 94000 | 6.09879e-06 | 102000 | 0.000375335 | 96000 | 7.83583e-05 | 108000 | 0.0003950838 | 110000 | 0.0004049671 | 98000 | 6.843963e-05 | 100000 | 0.0002367388
94000 | 8.078991e-06 | 94000 | 8.539274e-06 | 106000 | 0.0003771714 | 118000 | 0.0006158711 | 124000 | 0.0009132281 | 94000 | 6.09879e-06 | 102000 | 0.000375335 | 96000 | 7.83583e-05 | 108000 | 0.0003950838 | 110000 | 0.0003950661 | 98000 | 6.843963e-05 | 100000 | 0.0002367388
92000 | 8.096691e-06 | 94000 | 8.539274e-06 | 106000 | 0.0003771714 | 118000 | 0.0006158711 | 124000 | 0.0009132281 | 92000 | 6.11649e-06 | 100000 | 0.000375353 | 98000 | 7.83406e-05 | 110000 | 0.0003950661 | 110000 | 0.0004049671 | 98000 | 6.843963e-05 | 100000 | 0.0002367388
92000 | 8.096691e-06 | 94000 | 8.539274e-06 | 106000 | 0.0003771714 | 118000 | 0.0006158711 | 124000 | 0.0009132281 | 94000 | 6.09879e-06 | 100000 | 0.000375353 | 96000 | 7.83583e-05 | 110000 | 0.0003950661 | 110000 | 0.0004049671 | 98000 | 6.843963e-05 | 100000 | 0.0002367388
94000 | 8.078991e-06 | 94000 | 8.539274e-06 | 108000 | 0.0003771537 | 118000 | 0.0006158711 | 124000 | 0.0009132281 | 94000 | 6.09879e-06 | 100000 | 0.000375353 | 96000 | 7.83583e-05 | 108000 | 0.0003950838 | 110000 | 0.0003950661 | 96000 | 6.845733e-05 | 100000 | 0.0002367388
94000 | 8.078991e-06 | 94000 | 8.539274e-06 | 108000 | 0.0003771537 | 118000 | 0.0006158711 | 124000 | 0.0009132281 | 92000 | 6.11649e-06 | 102000 | 0.000375335 | 96000 | 7.83583e-05 | 110000 | 0.0003950661 | 110000 | 0.0004049671 | 98000 | 6.843963e-05 | 100000 | 0.0002367388
92000 | 8.096691e-06 | 94000 | 8.539274e-06 | 108000 | 0.0003771537 | 118000 | 0.0006158711 | 124000 | 0.0009132281 | 94000 | 6.09879e-06 | 102000 | 0.000375335 | 98000 | 7.83406e-05 | 108000 | 0.0003950838 | 110000 | 0.0004049671 | 98000 | 6.843963e-05 | 100000 | 0.0002367388
94000 | 8.078991e-06 | 94000 | 8.539274e-06 | 108000 | 0.0003771537 | 118000 | 0.0006158711 | 124000 | 0.0009132281 | 94000 | 6.09879e-06 | 100000 | 0.000375353 | 96000 | 7.83583e-05 | 110000 | 0.0003950661 | 110000 | 0.0004049671 | 98000 | 7.834062e-05 | 100000 | 0.0002367388
94000 | 8.078991e-06 | 94000 | 8.539274e-06 | 108000 | 0.0003771537 | 118000 | 0.0006158711 | 124000 | 0.0009132281 | 92000 | 6.11649e-06 | 100000 | 0.000375353 | 96000 | 7.83583e-05 | 110000 | 0.0003950661 | 110000 | 0.0004049671 | 98000 | 6.843963e-05 | 100000 | 0.0002367388
94000 | 8.078991e-06 | 94000 | 8.539274e-06 | 108000 | 0.0003771537 | 118000 | 0.0006158711 | 124000 | 0.0009132281 | 92000 | 5.12639e-06 | 102000 | 0.000375335 | 96000 | 7.83583e-05 | 108000 | 0.0003950838 | 110000 | 0.0004049671 | 98000 | 6.843963e-05 | 100000 | 0.0002367388
94000 | 8.078991e-06 | 94000 | 8.539274e-06 | 108000 | 0.0003771537 | 118000 | 0.0006158711 | 124000 | 0.0009132281 | 94000 | 6.09879e-06 | 100000 | 0.000375353 | 96000 | 7.83583e-05 | 110000 | 0.0003950661 | 110000 | 0.0004049671 | 96000 | 7.835832e-05 | 100000 | 0.0002367388
94000 | 8.078991e-06 | 94000 | 8.539274e-06 | 108000 | 0.0003771537 | 118000 | 0.0006158711 | 124000 | 0.0009132281 | 94000 | 6.09879e-06 | 100000 | 0.000375353 | 98000 | 7.83406e-05 | 110000 | 0.0003950661 | 110000 | 0.0004049671 | 98000 | 6.843963e-05 | 102000 | 0.0002367211
94000 | 8.078991e-06 | 94000 | 8.539274e-06 | 108000 | 0.0003771537 | 118000 | 0.0006158711 | 124000 | 0.0009132281 | 94000 | 6.09879e-06 | 100000 | 0.000375353 | 98000 | 7.83406e-05 | 110000 | 0.0003950661 | 110000 | 0.0004049671 | 98000 | 6.843963e-05 | 102000 | 0.0002367211
94000 | 8.078991e-06 | 94000 | 8.539274e-06 | 108000 | 0.0003771537 | 118000 | 0.0006158711 | 124000 | 0.0009132281 | 94000 | 6.09879e-06 | 100000 | 0.000375353 | 98000 | 7.83406e-05 | 110000 | 0.0003950661 | 110000 | 0.0004049671 | 98000 | 6.843963e-05 | 100000 | 0.0002367388
92000 | 8.096691e-06 | 94000 | 8.539274e-06 | 108000 | 0.0003771537 | 118000 | 0.0006158711 | 124000 | 0.0009132281 | 94000 | 6.09879e-06 | 100000 | 0.000375353 | 98000 | 7.83406e-05 | 110000 | 0.0003950661 | 110000 | 0.0004049671 | 98000 | 6.843963e-05 | 100000 | 0.0002367388
94000 | 8.078991e-06 | 94000 | 8.539274e-06 | 108000 | 0.0003771537 | 118000 | 0.0006158711 | 124000 | 0.0009132281 | 94000 | 6.09879e-06 | 102000 | 0.000375335 | 96000 | 7.83583e-05 | 110000 | 0.0003950661 | 110000 | 0.0004049671 | 98000 | 6.843963e-05 | 100000 | 0.0002367388
92000 | 8.096691e-06 | 94000 | 8.539274e-06 | 106000 | 0.0003771714 | 118000 | 0.0006258214 | 124000 | 0.0009132281 | 94000 | 6.09879e-06 | 102000 | 0.000375335 | 98000 | 7.83406e-05 | 110000 | 0.0003950661 | 110000 | 0.0004049671 | 100000 | 6.842193e-05 | 100000 | 0.0002367388
94000 | 8.078991e-06 | 94000 | 8.539274e-06 | 108000 | 0.0003871039 | 118000 | 0.0006158711 | 124000 | 0.0009132281 | 94000 | 6.09879e-06 | 102000 | 0.000375335 | 98000 | 7.83406e-05 | 110000 | 0.0003950661 | 110000 | 0.0004049671 | 98000 | 6.843963e-05 | 102000 | 0.0002367211
94000 | 8.078991e-06 | 94000 | 8.539274e-06 | 108000 | 0.0003771537 | 118000 | 0.0006258214 | 124000 | 0.0009331286 | 94000 | 6.09879e-06 | 100000 | 0.000375353 | 98000 | 7.83406e-05 | 110000 | 0.0003950661 | 108000 | 0.0004049848 | 98000 | 6.843963e-05 | 102000 | 0.0002367211
92000 | 8.096691e-06 | 92000 | 8.539274e-06 | 108000 | 0.0003771537 | 118000 | 0.0006158711 | 124000 | 0.0009132281 | 94000 | 6.09879e-06 | 100000 | 0.000375353 | 98000 | 7.83406e-05 | 110000 | 0.0003950661 | 110000 | 0.0004049671 | 98000 | 6.843963e-05 | 100000 | 0.0002367388
94000 | 8.078991e-06 | 94000 | 8.539274e-06 | 108000 | 0.0003871039 | 118000 | 0.0006258214 | 124000 | 0.0009132281 | 94000 | 6.09879e-06 | 100000 | 0.000375353 | 96000 | 7.83583e-05 | 110000 | 0.0003950661 | 110000 | 0.0004049671 | 98000 | 6.843963e-05 | 100000 | 0.0002367388
94000 | 8.078991e-06 | 94000 | 8.548124e-06 | 108000 | 0.0003771537 | 118000 | 0.0006258214 | 122000 | 0.0009132635 | 94000 | 6.09879e-06 | 100000 | 0.000375353 | 98000 | 7.83406e-05 | 110000 | 0.0003950661 | 112000 | 0.0004049494 | 98000 | 6.843963e-05 | 100000 | 0.0002367388
94000 | 8.078991e-06 | 94000 | 9.534299e-06 | 108000 | 0.0003771537 | 118000 | 0.0006258214 | 124000 | 0.0009132281 | 94000 | 6.09879e-06 | 100000 | 0.000375353 | 96000 | 7.83583e-05 | 110000 | 0.0003950661 | 110000 | 0.0004148681 | 98000 | 6.843963e-05 | 100000 | 0.0002367388
94000 | 8.078991e-06 | 94000 | 8.539274e-06 | 106000 | 0.0003771714 | 118000 | 0.0006158711 | 124000 | 0.0009331286 | 94000 | 6.09879e-06 | 102000 | 0.000375335 | 96000 | 7.83583e-05 | 110000 | 0.0003950661 | 110000 | 0.0004049671 | 98000 | 6.843963e-05 | 100000 | 0.0002367388
94000 | 8.078991e-06 | 94000 | 8.539274e-06 | 108000 | 0.0003771537 | 118000 | 0.0006158711 | 124000 | 0.0009132281 | 94000 | 6.09879e-06 | 102000 | 0.000375335 | 96000 | 7.83583e-05 | 110000 | 0.0003950661 | 110000 | 0.0004049671 | 98000 | 6.843963e-05 | 102000 | 0.0002367211
92000 | 8.096691e-06 | 94000 | 8.539274e-06 | 106000 | 0.0003871216 | 118000 | 0.0006258214 | 122000 | 0.000933164 | 94000 | 6.09879e-06 | 102000 | 0.000375335 | 98000 | 7.83406e-05 | 110000 | 0.0003950661 | 110000 | 0.0004049671 | 98000 | 7.834062e-05 | 100000 | 0.0002367388
94000 | 8.078991e-06 | 94000 | 8.539274e-06 | 108000 | 0.0003871039 | 118000 | 0.0006158711 | 124000 | 0.0009132281 | 94000 | 6.09879e-06 | 102000 | 0.000375335 | 98000 | 7.83406e-05 | 110000 | 0.0003950661 | 110000 | 0.0004148681 | 98000 | 6.843963e-05 | 100000 | 0.0002367388
94000 | 8.078991e-06 | 94000 | 8.539274e-06 | 108000 | 0.0003871039 | 118000 | 0.0006158711 | 124000 | 0.0009132281 | 94000 | 6.09879e-06 | 102000 | 0.000375335 | 98000 | 7.83406e-05 | 110000 | 0.0003950661 | 110000 | 0.0004148681 | 98000 | 6.843963e-05 | 102000 | 0.0002367211
94000 | 8.078991e-06 | 94000 | 8.539274e-06 | 108000 | 0.0003871039 | 118000 | 0.0006258214 | 124000 | 0.0009331286 | 94000 | 7.08889e-06 | 102000 | 0.000395137 | 98000 | 7.83406e-05 | 110000 | 0.0003950661 | 110000 | 0.0004049671 | 98000 | 6.843963e-05 | 100000 | 0.0002367388
94000 | 8.078991e-06 | 94000 | 8.539274e-06 | 108000 | 0.0003771537 | 118000 | 0.0006258214 | 124000 | 0.0009132281 | 94000 | 6.09879e-06 | 100000 | 0.000395155 | 98000 | 7.83406e-05 | 110000 | 0.0003950661 | 110000 | 0.0004049671 | 100000 | 6.842193e-05 | 100000 | 0.0002367388
94000 | 8.078991e-06 | 92000 | 8.539274e-06 | 108000 | 0.0003771537 | 118000 | 0.0006258214 | 124000 | 0.0009132281 | 94000 | 6.09879e-06 | 102000 | 0.000375335 | 98000 | 7.83406e-05 | 110000 | 0.0003950661 | 110000 | 0.0004049671 | 98000 | 6.843963e-05 | 100000 | 0.0002367388
94000 | 8.078991e-06 | 94000 | 8.539274e-06 | 108000 | 0.0003871039 | 118000 | 0.0006258214 | 124000 | 0.0009132281 | 94000 | 6.09879e-06 | 100000 | 0.000375353 | 98000 | 7.83406e-05 | 110000 | 0.0003950661 | 110000 | 0.0004049671 | 98000 | 6.843963e-05 | 102000 | 0.0002367211
94000 | 8.078991e-06 | 94000 | 8.548124e-06 | 108000 | 0.0003771537 | 118000 | 0.0006258214 | 124000 | 0.0009331286 | 94000 | 7.08889e-06 | 100000 | 0.000395155 | 98000 | 7.83406e-05 | 110000 | 0.0003950661 | 110000 | 0.0004148681 | 96000 | 7.835832e-05 | 100000 | 0.0002367388
92000 | 8.096691e-06 | 94000 | 8.539274e-06 | 108000 | 0.0003771537 | 118000 | 0.0006258214 | 124000 | 0.0009132281 | 94000 | 6.09879e-06 | 100000 | 0.000395155 | 98000 | 7.83406e-05 | 110000 | 0.0003950661 | 110000 | 0.0004148681 | 100000 | 6.842193e-05 | 102000 | 0.0002367211
94000 | 8.078991e-06 | 96000 | 8.539274e-06 | 108000 | 0.0003871039 | 118000 | 0.0006158711 | 124000 | 0.0009132281 | 94000 | 6.09879e-06 | 102000 | 0.000375335 | 98000 | 7.83406e-05 | 110000 | 0.0003950661 | 110000 | 0.0004148681 | 98000 | 6.843963e-05 | 100000 | 0.0002367388
94000 | 8.078991e-06 | 94000 | 8.539274e-06 | 108000 | 0.0003871039 | 118000 | 0.0006258214 | 124000 | 0.0009132281 | 94000 | 6.09879e-06 | 102000 | 0.000375335 | 96000 | 7.83583e-05 | 110000 | 0.0003950661 | 110000 | 0.0004148681 | 98000 | 6.843963e-05 | 100000 | 0.0002367388
94000 | 8.078991e-06 | 94000 | 8.530424e-06 | 108000 | 0.0003871039 | 118000 | 0.0006258214 | 122000 | 0.000933164 | 94000 | 7.08889e-06 | 102000 | 0.000375335 | 98000 | 7.83406e-05 | 112000 | 0.0003950484 | 110000 | 0.0004148681 | 98000 | 6.843963e-05 | 102000 | 0.0002367211
94000 | 8.078991e-06 | 94000 | 8.539274e-06 | 108000 | 0.0003871039 | 118000 | 0.0006258214 | 124000 | 0.0009331286 | 96000 | 7.07119e-06 | 102000 | 0.000375335 | 98000 | 7.83406e-05 | 110000 | 0.0003950661 | 110000 | 0.0004049671 | 98000 | 7.834062e-05 | 102000 | 0.0002367211
92000 | 8.096691e-06 | 94000 | 8.539274e-06 | 108000 | 0.0003871039 | 118000 | 0.0006258214 | 124000 | 0.0009132281 | 94000 | 6.09879e-06 | 102000 | 0.000375335 | 98000 | 7.83406e-05 | 110000 | 0.0003950661 | 110000 | 0.0004049671 | 98000 | 7.834062e-05 | 100000 | 0.0002367388
94000 | 8.078991e-06 | 96000 | 8.539274e-06 | 108000 | 0.0003771537 | 118000 | 0.0006258214 | 124000 | 0.0009132281 | 94000 | 7.08889e-06 | 102000 | 0.000375335 | 98000 | 7.83406e-05 | 110000 | 0.0003950661 | 110000 | 0.0004148681 | 100000 | 7.832292e-05 | 100000 | 0.0002367388
94000 | 8.078991e-06 | 94000 | 8.539274e-06 | 108000 | 0.0003771537 | 118000 | 0.0006158711 | 124000 | 0.0009132281 | 96000 | 6.08109e-06 | 102000 | 0.000395137 | 98000 | 7.83406e-05 | 110000 | 0.0003950661 | 110000 | 0.0004148681 | 98000 | 6.843963e-05 | 102000 | 0.0002367211
94000 | 8.078991e-06 | 94000 | 8.530424e-06 | 108000 | 0.0003871039 | 118000 | 0.0006258214 | 124000 | 0.0009132281 | 94000 | 7.08889e-06 | 102000 | 0.000395137 | 100000 | 7.83229e-05 | 110000 | 0.0003950661 | 110000 | 0.0004148681 | 100000 | 6.842193e-05 | 102000 | 0.0002367211
94000 | 9.06909e-06 | 94000 | 8.539274e-06 | 108000 | 0.0003771537 | 118000 | 0.0006258214 | 124000 | 0.0009331286 | 94000 | 6.09879e-06 | 102000 | 0.000395137 | 98000 | 7.83406e-05 | 110000 | 0.0003950661 | 110000 | 0.0004148681 | 98000 | 6.843963e-05 | 102000 | 0.0002367211
92000 | 8.096691e-06 | 94000 | 8.539274e-06 | 108000 | 0.0003871039 | 118000 | 0.0006258214 | 124000 | 0.0009132281 | 94000 | 7.08889e-06 | 100000 | 0.000375353 | 98000 | 7.83406e-05 | 112000 | 0.0003950484 | 110000 | 0.0004148681 | 98000 | 6.843963e-05 | 102000 | 0.0002367211
92000 | 8.096691e-06 | 94000 | 9.534299e-06 | 108000 | 0.0003771537 | 118000 | 0.0006258214 | 124000 | 0.0009132281 | 96000 | 7.07119e-06 | 100000 | 0.000395155 | 98000 | 7.83406e-05 | 110000 | 0.0003950661 | 112000 | 0.0004148504 | 98000 | 6.843963e-05 | 100000 | 0.0002367388
94000 | 8.078991e-06 | 94000 | 8.539274e-06 | 108000 | 0.0003771537 | 118000 | 0.0006258214 | 124000 | 0.0009132281 | 94000 | 6.09879e-06 | 100000 | 0.000375353 | 98000 | 7.83406e-05 | 112000 | 0.0003950484 | 110000 | 0.0004148681 | 98000 | 7.834062e-05 | 102000 | 0.0002367211
94000 | 8.078991e-06 | 94000 | 8.539274e-06 | 108000 | 0.0003771537 | 118000 | 0.0006258214 | 124000 | 0.0009331286 | 94000 | 6.09879e-06 | 102000 | 0.000395137 | 98000 | 7.83406e-05 | 110000 | 0.0003950661 | 110000 | 0.0004148681 | 98000 | 7.834062e-05 | 102000 | 0.0002367211
94000 | 8.078991e-06 | 94000 | 8.539274e-06 | 108000 | 0.0003871039 | 118000 | 0.0006258214 | 122000 | 0.0009132635 | 94000 | 7.08889e-06 | 102000 | 0.000395137 | 98000 | 7.83406e-05 | 110000 | 0.0003950661 | 110000 | 0.0004148681 | 98000 | 7.834062e-05 | 100000 | 0.0002367388
94000 | 8.078991e-06 | 96000 | 8.539274e-06 | 108000 | 0.0003970542 | 118000 | 0.0006258214 | 122000 | 0.0009132635 | 94000 | 7.08889e-06 | 104000 | 0.000395119 | 98000 | 7.83406e-05 | 110000 | 0.0003950661 | 112000 | 0.0004148504 | 98000 | 7.834062e-05 | 102000 | 0.0002367211
94000 | 8.078991e-06 | 94000 | 8.539274e-06 | 108000 | 0.0003871039 | 118000 | 0.0006258214 | 124000 | 0.0009132281 | 94000 | 6.09879e-06 | 102000 | 0.000395137 | 100000 | 7.83229e-05 | 110000 | 0.0003950661 | 112000 | 0.0004148504 | 100000 | 7.832292e-05 | 100000 | 0.0002367388
96000 | 8.061291e-06 | 94000 | 8.530424e-06 | 108000 | 0.0003771537 | 118000 | 0.0006258214 | 122000 | 0.0009132635 | 96000 | 7.07119e-06 | 100000 | 0.000375353 | 96000 | 7.83583e-05 | 110000 | 0.0003950661 | 112000 | 0.0004148504 | 98000 | 7.834062e-05 | 102000 | 0.0002367211
94000 | 8.078991e-06 | 94000 | 8.539274e-06 | 108000 | 0.0003871039 | 118000 | 0.0006258214 | 124000 | 0.0009331286 | 94000 | 7.08889e-06 | 102000 | 0.000395137 | 98000 | 7.83406e-05 | 110000 | 0.0003950661 | 112000 | 0.0004148504 | 98000 | 6.843963e-05 | 100000 | 0.0002367388
94000 | 8.078991e-06 | 94000 | 9.534299e-06 | 108000 | 0.0003871039 | 118000 | 0.0006258214 | 124000 | 0.0009132281 | 94000 | 6.09879e-06 | 102000 | 0.000395137 | 98000 | 7.83406e-05 | 112000 | 0.0003950484 | 110000 | 0.0004148681 | 98000 | 7.834062e-05 | 100000 | 0.0002367388
94000 | 8.078991e-06 | 94000 | 9.534299e-06 | 108000 | 0.0003970542 | 118000 | 0.0006258214 | 124000 | 0.0009132281 | 94000 | 7.08889e-06 | 102000 | 0.000395137 | 98000 | 8.82416e-05 | 110000 | 0.0003950661 | 110000 | 0.0004148681 | 98000 | 7.834062e-05 | 102000 | 0.0002367211
94000 | 8.078991e-06 | 96000 | 8.539274e-06 | 108000 | 0.0003871039 | 118000 | 0.0006258214 | 124000 | 0.0009132281 | 94000 | 6.09879e-06 | 102000 | 0.000395137 | 98000 | 7.83406e-05 | 110000 | 0.0003950661 | 112000 | 0.0004148504 | 98000 | 6.843963e-05 | 100000 | 0.0002565407
94000 | 8.078991e-06 | 96000 | 9.534299e-06 | 108000 | 0.0003871039 | 118000 | 0.0006258214 | 122000 | 0.000933164 | 94000 | 7.08889e-06 | 100000 | 0.000395155 | 98000 | 7.83406e-05 | 110000 | 0.0003950661 | 112000 | 0.0004148504 | 98000 | 6.843963e-05 | 102000 | 0.0002367211
94000 | 8.078991e-06 | 94000 | 8.530424e-06 | 108000 | 0.0003871039 | 118000 | 0.0006258214 | 122000 | 0.000933164 | 94000 | 7.08889e-06 | 102000 | 0.000395137 | 98000 | 7.83406e-05 | 110000 | 0.0003950661 | 112000 | 0.0004148504 | 98000 | 6.843963e-05 | 102000 | 0.0002367211
94000 | 8.078991e-06 | 94000 | 8.530424e-06 | 108000 | 0.0003871039 | 118000 | 0.0006258214 | 124000 | 0.0009331286 | 96000 | 7.07119e-06 | 102000 | 0.000395137 | 100000 | 7.83229e-05 | 110000 | 0.0003950661 | 112000 | 0.0004148504 | 98000 | 7.834062e-05 | 100000 | 0.0002565407
96000 | 8.061291e-06 | 94000 | 8.539274e-06 | 108000 | 0.0003871039 | 118000 | 0.0006258214 | 124000 | 0.0009331286 | 96000 | 7.07119e-06 | 102000 | 0.000395137 | 98000 | 7.83406e-05 | 110000 | 0.0003950661 | 112000 | 0.0004148504 | 98000 | 7.834062e-05 | 102000 | 0.0002367211
94000 | 9.06909e-06 | 96000 | 9.534299e-06 | 108000 | 0.0003871039 | 118000 | 0.0006258214 | 122000 | 0.000933164 | 94000 | 7.08889e-06 | 102000 | 0.000375335 | 98000 | 7.83406e-05 | 112000 | 0.0003950484 | 112000 | 0.0004148504 | 100000 | 7.832292e-05 | 100000 | 0.0002367388
94000 | 8.078991e-06 | 94000 | 8.539274e-06 | 108000 | 0.0003970542 | 118000 | 0.0006258214 | 124000 | 0.0009331286 | 94000 | 6.09879e-06 | 102000 | 0.000395137 | 98000 | 7.83406e-05 | 110000 | 0.0003950661 | 112000 | 0.0004148504 | 98000 | 7.834062e-05 | 102000 | 0.000256523
96000 | 9.05139e-06 | 94000 | 9.525449e-06 | 108000 | 0.0003871039 | 118000 | 0.0006258214 | 124000 | 0.0009331286 | 96000 | 7.07119e-06 | 102000 | 0.000395137 | 96000 | 7.83583e-05 | 110000 | 0.0003950661 | 112000 | 0.0004148504 | 98000 | 6.843963e-05 | 100000 | 0.0002565407
94000 | 9.06909e-06 | 94000 | 8.539274e-06 | 108000 | 0.0003871039 | 118000 | 0.0006258214 | 124000 | 0.0009331286 | 94000 | 7.08889e-06 | 102000 | 0.000395137 | 98000 | 8.82416e-05 | 110000 | 0.0003950661 | 112000 | 0.0004148504 | 100000 | 7.832292e-05 | 102000 | 0.0002367211
94000 | 8.078991e-06 | 96000 | 8.539274e-06 | 108000 | 0.0003871039 | 118000 | 0.0006258214 | 122000 | 0.000933164 | 94000 | 7.08889e-06 | 102000 | 0.000395137 | 98000 | 8.82416e-05 | 110000 | 0.0003950661 | 112000 | 0.0004148504 | 98000 | 7.834062e-05 | 102000 | 0.0002367211
94000 | 8.078991e-06 | 94000 | 8.539274e-06 | 108000 | 0.0003871039 | 118000 | 0.0006258214 | 124000 | 0.0009331286 | 94000 | 7.08889e-06 | 102000 | 0.000395137 | 98000 | 7.83406e-05 | 112000 | 0.0003950484 | 112000 | 0.0004148504 | 98000 | 6.843963e-05 | 102000 | 0.0002367211
94000 | 9.06909e-06 | 96000 | 9.525449e-06 | 108000 | 0.0003970542 | 118000 | 0.0006357716 | 122000 | 0.0009132635 | 94000 | 7.08889e-06 | 102000 | 0.000395137 | 100000 | 7.83229e-05 | 112000 | 0.0003950484 | 112000 | 0.0004148504 | 98000 | 7.834062e-05 | 104000 | 0.0002565053
94000 | 9.06909e-06 | 96000 | 8.539274e-06 | 108000 | 0.0003871039 | 118000 | 0.0006258214 | 122000 | 0.000933164 | 96000 | 7.07119e-06 | 102000 | 0.000395137 | 98000 | 8.82416e-05 | 112000 | 0.0003950484 | 112000 | 0.0004148504 | 98000 | 7.834062e-05 | 102000 | 0.000256523
94000 | 9.06909e-06 | 94000 | 9.525449e-06 | 108000 | 0.0003871039 | 118000 | 0.0006258214 | 124000 | 0.0009331286 | 96000 | 7.07119e-06 | 102000 | 0.000395137 | 100000 | 8.82239e-05 | 110000 | 0.0003950661 | 112000 | 0.0004148504 | 98000 | 7.834062e-05 | 102000 | 0.000256523
94000 | 8.078991e-06 | 94000 | 8.530424e-06 | 108000 | 0.0003871039 | 118000 | 0.0006258214 | 122000 | 0.000933164 | 94000 | 7.08889e-06 | 104000 | 0.000395119 | 98000 | 8.82416e-05 | 112000 | 0.0003950484 | 112000 | 0.0004148504 | 98000 | 7.834062e-05 | 102000 | 0.000256523
94000 | 9.06909e-06 | 94000 | 8.539274e-06 | 108000 | 0.0003970542 | 118000 | 0.0006258214 | 122000 | 0.000933164 | 94000 | 7.08889e-06 | 102000 | 0.000395137 | 96000 | 7.83583e-05 | 110000 | 0.0003950661 | 112000 | 0.0004148504 | 100000 | 7.832292e-05 | 102000 | 0.0002367211
94000 | 9.06909e-06 | 94000 | 1.052932e-05 | 108000 | 0.0003871039 | 120000 | 0.0006258037 | 124000 | 0.0009331286 | 96000 | 7.07119e-06 | 104000 | 0.000395119 | 98000 | 8.82416e-05 | 110000 | 0.0003950661 | 112000 | 0.0004148504 | 98000 | 7.834062e-05 | 102000 | 0.000256523
94000 | 9.06909e-06 | 94000 | 8.539274e-06 | 108000 | 0.0003871039 | 118000 | 0.0006258214 | 122000 | 0.000933164 | 96000 | 7.07119e-06 | 102000 | 0.000395137 | 98000 | 8.82416e-05 | 112000 | 0.0003950484 | 112000 | 0.0004148504 | 98000 | 7.834062e-05 | 100000 | 0.0002565407
96000 | 9.05139e-06 | 96000 | 9.534299e-06 | 108000 | 0.0003871039 | 118000 | 0.0006258214 | 122000 | 0.000933164 | 96000 | 7.07119e-06 | 102000 | 0.000395137 | 98000 | 8.82416e-05 | 112000 | 0.0003950484 | 110000 | 0.0004148681 | 100000 | 7.832292e-05 | 102000 | 0.000256523
94000 | 8.078991e-06 | 94000 | 8.539274e-06 | 108000 | 0.0003970542 | 118000 | 0.0006357716 | 124000 | 0.0009331286 | 96000 | 7.07119e-06 | 102000 | 0.000395137 | 98000 | 8.82416e-05 | 112000 | 0.0003950484 | 112000 | 0.0004247514 | 98000 | 7.834062e-05 | 102000 | 0.0002367211
94000 | 1.005919e-05 | 96000 | 9.525449e-06 | 108000 | 0.0003970542 | 118000 | 0.0006258214 | 124000 | 0.0009331286 | 96000 | 8.06129e-06 | 100000 | 0.000395155 | 98000 | 8.82416e-05 | 112000 | 0.0003950484 | 112000 | 0.0004148504 | 98000 | 7.834062e-05 | 102000 | 0.000256523
96000 | 8.061291e-06 | 94000 | 9.534299e-06 | 108000 | 0.0003970542 | 118000 | 0.0006258214 | 122000 | 0.000933164 | 94000 | 7.08889e-06 | 102000 | 0.000395137 | 98000 | 7.83406e-05 | 112000 | 0.0003950484 | 110000 | 0.0004148681 | 100000 | 7.832292e-05 | 100000 | 0.0002565407
94000 | 8.078991e-06 | 96000 | 8.530424e-06 | 108000 | 0.0003970542 | 118000 | 0.0006357716 | 124000 | 0.0009132281 | 96000 | 7.07119e-06 | 102000 | 0.000395137 | 98000 | 8.82416e-05 | 110000 | 0.0003950661 | 112000 | 0.0004247514 | 100000 | 7.832292e-05 | 102000 | 0.0002367211
94000 | 9.06909e-06 | 94000 | 9.534299e-06 | 108000 | 0.0003970542 | 118000 | 0.0006258214 | 122000 | 0.000933164 | 94000 | 7.08889e-06 | 102000 | 0.000395137 | 98000 | 8.82416e-05 | 112000 | 0.0003950484 | 112000 | 0.0004148504 | 98000 | 7.834062e-05 | 102000 | 0.000256523
94000 | 9.06909e-06 | 94000 | 8.530424e-06 | 108000 | 0.0003970542 | 118000 | 0.0006357716 | 122000 | 0.000933164 | 94000 | 7.08889e-06 | 102000 | 0.000395137 | 100000 | 8.82239e-05 | 110000 | 0.0003950661 | 112000 | 0.0004148504 | 98000 | 7.834062e-05 | 102000 | 0.000256523
96000 | 8.061291e-06 | 94000 | 9.534299e-06 | 108000 | 0.0003970542 | 120000 | 0.0006258037 | 122000 | 0.0009530645 | 94000 | 7.08889e-06 | 102000 | 0.000395137 | 98000 | 8.82416e-05 | 112000 | 0.0003950484 | 112000 | 0.0004247514 | 98000 | 7.834062e-05 | 102000 | 0.0002367211
96000 | 9.05139e-06 | 94000 | 9.534299e-06 | 108000 | 0.0003970542 | 118000 | 0.0006357716 | 122000 | 0.000933164 | 96000 | 7.07119e-06 | 102000 | 0.000395137 | 98000 | 8.82416e-05 | 110000 | 0.0003950661 | 112000 | 0.0004247514 | 100000 | 7.832292e-05 | 102000 | 0.000256523
94000 | 8.078991e-06 | 96000 | 9.534299e-06 | 108000 | 0.0003970542 | 118000 | 0.0006258214 | 122000 | 0.0009132635 | 96000 | 7.07119e-06 | 102000 | 0.000395137 | 98000 | 8.82416e-05 | 110000 | 0.0003950661 | 112000 | 0.0004148504 | 100000 | 7.832292e-05 | 102000 | 0.000256523
96000 | 9.05139e-06 | 94000 | 8.539274e-06 | 108000 | 0.0003970542 | 118000 | 0.0006258214 | 124000 | 0.0009331286 | 96000 | 7.07119e-06 | 102000 | 0.000395137 | 100000 | 7.83229e-05 | 110000 | 0.0003950661 | 112000 | 0.0004148504 | 98000 | 7.834062e-05 | 102000 | 0.000256523
94000 | 9.06909e-06 | 96000 | 8.530424e-06 | 108000 | 0.0003970542 | 120000 | 0.0006258037 | 122000 | 0.000933164 | 94000 | 8.07899e-06 | 102000 | 0.000395137 | 100000 | 7.83229e-05 | 110000 | 0.0003950661 | 112000 | 0.0004148504 | 98000 | 7.834062e-05 | 102000 | 0.0002367211
94000 | 8.078991e-06 | 96000 | 9.534299e-06 | 108000 | 0.0003970542 | 118000 | 0.0006357716 | 122000 | 0.000933164 | 96000 | 7.07119e-06 | 102000 | 0.000395137 | 98000 | 8.82416e-05 | 110000 | 0.0003950661 | 112000 | 0.0004247514 | 98000 | 7.834062e-05 | 102000 | 0.000256523
94000 | 9.06909e-06 | 94000 | 8.530424e-06 | 108000 | 0.0003970542 | 120000 | 0.0006258037 | 122000 | 0.000933164 | 94000 | 8.07899e-06 | 102000 | 0.000395137 | 98000 | 8.82416e-05 | 112000 | 0.0003950484 | 112000 | 0.0004247514 | 100000 | 7.832292e-05 | 102000 | 0.000256523
96000 | 9.05139e-06 | 94000 | 9.525449e-06 | 108000 | 0.0003970542 | 118000 | 0.0006357716 | 124000 | 0.0009331286 | 94000 | 7.08889e-06 | 102000 | 0.000395137 | 98000 | 8.82416e-05 | 110000 | 0.0003950661 | 112000 | 0.0004247514 | 98000 | 7.834062e-05 | 100000 | 0.0002565407
96000 | 9.05139e-06 | 94000 | 9.534299e-06 | 108000 | 0.0003970542 | 118000 | 0.0006357716 | 122000 | 0.000933164 | 94000 | 7.08889e-06 | 102000 | 0.000395137 | 100000 | 8.82239e-05 | 110000 | 0.0003950661 | 112000 | 0.0004148504 | 100000 | 7.832292e-05 | 102000 | 0.0002367211
94000 | 9.06909e-06 | 96000 | 9.534299e-06 | 108000 | 0.0003970542 | 120000 | 0.0006258037 | 122000 | 0.000933164 | 96000 | 7.07119e-06 | 104000 | 0.000395119 | 100000 | 8.82239e-05 | 110000 | 0.0003950661 | 112000 | 0.0004247514 | 100000 | 7.832292e-05 | 102000 | 0.000256523
94000 | 1.005919e-05 | 94000 | 8.539274e-06 | 108000 | 0.0003970542 | 120000 | 0.0006357539 | 122000 | 0.000933164 | 96000 | 7.07119e-06 | 104000 | 0.000395119 | 98000 | 8.82416e-05 | 110000 | 0.0003950661 | 112000 | 0.0004247514 | 100000 | 7.832292e-05 | 100000 | 0.0002565407
94000 | 9.06909e-06 | 94000 | 1.052047e-05 | 108000 | 0.0003871039 | 118000 | 0.0006357716 | 122000 | 0.000933164 | 96000 | 8.06129e-06 | 104000 | 0.000395119 | 98000 | 8.82416e-05 | 110000 | 0.0004148681 | 112000 | 0.0004247514 | 98000 | 7.834062e-05 | 102000 | 0.000256523
96000 | 9.05139e-06 | 96000 | 9.534299e-06 | 108000 | 0.0003970542 | 118000 | 0.0006357716 | 122000 | 0.000933164 | 96000 | 7.07119e-06 | 102000 | 0.000395137 | 100000 | 7.83229e-05 | 112000 | 0.0003950484 | 110000 | 0.0004247691 | 98000 | 7.834062e-05 | 102000 | 0.000256523
94000 | 9.06909e-06 | 96000 | 9.534299e-06 | 108000 | 0.0003970542 | 120000 | 0.0006258037 | 122000 | 0.000933164 | 94000 | 7.08889e-06 | 102000 | 0.000395137 | 98000 | 9.81426e-05 | 110000 | 0.0003950661 | 112000 | 0.0004247514 | 100000 | 7.832292e-05 | 102000 | 0.000256523
94000 | 1.005919e-05 | 94000 | 9.525449e-06 | 108000 | 0.0003970542 | 118000 | 0.0006258214 | 122000 | 0.000933164 | 94000 | 7.08889e-06 | 102000 | 0.000395137 | 98000 | 8.82416e-05 | 112000 | 0.0003950484 | 112000 | 0.0004247514 | 100000 | 7.832292e-05 | 102000 | 0.000256523
96000 | 9.05139e-06 | 94000 | 1.052047e-05 | 108000 | 0.0003970542 | 118000 | 0.0006357716 | 122000 | 0.000933164 | 96000 | 7.07119e-06 | 102000 | 0.000395137 | 98000 | 7.83406e-05 | 112000 | 0.0003950484 | 110000 | 0.0004247691 | 100000 | 7.832292e-05 | 102000 | 0.000256523
94000 | 1.005919e-05 | 96000 | 8.539274e-06 | 108000 | 0.0003970542 | 118000 | 0.0006258214 | 122000 | 0.000933164 | 96000 | 8.06129e-06 | 102000 | 0.000395137 | 98000 | 8.82416e-05 | 112000 | 0.0003950484 | 112000 | 0.0004247514 | 98000 | 7.834062e-05 | 102000 | 0.000256523
94000 | 9.06909e-06 | 96000 | 8.539274e-06 | 108000 | 0.0003970542 | 120000 | 0.0006357539 | 122000 | 0.000933164 | 96000 | 8.06129e-06 | 102000 | 0.000395137 | 100000 | 8.82239e-05 | 112000 | 0.0003950484 | 112000 | 0.0004247514 | 100000 | 7.832292e-05 | 102000 | 0.000256523
94000 | 1.005919e-05 | 96000 | 9.525449e-06 | 108000 | 0.0003970542 | 118000 | 0.0006357716 | 122000 | 0.0009530645 | 96000 | 7.07119e-06 | 102000 | 0.000395137 | 98000 | 8.82416e-05 | 112000 | 0.0003950484 | 112000 | 0.0004247514 | 100000 | 7.832292e-05 | 102000 | 0.000256523
94000 | 1.005919e-05 | 96000 | 9.525449e-06 | 108000 | 0.0003970542 | 118000 | 0.0006357716 | 122000 | 0.000933164 | 94000 | 8.07899e-06 | 102000 | 0.000395137 | 100000 | 8.82239e-05 | 112000 | 0.0003950484 | 112000 | 0.0004247514 | 100000 | 7.832292e-05 | 102000 | 0.000256523
94000 | 9.06909e-06 | 94000 | 1.052047e-05 | 108000 | 0.0003970542 | 118000 | 0.0006357716 | 122000 | 0.0009530645 | 96000 | 8.06129e-06 | 102000 | 0.000395137 | 98000 | 7.83406e-05 | 112000 | 0.0003950484 | 112000 | 0.0004247514 | 100000 | 7.832292e-05 | 102000 | 0.000256523
94000 | 1.005919e-05 | 96000 | 1.052047e-05 | 108000 | 0.0003970542 | 120000 | 0.0006357539 | 122000 | 0.000933164 | 96000 | 8.06129e-06 | 102000 | 0.000395137 | 98000 | 8.82416e-05 | 112000 | 0.0003950484 | 112000 | 0.0004247514 | 98000 | 7.834062e-05 | 102000 | 0.000256523
96000 | 1.004149e-05 | 94000 | 9.534299e-06 | 108000 | 0.0003970542 | 118000 | 0.0006357716 | 122000 | 0.000933164 | 94000 | 8.07899e-06 | 104000 | 0.000395119 | 100000 | 8.82239e-05 | 110000 | 0.0004148681 | 112000 | 0.0004247514 | 100000 | 7.832292e-05 | 104000 | 0.0002565053
94000 | 1.005919e-05 | 96000 | 9.525449e-06 | 108000 | 0.0003970542 | 118000 | 0.0006357716 | 122000 | 0.000933164 | 94000 | 8.07899e-06 | 104000 | 0.000395119 | 100000 | 8.82239e-05 | 112000 | 0.0003950484 | 112000 | 0.0004247514 | 98000 | 7.834062e-05 | 104000 | 0.0002565053
94000 | 1.005919e-05 | 96000 | 9.534299e-06 | 110000 | 0.0003970365 | 118000 | 0.0006357716 | 122000 | 0.000933164 | 96000 | 8.06129e-06 | 102000 | 0.000395137 | 100000 | 8.82239e-05 | 112000 | 0.0003950484 | 112000 | 0.0004247514 | 98000 | 7.834062e-05 | 104000 | 0.0002565053
94000 | 1.005919e-05 | 96000 | 1.052047e-05 | 108000 | 0.0003970542 | 118000 | 0.0006357716 | 122000 | 0.0009530645 | 96000 | 8.06129e-06 | 102000 | 0.000395137 | 98000 | 8.82416e-05 | 112000 | 0.0004148504 | 112000 | 0.0004247514 | 98000 | 7.834062e-05 | 102000 | 0.000256523
94000 | 9.06909e-06 | 94000 | 9.525449e-06 | 108000 | 0.0003970542 | 120000 | 0.0006357539 | 122000 | 0.0009530645 | 96000 | 8.06129e-06 | 102000 | 0.000395137 | 100000 | 8.82239e-05 | 112000 | 0.0003950484 | 112000 | 0.0004148504 | 100000 | 7.832292e-05 | 102000 | 0.000256523
96000 | 1.004149e-05 | 94000 | 1.052047e-05 | 108000 | 0.0003970542 | 118000 | 0.0006357716 | 122000 | 0.000933164 | 94000 | 8.07899e-06 | 104000 | 0.000395119 | 100000 | 8.82239e-05 | 110000 | 0.0004148681 | 112000 | 0.0004247514 | 100000 | 7.832292e-05 | 104000 | 0.0002565053
96000 | 1.004149e-05 | 94000 | 9.534299e-06 | 108000 | 0.0003970542 | 118000 | 0.0006357716 | 122000 | 0.000933164 | 96000 | 8.06129e-06 | 102000 | 0.000395137 | 98000 | 9.81426e-05 | 112000 | 0.0004148504 | 112000 | 0.0004247514 | 98000 | 7.834062e-05 | 104000 | 0.0002565053
94000 | 1.005919e-05 | 96000 | 1.052932e-05 | 108000 | 0.0003970542 | 118000 | 0.0006357716 | 122000 | 0.000933164 | 94000 | 8.07899e-06 | 102000 | 0.000395137 | 98000 | 8.82416e-05 | 112000 | 0.0003950484 | 112000 | 0.0004247514 | 100000 | 7.832292e-05 | 102000 | 0.000256523
96000 | 1.004149e-05 | 94000 | 1.052932e-05 | 108000 | 0.0003970542 | 120000 | 0.0006357539 | 122000 | 0.000933164 | 94000 | 8.07899e-06 | 102000 | 0.000395137 | 98000 | 9.81426e-05 | 110000 | 0.0004148681 | 112000 | 0.0004247514 | 100000 | 7.832292e-05 | 102000 | 0.000256523
94000 | 1.005919e-05 | 94000 | 9.525449e-06 | 108000 | 0.0003970542 | 120000 | 0.0006357539 | 122000 | 0.000933164 | 96000 | 8.06129e-06 | 102000 | 0.000395137 | 100000 | 8.82239e-05 | 112000 | 0.0004148504 | 112000 | 0.0004247514 | 100000 | 7.832292e-05 | 104000 | 0.0002565053
96000 | 1.004149e-05 | 96000 | 1.052932e-05 | 108000 | 0.0003970542 | 118000 | 0.0006357716 | 122000 | 0.000933164 | 96000 | 8.06129e-06 | 104000 | 0.000395119 | 98000 | 8.82416e-05 | 112000 | 0.0004148504 | 112000 | 0.0004247514 | 100000 | 7.832292e-05 | 104000 | 0.0002565053
96000 | 1.004149e-05 | 96000 | 1.052932e-05 | 108000 | 0.0003970542 | 120000 | 0.0006357539 | 122000 | 0.000933164 | 96000 | 8.06129e-06 | 102000 | 0.000395137 | 98000 | 8.82416e-05 | 112000 | 0.0003950484 | 112000 | 0.0004346524 | 100000 | 7.832292e-05 | 102000 | 0.000256523
94000 | 1.005919e-05 | 96000 | 1.052047e-05 | 108000 | 0.0003970542 | 118000 | 0.0006357716 | 122000 | 0.0009530645 | 94000 | 8.07899e-06 | 104000 | 0.000395119 | 100000 | 9.81249e-05 | 112000 | 0.0004148504 | 112000 | 0.0004247514 | 100000 | 7.832292e-05 | 104000 | 0.0002565053
96000 | 9.05139e-06 | 94000 | 9.525449e-06 | 108000 | 0.0004070044 | 118000 | 0.0006357716 | 122000 | 0.000933164 | 96000 | 8.06129e-06 | 102000 | 0.000395137 | 100000 | 9.81249e-05 | 112000 | 0.0003950484 | 112000 | 0.0004346524 | 100000 | 8.822391e-05 | 102000 | 0.000256523
94000 | 1.005919e-05 | 96000 | 1.052047e-05 | 108000 | 0.0003970542 | 118000 | 0.0006357716 | 122000 | 0.000933164 | 96000 | 8.06129e-06 | 104000 | 0.000395119 | 100000 | 8.82239e-05 | 112000 | 0.0004148504 | 112000 | 0.0004346524 | 100000 | 7.832292e-05 | 104000 | 0.0002565053
96000 | 9.05139e-06 | 94000 | 1.052932e-05 | 108000 | 0.0003970542 | 120000 | 0.0006357539 | 122000 | 0.0009530645 | 96000 | 8.06129e-06 | 104000 | 0.000395119 | 100000 | 9.81249e-05 | 112000 | 0.0003950484 | 112000 | 0.0004346524 | 100000 | 7.832292e-05 | 104000 | 0.0002565053
94000 | 1.005919e-05 | 96000 | 9.525449e-06 | 108000 | 0.0003970542 | 118000 | 0.0006357716 | 122000 | 0.000933164 | 96000 | 7.07119e-06 | 104000 | 0.000395119 | 100000 | 8.82239e-05 | 112000 | 0.0004148504 | 112000 | 0.0004247514 | 98000 | 7.834062e-05 | 104000 | 0.0002565053
94000 | 1.005919e-05 | 96000 | 1.052932e-05 | 108000 | 0.0003970542 | 118000 | 0.0006357716 | 122000 | 0.000933164 | 94000 | 8.07899e-06 | 102000 | 0.000395137 | 100000 | 9.81249e-05 | 112000 | 0.0003950484 | 112000 | 0.0004346524 | 100000 | 7.832292e-05 | 102000 | 0.000256523
96000 | 1.004149e-05 | 96000 | 1.052047e-05 | 108000 | 0.0003970542 | 118000 | 0.0006357716 | 122000 | 0.000933164 | 96000 | 8.06129e-06 | 102000 | 0.000395137 | 100000 | 9.81249e-05 | 112000 | 0.0004148504 | 112000 | 0.0004346524 | 100000 | 7.832292e-05 | 104000 | 0.0002565053
94000 | 9.06909e-06 | 96000 | 1.052047e-05 | 110000 | 0.0003970365 | 118000 | 0.0006357716 | 120000 | 0.0009331994 | 96000 | 8.06129e-06 | 104000 | 0.000395119 | 100000 | 9.81249e-05 | 110000 | 0.0004148681 | 112000 | 0.0004247514 | 100000 | 7.832292e-05 | 104000 | 0.0002565053
96000 | 1.004149e-05 | 96000 | 1.052047e-05 | 108000 | 0.0003970542 | 120000 | 0.0006357539 | 120000 | 0.0009331994 | 96000 | 8.06129e-06 | 102000 | 0.000395137 | 98000 | 9.81426e-05 | 112000 | 0.0004148504 | 112000 | 0.0004346524 | 100000 | 7.832292e-05 | 104000 | 0.0002565053
96000 | 1.004149e-05 | 96000 | 9.525449e-06 | 108000 | 0.0004070044 | 118000 | 0.0006357716 | 122000 | 0.000933164 | 94000 | 8.07899e-06 | 102000 | 0.000395137 | 100000 | 8.82239e-05 | 112000 | 0.0004148504 | 112000 | 0.0004346524 | 100000 | 7.832292e-05 | 102000 | 0.000256523
96000 | 1.004149e-05 | 96000 | 1.052047e-05 | 108000 | 0.0004070044 | 120000 | 0.0006357539 | 122000 | 0.000933164 | 96000 | 8.06129e-06 | 104000 | 0.000395119 | 100000 | 8.82239e-05 | 112000 | 0.0004148504 | 112000 | 0.0004346524 | 100000 | 7.832292e-05 | 102000 | 0.000256523
96000 | 1.004149e-05 | 96000 | 1.052047e-05 | 108000 | 0.0003970542 | 118000 | 0.0006357716 | 122000 | 0.0009530645 | 96000 | 8.06129e-06 | 102000 | 0.000395137 | 100000 | 9.81249e-05 | 112000 | 0.0004148504 | 112000 | 0.0004346524 | 100000 | 7.832292e-05 | 102000 | 0.000256523
94000 | 1.005919e-05 | 96000 | 1.052047e-05 | 108000 | 0.0003970542 | 118000 | 0.0006357716 | 122000 | 0.000933164 | 96000 | 8.06129e-06 | 104000 | 0.000395119 | 100000 | 9.81249e-05 | 112000 | 0.0004148504 | 112000 | 0.0004346524 | 100000 | 7.832292e-05 | 102000 | 0.000256523
94000 | 1.005919e-05 | 96000 | 1.052047e-05 | 108000 | 0.0004070044 | 118000 | 0.0006357716 | 122000 | 0.000933164 | 96000 | 8.06129e-06 | 102000 | 0.000395137 | 100000 | 9.81249e-05 | 112000 | 0.0004148504 | 112000 | 0.0004346524 | 100000 | 7.832292e-05 | 102000 | 0.000276325
94000 | 1.005919e-05 | 94000 | 1.052047e-05 | 108000 | 0.0003970542 | 120000 | 0.0006357539 | 122000 | 0.000933164 | 96000 | 8.06129e-06 | 104000 | 0.000395119 | 100000 | 8.82239e-05 | 112000 | 0.0004148504 | 112000 | 0.0004346524 | 100000 | 7.832292e-05 | 104000 | 0.0002565053
96000 | 1.004149e-05 | 96000 | 1.052047e-05 | 108000 | 0.0004070044 | 118000 | 0.0006357716 | 122000 | 0.0009530645 | 96000 | 8.06129e-06 | 104000 | 0.000395119 | 98000 | 8.82416e-05 | 112000 | 0.0004148504 | 112000 | 0.0004346524 | 100000 | 7.832292e-05 | 102000 | 0.000276325
96000 | 1.004149e-05 | 96000 | 1.052932e-05 | 108000 | 0.0003970542 | 118000 | 0.0006357716 | 122000 | 0.000933164 | 96000 | 8.06129e-06 | 102000 | 0.000395137 | 100000 | 9.81249e-05 | 110000 | 0.0004148681 | 112000 | 0.0004346524 | 100000 | 7.832292e-05 | 104000 | 0.0002565053
94000 | 1.005919e-05 | 94000 | 1.052047e-05 | 108000 | 0.0003970542 | 118000 | 0.0006357716 | 122000 | 0.0009530645 | 94000 | 8.07899e-06 | 104000 | 0.000395119 | 100000 | 9.81249e-05 | 112000 | 0.0003950484 | 112000 | 0.0004346524 | 100000 | 7.832292e-05 | 104000 | 0.0002565053
94000 | 1.005919e-05 | 96000 | 1.052047e-05 | 108000 | 0.0003970542 | 118000 | 0.0006357716 | 122000 | 0.000933164 | 96000 | 8.06129e-06 | 102000 | 0.000395137 | 98000 | 9.81426e-05 | 112000 | 0.0004148504 | 112000 | 0.0004346524 | 100000 | 7.832292e-05 | 102000 | 0.000256523
96000 | 1.004149e-05 | 96000 | 1.052932e-05 | 108000 | 0.0004070044 | 118000 | 0.0006357716 | 122000 | 0.000933164 | 94000 | 8.07899e-06 | 102000 | 0.000395137 | 100000 | 9.81249e-05 | 112000 | 0.0004148504 | 112000 | 0.0004346524 | 100000 | 7.832292e-05 | 104000 | 0.0002763073
94000 | 1.005919e-05 | 96000 | 1.052047e-05 | 108000 | 0.0003970542 | 120000 | 0.0006357539 | 122000 | 0.000933164 | 96000 | 7.07119e-06 | 104000 | 0.000395119 | 100000 | 9.81249e-05 | 112000 | 0.0004148504 | 112000 | 0.0004346524 | 100000 | 7.832292e-05 | 102000 | 0.000276325
96000 | 1.004149e-05 | 96000 | 1.052047e-05 | 108000 | 0.0003970542 | 118000 | 0.0006357716 | 122000 | 0.0009530645 | 96000 | 8.06129e-06 | 104000 | 0.000395119 | 98000 | 9.81426e-05 | 110000 | 0.0004148681 | 112000 | 0.0004346524 | 100000 | 7.832292e-05 | 102000 | 0.000256523
96000 | 1.004149e-05 | 96000 | 1.052047e-05 | 108000 | 0.0004070044 | 120000 | 0.0006357539 | 122000 | 0.000933164 | 96000 | 8.06129e-06 | 104000 | 0.000395119 | 100000 | 9.81249e-05 | 112000 | 0.0004148504 | 112000 | 0.0004346524 | 100000 | 7.832292e-05 | 102000 | 0.000276325
96000 | 1.004149e-05 | 96000 | 1.052047e-05 | 108000 | 0.0004070044 | 118000 | 0.0006357716 | 122000 | 0.0009530645 | 94000 | 8.07899e-06 | 104000 | 0.000395119 | 100000 | 8.82239e-05 | 112000 | 0.0004148504 | 112000 | 0.0004346524 | 100000 | 7.832292e-05 | 104000 | 0.0002565053
96000 | 1.004149e-05 | 94000 | 1.052047e-05 | 108000 | 0.0003970542 | 118000 | 0.0006357716 | 120000 | 0.0009331994 | 96000 | 8.06129e-06 | 102000 | 0.000395137 | 100000 | 9.81249e-05 | 112000 | 0.0004148504 | 112000 | 0.0004346524 | 100000 | 8.822391e-05 | 102000 | 0.000276325
96000 | 1.004149e-05 | 94000 | 1.052047e-05 | 108000 | 0.0004070044 | 118000 | 0.0006357716 | 122000 | 0.0009530645 | 96000 | 8.06129e-06 | 102000 | 0.000395137 | 100000 | 9.81249e-05 | 112000 | 0.0004148504 | 112000 | 0.0004346524 | 100000 | 7.832292e-05 | 102000 | 0.000276325
96000 | 1.103159e-05 | 96000 | 1.052932e-05 | 108000 | 0.0004070044 | 118000 | 0.0006357716 | 122000 | 0.000933164 | 96000 | 8.06129e-06 | 102000 | 0.000395137 | 100000 | 9.81249e-05 | 112000 | 0.0004148504 | 112000 | 0.0004346524 | 98000 | 8.824161e-05 | 102000 | 0.000276325
96000 | 1.004149e-05 | 96000 | 1.052932e-05 | 108000 | 0.0004070044 | 120000 | 0.0006357539 | 122000 | 0.000933164 | 96000 | 8.06129e-06 | 104000 | 0.000395119 | 100000 | 9.81249e-05 | 112000 | 0.0004346524 | 112000 | 0.0004346524 | 100000 | 8.822391e-05 | 102000 | 0.000276325
96000 | 1.103159e-05 | 96000 | 1.052047e-05 | 108000 | 0.0004070044 | 118000 | 0.0006357716 | 120000 | 0.0009331994 | 96000 | 9.05139e-06 | 104000 | 0.000395119 | 100000 | 9.81249e-05 | 112000 | 0.0004148504 | 112000 | 0.0004346524 | 100000 | 7.832292e-05 | 104000 | 0.0002565053
94000 | 1.005919e-05 | 94000 | 1.052047e-05 | 108000 | 0.0004070044 | 118000 | 0.0006357716 | 120000 | 0.0009530999 | 96000 | 8.06129e-06 | 102000 | 0.000395137 | 98000 | 9.81426e-05 | 112000 | 0.0004346524 | 112000 | 0.0004346524 | 100000 | 8.822391e-05 | 104000 | 0.0002763073
96000 | 1.004149e-05 | 96000 | 1.052047e-05 | 108000 | 0.0004070044 | 120000 | 0.0006357539 | 122000 | 0.0009530645 | 96000 | 8.06129e-06 | 104000 | 0.000395119 | 100000 | 9.81249e-05 | 112000 | 0.0004346524 | 112000 | 0.0004346524 | 100000 | 7.832292e-05 | 102000 | 0.000276325
96000 | 1.004149e-05 | 96000 | 9.534299e-06 | 108000 | 0.0004070044 | 118000 | 0.0006357716 | 122000 | 0.000933164 | 96000 | 8.06129e-06 | 102000 | 0.000395137 | 100000 | 9.81249e-05 | 112000 | 0.0004148504 | 112000 | 0.0004346524 | 100000 | 7.832292e-05 | 104000 | 0.0002763073
96000 | 1.004149e-05 | 96000 | 9.525449e-06 | 108000 | 0.0003970542 | 118000 | 0.0006357716 | 122000 | 0.0009530645 | 96000 | 8.06129e-06 | 104000 | 0.000395119 | 100000 | 9.81249e-05 | 112000 | 0.0004148504 | 112000 | 0.0004445534 | 100000 | 7.832292e-05 | 104000 | 0.0002763073
96000 | 1.004149e-05 | 94000 | 1.052047e-05 | 108000 | 0.0004070044 | 120000 | 0.0006357539 | 122000 | 0.0009530645 | 96000 | 8.06129e-06 | 102000 | 0.000395137 | 100000 | 9.81249e-05 | 112000 | 0.0004346524 | 112000 | 0.0004346524 | 100000 | 7.832292e-05 | 102000 | 0.000276325
96000 | 1.004149e-05 | 96000 | 1.052047e-05 | 108000 | 0.0004070044 | 120000 | 0.0006357539 | 122000 | 0.0009530645 | 96000 | 8.06129e-06 | 104000 | 0.000395119 | 100000 | 9.81249e-05 | 112000 | 0.0004148504 | 112000 | 0.0004346524 | 100000 | 7.832292e-05 | 102000 | 0.000276325
96000 | 1.103159e-05 | 96000 | 1.052932e-05 | 108000 | 0.0004070044 | 120000 | 0.0006357539 | 122000 | 0.0009530645 | 96000 | 8.06129e-06 | 104000 | 0.000395119 | 100000 | 9.81249e-05 | 112000 | 0.0004148504 | 112000 | 0.0004346524 | 100000 | 7.832292e-05 | 104000 | 0.0002565053
96000 | 1.004149e-05 | 94000 | 1.052047e-05 | 108000 | 0.0004070044 | 120000 | 0.0006357539 | 122000 | 0.0009530645 | 96000 | 8.06129e-06 | 102000 | 0.000395137 | 100000 | 9.81249e-05 | 112000 | 0.0004346524 | 112000 | 0.0004346524 | 100000 | 7.832292e-05 | 104000 | 0.0002565053
94000 | 1.104929e-05 | 96000 | 1.052047e-05 | 108000 | 0.0004070044 | 120000 | 0.0006357539 | 122000 | 0.0009530645 | 96000 | 8.06129e-06 | 104000 | 0.000395119 | 100000 | 9.81249e-05 | 112000 | 0.0004346524 | 112000 | 0.0004445534 | 100000 | 7.832292e-05 | 104000 | 0.0002763073
96000 | 1.004149e-05 | 96000 | 1.052932e-05 | 108000 | 0.0003970542 | 118000 | 0.0006357716 | 122000 | 0.000933164 | 96000 | 8.06129e-06 | 104000 | 0.000395119 | 100000 | 9.81249e-05 | 112000 | 0.0004346524 | 112000 | 0.0004346524 | 100000 | 7.832292e-05 | 102000 | 0.000276325
94000 | 1.005919e-05 | 96000 | 1.052047e-05 | 108000 | 0.0004070044 | 118000 | 0.0006357716 | 122000 | 0.0009530645 | 96000 | 8.06129e-06 | 104000 | 0.000395119 | 100000 | 9.81249e-05 | 112000 | 0.0004346524 | 112000 | 0.0004445534 | 100000 | 8.822391e-05 | 104000 | 0.0002763073
96000 | 1.103159e-05 | 96000 | 1.052047e-05 | 108000 | 0.0004070044 | 120000 | 0.0006357539 | 120000 | 0.0009331994 | 96000 | 8.06129e-06 | 102000 | 0.000395137 | 100000 | 9.81249e-05 | 112000 | 0.0004346524 | 112000 | 0.0004445534 | 100000 | 7.832292e-05 | 104000 | 0.0002763073
96000 | 1.103159e-05 | 94000 | 1.052047e-05 | 108000 | 0.0004070044 | 120000 | 0.0006457042 | 118000 | 0.0009531353 | 96000 | 8.06129e-06 | 104000 | 0.000395119 | 100000 | 9.81249e-05 | 112000 | 0.0004346524 | 112000 | 0.0004445534 | 100000 | 7.832292e-05 | 102000 | 0.000276325
96000 | 1.103159e-05 | 94000 | 1.052047e-05 | 108000 | 0.0004070044 | 118000 | 0.0006357716 | 120000 | 0.0009530999 | 96000 | 9.05139e-06 | 104000 | 0.000395119 | 100000 | 9.81249e-05 | 112000 | 0.0004346524 | 112000 | 0.0004346524 | 100000 | 7.832292e-05 | 104000 | 0.0002763073
96000 | 1.103159e-05 | 96000 | 1.052932e-05 | 108000 | 0.0004070044 | 120000 | 0.0006357539 | 122000 | 0.0009530645 | 96000 | 8.06129e-06 | 104000 | 0.000395119 | 100000 | 9.81249e-05 | 112000 | 0.0004346524 | 112000 | 0.0004346524 | 100000 | 7.832292e-05 | 102000 | 0.000276325
96000 | 1.103159e-05 | 96000 | 1.052932e-05 | 108000 | 0.0004070044 | 120000 | 0.0006357539 | 120000 | 0.0009530999 | 96000 | 8.06129e-06 | 104000 | 0.000395119 | 100000 | 9.81249e-05 | 112000 | 0.0004148504 | 112000 | 0.0004445534 | 100000 | 8.822391e-05 | 104000 | 0.0002763073
96000 | 1.103159e-05 | 94000 | 1.052047e-05 | 108000 | 0.0004070044 | 120000 | 0.0006357539 | 120000 | 0.0009331994 | 96000 | 9.05139e-06 | 104000 | 0.000395119 | 100000 | 9.81249e-05 | 112000 | 0.0004148504 | 112000 | 0.0004445534 | 100000 | 7.832292e-05 | 104000 | 0.0002763073
94000 | 1.005919e-05 | 96000 | 1.052047e-05 | 108000 | 0.0004070044 | 120000 | 0.0006357539 | 118000 | 0.0009531353 | 96000 | 8.06129e-06 | 104000 | 0.000395119 | 100000 | 9.81249e-05 | 112000 | 0.0004148504 | 112000 | 0.0004445534 | 100000 | 7.832292e-05 | 104000 | 0.0002565053
96000 | 1.103159e-05 | 96000 | 1.052932e-05 | 108000 | 0.0004070044 | 118000 | 0.0006457219 | 120000 | 0.0009530999 | 96000 | 8.06129e-06 | 104000 | 0.000395119 | 100000 | 9.81249e-05 | 112000 | 0.0004148504 | 112000 | 0.0004445534 | 100000 | 8.822391e-05 | 104000 | 0.0002763073
96000 | 1.103159e-05 | 96000 | 1.052047e-05 | 108000 | 0.0004070044 | 120000 | 0.0006357539 | 122000 | 0.0009530645 | 96000 | 8.06129e-06 | 104000 | 0.000395119 | 100000 | 0.000108026 | 112000 | 0.0004346524 | 112000 | 0.0004445534 | 100000 | 7.832292e-05 | 104000 | 0.0002565053
96000 | 1.004149e-05 | 96000 | 1.052047e-05 | 108000 | 0.0004070044 | 118000 | 0.0006357716 | 120000 | 0.0009331994 | 96000 | 8.06129e-06 | 104000 | 0.000395119 | 100000 | 9.81249e-05 | 112000 | 0.0004148504 | 112000 | 0.0004445534 | 100000 | 7.832292e-05 | 104000 | 0.0002763073
94000 | 1.104929e-05 | 94000 | 1.052047e-05 | 108000 | 0.0004070044 | 118000 | 0.0006357716 | 122000 | 0.0009530645 | 96000 | 9.05139e-06 | 104000 | 0.000395119 | 100000 | 9.81249e-05 | 112000 | 0.0004346524 | 112000 | 0.0004445534 | 100000 | 8.822391e-05 | 104000 | 0.0002763073
96000 | 1.103159e-05 | 94000 | 1.052047e-05 | 108000 | 0.0004070044 | 120000 | 0.0006357539 | 120000 | 0.0009530999 | 96000 | 9.05139e-06 | 104000 | 0.000395119 | 100000 | 9.81249e-05 | 112000 | 0.0004346524 | 112000 | 0.0004445534 | 100000 | 7.832292e-05 | 104000 | 0.0002763073
96000 | 1.103159e-05 | 96000 | 1.052932e-05 | 108000 | 0.0004070044 | 118000 | 0.0006357716 | 122000 | 0.0009530645 | 96000 | 9.05139e-06 | 104000 | 0.000395119 | 100000 | 9.81249e-05 | 112000 | 0.0004346524 | 112000 | 0.0004445534 | 100000 | 7.832292e-05 | 104000 | 0.0002763073
96000 | 1.103159e-05 | 96000 | 1.052932e-05 | 108000 | 0.0004070044 | 118000 | 0.0006357716 | 118000 | 0.0009531353 | 96000 | 9.05139e-06 | 104000 | 0.000395119 | 100000 | 0.000108026 | 112000 | 0.0004346524 | 112000 | 0.0004445534 | 100000 | 8.822391e-05 | 104000 | 0.0002763073
96000 | 1.103159e-05 | 96000 | 1.15155e-05 | 110000 | 0.0004069867 | 118000 | 0.0006357716 | 120000 | 0.0009530999 | 96000 | 8.06129e-06 | 104000 | 0.000395119 | 100000 | 9.81249e-05 | 112000 | 0.0004346524 | 112000 | 0.0004445534 | 100000 | 7.832292e-05 | 104000 | 0.0002763073
96000 | 1.103159e-05 | 96000 | 1.15155e-05 | 108000 | 0.0004070044 | 118000 | 0.0006357716 | 120000 | 0.0009530999 | 96000 | 8.06129e-06 | 104000 | 0.000395119 | 100000 | 9.81249e-05 | 112000 | 0.0004148504 | 112000 | 0.0004445534 | 100000 | 7.832292e-05 | 104000 | 0.0002763073
96000 | 1.103159e-05 | 96000 | 1.15155e-05 | 110000 | 0.0004069867 | 120000 | 0.0006457042 | 120000 | 0.0009530999 | 96000 | 9.05139e-06 | 104000 | 0.000395119 | 100000 | 9.81249e-05 | 112000 | 0.0004346524 | 112000 | 0.0004445534 | 100000 | 8.822391e-05 | 104000 | 0.0002763073
96000 | 1.103159e-05 | 96000 | 1.052047e-05 | 108000 | 0.0004070044 | 120000 | 0.0006457042 | 120000 | 0.0009530999 | 96000 | 8.06129e-06 | 104000 | 0.000395119 | 100000 | 9.81249e-05 | 112000 | 0.0004148504 | 112000 | 0.0004445534 | 100000 | 8.822391e-05 | 104000 | 0.0002763073
96000 | 1.103159e-05 | 96000 | 1.052047e-05 | 108000 | 0.0004070044 | 122000 | 0.0006456865 | 120000 | 0.0009530999 | 96000 | 9.05139e-06 | 104000 | 0.000395119 | 100000 | 9.81249e-05 | 112000 | 0.0004346524 | 112000 | 0.0004445534 | 100000 | 7.832292e-05 | 104000 | 0.0002763073
96000 | 1.103159e-05 | 96000 | 1.15155e-05 | 108000 | 0.0004070044 | 120000 | 0.0006457042 | 120000 | 0.0009530999 | 96000 | 9.05139e-06 | 104000 | 0.000395119 | 100000 | 0.000108026 | 112000 | 0.0004148504 | 112000 | 0.0004445534 | 100000 | 7.832292e-05 | 104000 | 0.0002763073
96000 | 1.103159e-05 | 96000 | 1.15155e-05 | 108000 | 0.0004070044 | 120000 | 0.0006357539 | 120000 | 0.0009331994 | 96000 | 8.06129e-06 | 104000 | 0.000395119 | 100000 | 9.81249e-05 | 112000 | 0.0004346524 | 112000 | 0.0004445534 | 100000 | 7.832292e-05 | 104000 | 0.0002763073
96000 | 1.103159e-05 | 96000 | 1.15155e-05 | 110000 | 0.0004069867 | 120000 | 0.0006457042 | 120000 | 0.0009530999 | 96000 | 8.06129e-06 | 104000 | 0.000395119 | 100000 | 0.000108026 | 112000 | 0.0004346524 | 112000 | 0.0004445534 | 100000 | 8.822391e-05 | 104000 | 0.0002763073
96000 | 1.103159e-05 | 96000 | 1.052047e-05 | 110000 | 0.0004069867 | 120000 | 0.0006457042 | 120000 | 0.0009530999 | 96000 | 9.05139e-06 | 104000 | 0.000414921 | 100000 | 0.000108026 | 112000 | 0.0004346524 | 112000 | 0.0004445534 | 100000 | 7.832292e-05 | 104000 | 0.0002763073
96000 | 1.103159e-05 | 96000 | 1.052047e-05 | 108000 | 0.0004070044 | 118000 | 0.0006357716 | 120000 | 0.0009530999 | 96000 | 8.06129e-06 | 104000 | 0.000395119 | 100000 | 0.000108026 | 112000 | 0.0004346524 | 112000 | 0.0004445534 | 100000 | 7.832292e-05 | 104000 | 0.0002763073
96000 | 1.103159e-05 | 96000 | 1.15155e-05 | 108000 | 0.0004070044 | 120000 | 0.0006357539 | 120000 | 0.0009530999 | 96000 | 9.05139e-06 | 104000 | 0.000395119 | 100000 | 9.81249e-05 | 112000 | 0.0004346524 | 112000 | 0.0004445534 | 100000 | 8.822391e-05 | 104000 | 0.0002763073
96000 | 1.103159e-05 | 96000 | 1.15155e-05 | 110000 | 0.0004069867 | 120000 | 0.0006457042 | 120000 | 0.0009530999 | 96000 | 9.05139e-06 | 104000 | 0.000395119 | 100000 | 9.81249e-05 | 112000 | 0.0004346524 | 112000 | 0.0004445534 | 100000 | 8.822391e-05 | 104000 | 0.0002763073
96000 | 1.103159e-05 | 96000 | 1.052047e-05 | 108000 | 0.0004070044 | 118000 | 0.0006457219 | 118000 | 0.0009531353 | 94000 | 8.07899e-06 | 104000 | 0.000395119 | 102000 | 9.81072e-05 | 112000 | 0.0004346524 | 112000 | 0.0004445534 | 100000 | 7.832292e-05 | 104000 | 0.0002763073
94000 | 1.104929e-05 | 96000 | 1.15155e-05 | 110000 | 0.0004069867 | 120000 | 0.0006457042 | 120000 | 0.0009530999 | 96000 | 9.05139e-06 | 104000 | 0.000395119 | 100000 | 0.000108026 | 112000 | 0.0004346524 | 112000 | 0.0004544543 | 100000 | 8.822391e-05 | 104000 | 0.0002763073
96000 | 1.103159e-05 | 96000 | 1.052047e-05 | 108000 | 0.0004070044 | 120000 | 0.0006457042 | 120000 | 0.0009530999 | 96000 | 9.05139e-06 | 104000 | 0.000395119 | 100000 | 9.81249e-05 | 112000 | 0.0004346524 | 112000 | 0.0004445534 | 100000 | 8.822391e-05 | 104000 | 0.0002763073
96000 | 1.103159e-05 | 96000 | 1.15155e-05 | 108000 | 0.0004070044 | 120000 | 0.0006357539 | 120000 | 0.0009530999 | 96000 | 9.05139e-06 | 104000 | 0.000395119 | 100000 | 9.81249e-05 | 112000 | 0.0004346524 | 112000 | 0.0004544543 | 100000 | 8.822391e-05 | 104000 | 0.0002763073
94000 | 1.104929e-05 | 96000 | 1.052047e-05 | 108000 | 0.0004070044 | 120000 | 0.0006457042 | 120000 | 0.0009530999 | 96000 | 9.05139e-06 | 104000 | 0.000395119 | 100000 | 9.81249e-05 | 112000 | 0.0004346524 | 112000 | 0.0004544543 | 100000 | 7.832292e-05 | 104000 | 0.0002763073
96000 | 1.103159e-05 | 96000 | 1.15155e-05 | 110000 | 0.0004069867 | 118000 | 0.0006457219 | 120000 | 0.0009530999 | 96000 | 8.06129e-06 | 104000 | 0.000395119 | 100000 | 9.81249e-05 | 112000 | 0.0004346524 | 112000 | 0.0004445534 | 100000 | 8.822391e-05 | 104000 | 0.0002763073
94000 | 1.104929e-05 | 96000 | 1.052047e-05 | 110000 | 0.0004069867 | 120000 | 0.0006457042 | 120000 | 0.0009530999 | 96000 | 1.00415e-05 | 104000 | 0.000395119 | 100000 | 0.000108026 | 112000 | 0.0004346524 | 112000 | 0.0004544543 | 100000 | 8.822391e-05 | 104000 | 0.0002763073
96000 | 1.202169e-05 | 96000 | 1.15155e-05 | 108000 | 0.0004169546 | 120000 | 0.0006457042 | 118000 | 0.0009531353 | 96000 | 8.06129e-06 | 104000 | 0.000414921 | 100000 | 9.81249e-05 | 112000 | 0.0004346524 | 112000 | 0.0004544543 | 100000 | 8.822391e-05 | 104000 | 0.0002763073
96000 | 1.103159e-05 | 96000 | 1.15155e-05 | 108000 | 0.0004070044 | 120000 | 0.0006457042 | 120000 | 0.0009530999 | 96000 | 8.06129e-06 | 104000 | 0.000395119 | 100000 | 9.81249e-05 | 112000 | 0.0004346524 | 112000 | 0.0004445534 | 102000 | 8.820621e-05 | 104000 | 0.0002763073
96000 | 1.202169e-05 | 96000 | 1.15155e-05 | 108000 | 0.0004070044 | 120000 | 0.0006457042 | 120000 | 0.0009530999 | 96000 | 8.06129e-06 | 104000 | 0.000395119 | 100000 | 9.81249e-05 | 112000 | 0.0004346524 | 112000 | 0.0004544543 | 100000 | 8.822391e-05 | 104000 | 0.0002763073
96000 | 1.202169e-05 | 96000 | 1.15155e-05 | 108000 | 0.0004070044 | 118000 | 0.0006457219 | 120000 | 0.0009530999 | 96000 | 1.00415e-05 | 104000 | 0.000395119 | 100000 | 0.000108026 | 112000 | 0.0004346524 | 112000 | 0.0004544543 | 100000 | 8.822391e-05 | 104000 | 0.0002961093
96000 | 1.202169e-05 | 96000 | 1.15155e-05 | 108000 | 0.0004169546 | 118000 | 0.0006457219 | 118000 | 0.0009531353 | 96000 | 9.05139e-06 | 104000 | 0.000395119 | 100000 | 0.000108026 | 112000 | 0.0004346524 | 112000 | 0.0004544543 | 100000 | 9.81249e-05 | 104000 | 0.0002763073
96000 | 1.103159e-05 | 96000 | 1.052047e-05 | 108000 | 0.0004169546 | 120000 | 0.0006457042 | 120000 | 0.0009530999 | 96000 | 9.05139e-06 | 104000 | 0.000395119 | 100000 | 0.000108026 | 112000 | 0.0004346524 | 112000 | 0.0004544543 | 102000 | 8.820621e-05 | 104000 | 0.0002763073
96000 | 1.103159e-05 | 96000 | 1.052047e-05 | 110000 | 0.0004069867 | 118000 | 0.0006457219 | 118000 | 0.0009531353 | 96000 | 9.05139e-06 | 104000 | 0.000395119 | 100000 | 0.000108026 | 112000 | 0.0004346524 | 112000 | 0.0004544543 | 100000 | 7.832292e-05 | 104000 | 0.0002763073
96000 | 1.103159e-05 | 96000 | 1.15155e-05 | 110000 | 0.0004069867 | 118000 | 0.0006457219 | 118000 | 0.0009531353 | 96000 | 8.06129e-06 | 104000 | 0.000395119 | 100000 | 9.81249e-05 | 112000 | 0.0004346524 | 112000 | 0.0004544543 | 100000 | 9.81249e-05 | 104000 | 0.0002763073
96000 | 1.103159e-05 | 96000 | 1.052047e-05 | 108000 | 0.0004070044 | 120000 | 0.0006457042 | 118000 | 0.0009531353 | 96000 | 9.05139e-06 | 104000 | 0.000395119 | 100000 | 0.000108026 | 112000 | 0.0004346524 | 112000 | 0.0004544543 | 100000 | 8.822391e-05 | 104000 | 0.0002763073
96000 | 1.103159e-05 | 96000 | 1.15155e-05 | 108000 | 0.0004070044 | 120000 | 0.0006457042 | 118000 | 0.0009531353 | 98000 | 9.03369e-06 | 104000 | 0.000395119 | 100000 | 0.000108026 | 112000 | 0.0004346524 | 112000 | 0.0004544543 | 100000 | 8.822391e-05 | 104000 | 0.0002763073
96000 | 1.103159e-05 | 96000 | 1.15155e-05 | 108000 | 0.0004070044 | 120000 | 0.0006457042 | 118000 | 0.0009531353 | 96000 | 9.05139e-06 | 104000 | 0.000395119 | 100000 | 0.000108026 | 112000 | 0.0004346524 | 112000 | 0.0004544543 | 100000 | 8.822391e-05 | 104000 | 0.0002763073
96000 | 1.103159e-05 | 96000 | 1.15155e-05 | 108000 | 0.0004169546 | 120000 | 0.0006457042 | 118000 | 0.0009531353 | 96000 | 1.00415e-05 | 104000 | 0.000395119 | 100000 | 9.81249e-05 | 112000 | 0.0004346524 | 112000 | 0.0004544543 | 100000 | 8.822391e-05 | 104000 | 0.0002763073
96000 | 1.103159e-05 | 96000 | 1.052047e-05 | 108000 | 0.0004070044 | 118000 | 0.0006457219 | 118000 | 0.0009531353 | 96000 | 9.05139e-06 | 104000 | 0.000414921 | 100000 | 0.000108026 | 112000 | 0.0004346524 | 112000 | 0.0004544543 | 102000 | 8.820621e-05 | 104000 | 0.0002763073
96000 | 1.103159e-05 | 96000 | 1.15155e-05 | 108000 | 0.0004169546 | 118000 | 0.0006457219 | 120000 | 0.0009530999 | 96000 | 1.00415e-05 | 106000 | 0.000395102 | 100000 | 0.000108026 | 112000 | 0.0004346524 | 112000 | 0.0004544543 | 100000 | 8.822391e-05 | 104000 | 0.0002763073
96000 | 1.202169e-05 | 96000 | 1.052047e-05 | 110000 | 0.0004069867 | 120000 | 0.0006457042 | 118000 | 0.0009531353 | 96000 | 1.00415e-05 | 104000 | 0.000395119 | 100000 | 0.000108026 | 112000 | 0.0004346524 | 112000 | 0.0004544543 | 100000 | 8.822391e-05 | 104000 | 0.0002763073
96000 | 1.202169e-05 | 96000 | 1.15155e-05 | 108000 | 0.0004169546 | 120000 | 0.0006457042 | 118000 | 0.0009531353 | 96000 | 9.05139e-06 | 106000 | 0.000395102 | 100000 | 0.000108026 | 112000 | 0.0004346524 | 112000 | 0.0004544543 | 102000 | 9.81072e-05 | 104000 | 0.0002763073
96000 | 1.103159e-05 | 96000 | 1.15155e-05 | 108000 | 0.0004169546 | 120000 | 0.0006457042 | 120000 | 0.0009530999 | 96000 | 9.05139e-06 | 104000 | 0.000395119 | 100000 | 0.000108026 | 112000 | 0.0004346524 | 112000 | 0.0004544543 | 100000 | 7.832292e-05 | 104000 | 0.0002763073
96000 | 1.103159e-05 | 96000 | 1.052047e-05 | 110000 | 0.0004169369 | 120000 | 0.0006457042 | 118000 | 0.0009531353 | 96000 | 9.05139e-06 | 104000 | 0.000414921 | 100000 | 0.000108026 | 112000 | 0.0004346524 | 112000 | 0.0004544543 | 100000 | 9.81249e-05 | 104000 | 0.0002763073
96000 | 1.103159e-05 | 96000 | 1.052047e-05 | 110000 | 0.0004169369 | 120000 | 0.0006457042 | 118000 | 0.0009531353 | 96000 | 1.00415e-05 | 104000 | 0.000414921 | 100000 | 9.81249e-05 | 112000 | 0.0004346524 | 112000 | 0.0004544543 | 102000 | 8.820621e-05 | 104000 | 0.0002763073
96000 | 1.202169e-05 | 96000 | 1.15155e-05 | 110000 | 0.0004169369 | 118000 | 0.0006556721 | 118000 | 0.0009531353 | 96000 | 1.00415e-05 | 104000 | 0.000395119 | 100000 | 0.000108026 | 112000 | 0.0004346524 | 112000 | 0.0004544543 | 100000 | 8.822391e-05 | 104000 | 0.0002763073
96000 | 1.202169e-05 | 96000 | 1.15155e-05 | 108000 | 0.0004169546 | 120000 | 0.0006457042 | 118000 | 0.0009531353 | 96000 | 1.00415e-05 | 104000 | 0.000414921 | 100000 | 9.81249e-05 | 112000 | 0.0004346524 | 112000 | 0.0004544543 | 100000 | 8.822391e-05 | 104000 | 0.0002763073
96000 | 1.202169e-05 | 96000 | 1.15155e-05 | 108000 | 0.0004070044 | 118000 | 0.0006457219 | 118000 | 0.0009531353 | 96000 | 1.00415e-05 | 104000 | 0.000395119 | 100000 | 0.000108026 | 112000 | 0.0004346524 | 112000 | 0.0004544543 | 102000 | 8.820621e-05 | 104000 | 0.0002763073
96000 | 1.202169e-05 | 96000 | 1.15155e-05 | 108000 | 0.0004169546 | 120000 | 0.0006457042 | 118000 | 0.0009531353 | 96000 | 1.00415e-05 | 104000 | 0.000414921 | 100000 | 0.000108026 | 112000 | 0.0004544543 | 112000 | 0.0004544543 | 100000 | 8.822391e-05 | 104000 | 0.0002763073
96000 | 1.103159e-05 | 94000 | 1.15155e-05 | 108000 | 0.0004070044 | 120000 | 0.0006457042 | 118000 | 0.0009531353 | 96000 | 1.00415e-05 | 104000 | 0.000395119 | 100000 | 0.000108026 | 112000 | 0.0004346524 | 112000 | 0.0004544543 | 100000 | 8.822391e-05 | 104000 | 0.0002763073
96000 | 1.103159e-05 | 96000 | 1.15155e-05 | 110000 | 0.0004169369 | 120000 | 0.0006457042 | 118000 | 0.0009531353 | 96000 | 1.00415e-05 | 104000 | 0.000395119 | 100000 | 0.000108026 | 112000 | 0.0004346524 | 112000 | 0.0004544543 | 100000 | 8.822391e-05 | 104000 | 0.0002961093
96000 | 1.103159e-05 | 96000 | 1.152435e-05 | 108000 | 0.0004169546 | 120000 | 0.0006556544 | 118000 | 0.0009531353 | 96000 | 1.00415e-05 | 104000 | 0.000395119 | 100000 | 0.000108026 | 112000 | 0.0004346524 | 112000 | 0.0004544543 | 100000 | 8.822391e-05 | 104000 | 0.0002763073
96000 | 1.202169e-05 | 96000 | 1.15155e-05 | 110000 | 0.0004169369 | 120000 | 0.0006457042 | 118000 | 0.0009531353 | 96000 | 1.00415e-05 | 104000 | 0.000414921 | 100000 | 0.000108026 | 112000 | 0.0004346524 | 112000 | 0.0004544543 | 100000 | 9.81249e-05 | 104000 | 0.0002961093
96000 | 1.202169e-05 | 96000 | 1.251052e-05 | 110000 | 0.0004069867 | 122000 | 0.0006456865 | 118000 | 0.0009531353 | 96000 | 1.00415e-05 | 104000 | 0.000395119 | 100000 | 0.000108026 | 112000 | 0.0004346524 | 112000 | 0.0004544543 | 102000 | 8.820621e-05 | 104000 | 0.0002763073
96000 | 1.202169e-05 | 96000 | 1.15155e-05 | 110000 | 0.0004169369 | 120000 | 0.0006457042 | 118000 | 0.0009531353 | 96000 | 1.00415e-05 | 104000 | 0.000395119 | 102000 | 0.000108008 | 112000 | 0.0004544543 | 112000 | 0.0004544543 | 100000 | 9.81249e-05 | 104000 | 0.0002763073
96000 | 1.103159e-05 | 96000 | 1.15155e-05 | 108000 | 0.0004070044 | 120000 | 0.0006457042 | 118000 | 0.0009531353 | 96000 | 1.00415e-05 | 104000 | 0.000395119 | 100000 | 0.000108026 | 112000 | 0.0004346524 | 112000 | 0.0004544543 | 102000 | 8.820621e-05 | 104000 | 0.0002961093
96000 | 1.202169e-05 | 96000 | 1.15155e-05 | 110000 | 0.0004169369 | 120000 | 0.0006556544 | 118000 | 0.0009531353 | 96000 | 1.00415e-05 | 104000 | 0.000395119 | 100000 | 0.000108026 | 112000 | 0.0004346524 | 112000 | 0.0004544543 | 102000 | 9.81072e-05 | 104000 | 0.0002763073
96000 | 1.103159e-05 | 96000 | 1.15155e-05 | 108000 | 0.0004169546 | 120000 | 0.0006457042 | 118000 | 0.0009730358 | 96000 | 1.00415e-05 | 104000 | 0.000414921 | 100000 | 0.000108026 | 112000 | 0.0004346524 | 112000 | 0.0004544543 | 100000 | 8.822391e-05 | 104000 | 0.0002763073
96000 | 1.202169e-05 | 96000 | 1.15155e-05 | 110000 | 0.0004169369 | 120000 | 0.0006556544 | 118000 | 0.0009531353 | 96000 | 1.00415e-05 | 104000 | 0.000414921 | 100000 | 0.000108026 | 112000 | 0.0004544543 | 112000 | 0.0004544543 | 100000 | 9.81249e-05 | 104000 | 0.0002763073
96000 | 1.202169e-05 | 96000 | 1.15155e-05 | 110000 | 0.0004169369 | 120000 | 0.0006457042 | 118000 | 0.0009531353 | 96000 | 1.00415e-05 | 104000 | 0.000414921 | 100000 | 0.000108026 | 112000 | 0.0004346524 | 112000 | 0.0004544543 | 100000 | 8.822391e-05 | 104000 | 0.0002763073
96000 | 1.202169e-05 | 96000 | 1.15155e-05 | 110000 | 0.0004169369 | 120000 | 0.0006556544 | 118000 | 0.0009531353 | 96000 | 1.00415e-05 | 104000 | 0.000414921 | 100000 | 0.000108026 | 112000 | 0.0004346524 | 112000 | 0.0004544543 | 100000 | 8.822391e-05 | 104000 | 0.0002961093
96000 | 1.202169e-05 | 96000 | 1.15155e-05 | 108000 | 0.0004169546 | 120000 | 0.0006457042 | 118000 | 0.0009531353 | 96000 | 1.00415e-05 | 104000 | 0.000414921 | 100000 | 0.000108026 | 112000 | 0.0004544543 | 112000 | 0.0004544543 | 100000 | 8.822391e-05 | 104000 | 0.0002763073
96000 | 1.103159e-05 | 96000 | 1.251052e-05 | 110000 | 0.0004169369 | 122000 | 0.0006456865 | 118000 | 0.0009531353 | 96000 | 1.00415e-05 | 104000 | 0.000395119 | 100000 | 0.000108026 | 112000 | 0.0004346524 | 112000 | 0.0004544543 | 100000 | 8.822391e-05 | 104000 | 0.0002763073
96000 | 1.202169e-05 | 96000 | 1.15155e-05 | 108000 | 0.0004169546 | 120000 | 0.0006556544 | 118000 | 0.0009531353 | 96000 | 1.00415e-05 | 104000 | 0.000414921 | 100000 | 0.000108026 | 112000 | 0.0004544543 | 112000 | 0.0004544543 | 100000 | 8.822391e-05 | 104000 | 0.0002961093
96000 | 1.202169e-05 | 96000 | 1.15155e-05 | 110000 | 0.0004169369 | 120000 | 0.0006556544 | 118000 | 0.0009531353 | 96000 | 1.00415e-05 | 104000 | 0.000414921 | 100000 | 0.000108026 | 112000 | 0.0004346524 | 112000 | 0.0004544543 | 102000 | 9.81072e-05 | 104000 | 0.0002961093
96000 | 1.202169e-05 | 96000 | 1.15155e-05 | 110000 | 0.0004169369 | 120000 | 0.0006457042 | 118000 | 0.0009531353 | 96000 | 1.00415e-05 | 104000 | 0.000414921 | 102000 | 0.000108008 | 112000 | 0.0004544543 | 112000 | 0.0004544543 | 100000 | 8.822391e-05 | 104000 | 0.0002763073
96000 | 1.202169e-05 | 96000 | 1.15155e-05 | 108000 | 0.0004169546 | 120000 | 0.0006457042 | 118000 | 0.0009531353 | 96000 | 1.00415e-05 | 104000 | 0.000414921 | 100000 | 0.000108026 | 112000 | 0.0004544543 | 112000 | 0.0004544543 | 100000 | 9.81249e-05 | 104000 | 0.0002763073
96000 | 1.202169e-05 | 96000 | 1.251052e-05 | 108000 | 0.0004169546 | 120000 | 0.0006556544 | 118000 | 0.0009531353 | 96000 | 1.00415e-05 | 104000 | 0.000414921 | 100000 | 0.000108026 | 112000 | 0.0004346524 | 114000 | 0.0004544366 | 100000 | 9.81249e-05 | 104000 | 0.0002763073
96000 | 1.202169e-05 | 96000 | 1.251052e-05 | 110000 | 0.0004169369 | 118000 | 0.0006556721 | 118000 | 0.0009531353 | 96000 | 1.00415e-05 | 104000 | 0.000395119 | 100000 | 0.000108026 | 112000 | 0.0004346524 | 114000 | 0.0004544366 | 100000 | 8.822391e-05 | 104000 | 0.0002763073
96000 | 1.202169e-05 | 96000 | 1.15155e-05 | 110000 | 0.0004169369 | 120000 | 0.0006556544 | 118000 | 0.0009531353 | 96000 | 1.00415e-05 | 104000 | 0.000414921 | 100000 | 0.000108026 | 112000 | 0.0004544543 | 112000 | 0.0004544543 | 100000 | 9.81249e-05 | 104000 | 0.0002763073
94000 | 1.203939e-05 | 96000 | 1.251052e-05 | 110000 | 0.0004169369 | 120000 | 0.0006556544 | 118000 | 0.0009531353 | 96000 | 1.00415e-05 | 104000 | 0.000414921 | 102000 | 0.000108008 | 112000 | 0.0004544543 | 112000 | 0.0004544543 | 102000 | 9.81072e-05 | 104000 | 0.0002763073
96000 | 1.202169e-05 | 98000 | 1.15155e-05 | 110000 | 0.0004169369 | 120000 | 0.0006556544 | 118000 | 0.0009531353 | 96000 | 1.00415e-05 | 104000 | 0.000414921 | 100000 | 0.000108026 | 112000 | 0.0004544543 | 112000 | 0.0004544543 | 102000 | 9.81072e-05 | 104000 | 0.0002961093
96000 | 1.202169e-05 | 96000 | 1.251052e-05 | 108000 | 0.0004169546 | 120000 | 0.0006457042 | 118000 | 0.0009531353 | 96000 | 1.00415e-05 | 104000 | 0.000414921 | 102000 | 0.000108008 | 112000 | 0.0004544543 | 112000 | 0.0004544543 | 102000 | 8.820621e-05 | 104000 | 0.0002763073
96000 | 1.202169e-05 | 96000 | 1.250167e-05 | 108000 | 0.0004169546 | 120000 | 0.0006457042 | 118000 | 0.0009531353 | 98000 | 1.00238e-05 | 104000 | 0.000414921 | 100000 | 0.000108026 | 112000 | 0.0004544543 | 112000 | 0.0004544543 | 102000 | 8.820621e-05 | 104000 | 0.0002763073
96000 | 1.202169e-05 | 96000 | 1.251052e-05 | 110000 | 0.0004169369 | 120000 | 0.0006457042 | 118000 | 0.0009531353 | 96000 | 1.00415e-05 | 104000 | 0.000395119 | 100000 | 0.000108026 | 112000 | 0.0004346524 | 114000 | 0.0004544366 | 100000 | 9.81249e-05 | 104000 | 0.0002961093
96000 | 1.202169e-05 | 96000 | 1.251052e-05 | 110000 | 0.0004169369 | 120000 | 0.0006556544 | 118000 | 0.0009531353 | 96000 | 1.00415e-05 | 104000 | 0.000414921 | 100000 | 0.000108026 | 112000 | 0.0004544543 | 112000 | 0.0004544543 | 100000 | 9.81249e-05 | 104000 | 0.0002961093
96000 | 1.202169e-05 | 98000 | 1.251052e-05 | 110000 | 0.0004169369 | 120000 | 0.0006556544 | 118000 | 0.0009531353 | 96000 | 1.00415e-05 | 104000 | 0.000414921 | 102000 | 0.000108008 | 112000 | 0.0004544543 | 112000 | 0.0004544543 | 100000 | 9.81249e-05 | 104000 | 0.0002961093
96000 | 1.202169e-05 | 98000 | 1.15155e-05 | 110000 | 0.0004169369 | 122000 | 0.0006456865 | 118000 | 0.0009531353 | 96000 | 1.00415e-05 | 104000 | 0.000414921 | 100000 | 0.000108026 | 112000 | 0.0004544543 | 112000 | 0.0004544543 | 100000 | 9.81249e-05 | 104000 | 0.0002961093
96000 | 1.202169e-05 | 96000 | 1.150665e-05 | 110000 | 0.0004169369 | 120000 | 0.0006556544 | 118000 | 0.0009531353 | 96000 | 1.00415e-05 | 104000 | 0.000414921 | 100000 | 0.000108026 | 112000 | 0.0004346524 | 114000 | 0.0004544366 | 102000 | 9.81072e-05 | 104000 | 0.0002763073
96000 | 1.202169e-05 | 96000 | 1.250167e-05 | 108000 | 0.0004169546 | 120000 | 0.0006556544 | 118000 | 0.0009531353 | 96000 | 1.00415e-05 | 104000 | 0.000414921 | 100000 | 0.000108026 | 112000 | 0.0004544543 | 112000 | 0.0004544543 | 102000 | 9.81072e-05 | 104000 | 0.0002763073
96000 | 1.202169e-05 | 96000 | 1.15155e-05 | 110000 | 0.0004169369 | 122000 | 0.0006556367 | 118000 | 0.0009531353 | 96000 | 1.00415e-05 | 104000 | 0.000414921 | 100000 | 0.000117927 | 112000 | 0.0004544543 | 112000 | 0.0004544543 | 100000 | 9.81249e-05 | 104000 | 0.0002961093
96000 | 1.202169e-05 | 96000 | 1.251052e-05 | 110000 | 0.0004169369 | 120000 | 0.0006556544 | 118000 | 0.0009531353 | 98000 | 1.00238e-05 | 104000 | 0.000414921 | 100000 | 0.000108026 | 112000 | 0.0004346524 | 112000 | 0.0004544543 | 102000 | 9.81072e-05 | 104000 | 0.0002961093
96000 | 1.202169e-05 | 96000 | 1.251052e-05 | 108000 | 0.0004169546 | 122000 | 0.0006556367 | 118000 | 0.0009531353 | 96000 | 1.00415e-05 | 104000 | 0.000414921 | 100000 | 0.000108026 | 112000 | 0.0004544543 | 112000 | 0.0004544543 | 102000 | 9.81072e-05 | 104000 | 0.0002961093
96000 | 1.202169e-05 | 96000 | 1.15155e-05 | 108000 | 0.0004169546 | 122000 | 0.0006556367 | 118000 | 0.0009531353 | 98000 | 1.00238e-05 | 104000 | 0.000414921 | 100000 | 0.000108026 | 112000 | 0.0004544543 | 112000 | 0.0004544543 | 100000 | 9.81249e-05 | 106000 | 0.0002960916
96000 | 1.202169e-05 | 98000 | 1.251052e-05 | 110000 | 0.0004169369 | 120000 | 0.0006556544 | 118000 | 0.0009531353 | 96000 | 1.00415e-05 | 104000 | 0.000414921 | 100000 | 0.000108026 | 112000 | 0.0004544543 | 112000 | 0.0004544543 | 100000 | 9.81249e-05 | 104000 | 0.0002763073
96000 | 1.202169e-05 | 98000 | 1.251052e-05 | 108000 | 0.0004169546 | 120000 | 0.0006556544 | 118000 | 0.0009531353 | 96000 | 1.00415e-05 | 106000 | 0.000414903 | 102000 | 0.000108008 | 112000 | 0.0004544543 | 112000 | 0.0004544543 | 100000 | 9.81249e-05 | 104000 | 0.0002961093
96000 | 1.202169e-05 | 96000 | 1.250167e-05 | 110000 | 0.0004169369 | 120000 | 0.0006457042 | 116000 | 0.0009531707 | 96000 | 1.00415e-05 | 104000 | 0.000414921 | 102000 | 0.000108008 | 112000 | 0.0004544543 | 112000 | 0.0004643553 | 100000 | 9.81249e-05 | 104000 | 0.0002961093
96000 | 1.202169e-05 | 96000 | 1.150665e-05 | 110000 | 0.0004169369 | 120000 | 0.0006556544 | 118000 | 0.0009531353 | 96000 | 1.00415e-05 | 104000 | 0.000434723 | 100000 | 0.000117927 | 112000 | 0.0004544543 | 112000 | 0.0004544543 | 100000 | 9.81249e-05 | 104000 | 0.0002961093
96000 | 1.202169e-05 | 96000 | 1.251052e-05 | 110000 | 0.0004169369 | 120000 | 0.0006556544 | 118000 | 0.0009531353 | 98000 | 1.10139e-05 | 104000 | 0.000434723 | 100000 | 0.000108026 | 112000 | 0.0004544543 | 112000 | 0.0004544543 | 100000 | 9.81249e-05 | 104000 | 0.0002961093
96000 | 1.202169e-05 | 96000 | 1.251052e-05 | 110000 | 0.0004169369 | 120000 | 0.0006556544 | 118000 | 0.0009531353 | 96000 | 1.00415e-05 | 104000 | 0.000414921 | 100000 | 0.000117927 | 112000 | 0.0004544543 | 112000 | 0.0004643553 | 100000 | 9.81249e-05 | 104000 | 0.0002961093
96000 | 1.202169e-05 | 96000 | 1.15155e-05 | 110000 | 0.0004169369 | 122000 | 0.0006556367 | 118000 | 0.0009531353 | 96000 | 1.00415e-05 | 104000 | 0.000414921 | 100000 | 0.000108026 | 112000 | 0.0004544543 | 112000 | 0.0004643553 | 100000 | 9.81249e-05 | 104000 | 0.0002961093
96000 | 1.202169e-05 | 96000 | 1.15155e-05 | 110000 | 0.0004169369 | 120000 | 0.0006556544 | 116000 | 0.0009531707 | 98000 | 1.10139e-05 | 104000 | 0.000414921 | 100000 | 0.000117927 | 112000 | 0.0004544543 | 112000 | 0.0004544543 | 102000 | 9.81072e-05 | 104000 | 0.0002961093
96000 | 1.202169e-05 | 98000 | 1.251052e-05 | 110000 | 0.0004169369 | 120000 | 0.0006556544 | 116000 | 0.0009730712 | 98000 | 1.00238e-05 | 104000 | 0.000395119 | 100000 | 0.000117927 | 112000 | 0.0004544543 | 112000 | 0.0004643553 | 100000 | 9.81249e-05 | 104000 | 0.0002961093
96000 | 1.202169e-05 | 96000 | 1.251052e-05 | 110000 | 0.0004169369 | 120000 | 0.0006556544 | 118000 | 0.0009531353 | 96000 | 1.00415e-05 | 104000 | 0.000414921 | 100000 | 0.000108026 | 112000 | 0.0004544543 | 112000 | 0.0004544543 | 102000 | 9.81072e-05 | 104000 | 0.0002961093
96000 | 1.202169e-05 | 96000 | 1.250167e-05 | 110000 | 0.0004169369 | 120000 | 0.0006556544 | 116000 | 0.0009531707 | 96000 | 1.10316e-05 | 104000 | 0.000414921 | 100000 | 0.000108026 | 112000 | 0.0004544543 | 114000 | 0.0004544366 | 100000 | 9.81249e-05 | 104000 | 0.0002961093
96000 | 1.202169e-05 | 96000 | 1.15155e-05 | 110000 | 0.0004169369 | 120000 | 0.0006556544 | 116000 | 0.0009531707 | 96000 | 1.00415e-05 | 104000 | 0.000434723 | 100000 | 0.000108026 | 112000 | 0.0004544543 | 112000 | 0.0004643553 | 100000 | 9.81249e-05 | 104000 | 0.0002961093
96000 | 1.202169e-05 | 96000 | 1.251052e-05 | 110000 | 0.0004169369 | 120000 | 0.0006556544 | 116000 | 0.0009531707 | 96000 | 1.00415e-05 | 104000 | 0.000414921 | 100000 | 0.000117927 | 112000 | 0.0004544543 | 112000 | 0.0004544543 | 102000 | 9.81072e-05 | 104000 | 0.0002961093
96000 | 1.202169e-05 | 96000 | 1.251052e-05 | 110000 | 0.0004169369 | 118000 | 0.0006556721 | 116000 | 0.0009531707 | 98000 | 1.10139e-05 | 104000 | 0.000414921 | 100000 | 0.000117927 | 112000 | 0.0004544543 | 112000 | 0.0004544543 | 100000 | 8.822391e-05 | 104000 | 0.0002961093
96000 | 1.202169e-05 | 96000 | 1.251052e-05 | 110000 | 0.0004169369 | 120000 | 0.0006556544 | 116000 | 0.0009531707 | 96000 | 1.10316e-05 | 104000 | 0.000414921 | 100000 | 0.000117927 | 112000 | 0.0004544543 | 114000 | 0.0004643376 | 100000 | 9.81249e-05 | 104000 | 0.0002961093
96000 | 1.202169e-05 | 96000 | 1.251052e-05 | 110000 | 0.0004169369 | 122000 | 0.0006556367 | 116000 | 0.0009531707 | 96000 | 1.00415e-05 | 104000 | 0.000414921 | 102000 | 0.000117909 | 112000 | 0.0004544543 | 112000 | 0.0004643553 | 100000 | 9.81249e-05 | 104000 | 0.0002961093
96000 | 1.202169e-05 | 96000 | 1.251052e-05 | 110000 | 0.0004169369 | 118000 | 0.0006556721 | 118000 | 0.0009730358 | 96000 | 1.10316e-05 | 104000 | 0.000414921 | 100000 | 0.000117927 | 112000 | 0.0004544543 | 112000 | 0.0004643553 | 102000 | 9.81072e-05 | 104000 | 0.0002961093
96000 | 1.202169e-05 | 96000 | 1.251052e-05 | 110000 | 0.0004169369 | 120000 | 0.0006457042 | 116000 | 0.0009531707 | 96000 | 1.10316e-05 | 104000 | 0.000414921 | 102000 | 0.000117909 | 112000 | 0.0004544543 | 112000 | 0.0004643553 | 102000 | 9.81072e-05 | 104000 | 0.0002961093
96000 | 1.202169e-05 | 96000 | 1.251052e-05 | 110000 | 0.0004169369 | 122000 | 0.0006556367 | 116000 | 0.0009531707 | 98000 | 1.10139e-05 | 104000 | 0.000414921 | 100000 | 0.000117927 | 112000 | 0.0004544543 | 112000 | 0.0004643553 | 102000 | 9.81072e-05 | 104000 | 0.0002961093
96000 | 1.202169e-05 | 96000 | 1.251052e-05 | 110000 | 0.0004169369 | 118000 | 0.0006556721 | 116000 | 0.0009531707 | 96000 | 1.10316e-05 | 104000 | 0.000434723 | 102000 | 0.000108008 | 112000 | 0.0004544543 | 114000 | 0.0004643376 | 102000 | 9.81072e-05 | 104000 | 0.0002961093
96000 | 1.202169e-05 | 96000 | 1.251052e-05 | 110000 | 0.0004169369 | 122000 | 0.0006556367 | 116000 | 0.0009531707 | 96000 | 1.10316e-05 | 104000 | 0.000414921 | 100000 | 0.000117927 | 112000 | 0.0004544543 | 112000 | 0.0004544543 | 102000 | 9.81072e-05 | 104000 | 0.0002961093
96000 | 1.202169e-05 | 96000 | 1.15155e-05 | 110000 | 0.0004169369 | 120000 | 0.0006556544 | 116000 | 0.0009531707 | 96000 | 1.10316e-05 | 104000 | 0.000434723 | 100000 | 0.000117927 | 112000 | 0.0004544543 | 112000 | 0.0004643553 | 102000 | 9.81072e-05 | 104000 | 0.0002961093
96000 | 1.202169e-05 | 98000 | 1.251052e-05 | 110000 | 0.0004169369 | 120000 | 0.0006556544 | 116000 | 0.0009531707 | 98000 | 1.10139e-05 | 104000 | 0.000414921 | 102000 | 0.000117909 | 112000 | 0.0004544543 | 112000 | 0.0004643553 | 102000 | 9.81072e-05 | 104000 | 0.0002961093
96000 | 1.202169e-05 | 98000 | 1.251052e-05 | 110000 | 0.0004169369 | 118000 | 0.0006556721 | 116000 | 0.0009531707 | 96000 | 1.10316e-05 | 104000 | 0.000414921 | 100000 | 0.000117927 | 112000 | 0.0004544543 | 112000 | 0.0004544543 | 100000 | 9.81249e-05 | 104000 | 0.0002961093
96000 | 1.202169e-05 | 96000 | 1.250167e-05 | 110000 | 0.0004169369 | 120000 | 0.0006556544 | 118000 | 0.0009531353 | 96000 | 1.10316e-05 | 104000 | 0.000414921 | 102000 | 0.000117909 | 112000 | 0.0004544543 | 114000 | 0.0004643376 | 100000 | 9.81249e-05 | 104000 | 0.0002961093
96000 | 1.202169e-05 | 98000 | 1.250167e-05 | 110000 | 0.0004169369 | 120000 | 0.0006556544 | 116000 | 0.0009531707 | 96000 | 1.10316e-05 | 104000 | 0.000434723 | 102000 | 0.000108008 | 112000 | 0.0004544543 | 114000 | 0.0004643376 | 102000 | 9.81072e-05 | 104000 | 0.0002961093
96000 | 1.202169e-05 | 96000 | 1.251052e-05 | 110000 | 0.0004169369 | 120000 | 0.0006556544 | 116000 | 0.0009730712 | 96000 | 1.10316e-05 | 104000 | 0.000434723 | 102000 | 0.000117909 | 112000 | 0.0004544543 | 114000 | 0.0004643376 | 102000 | 9.81072e-05 | 104000 | 0.0002961093
96000 | 1.202169e-05 | 96000 | 1.250167e-05 | 108000 | 0.0004169546 | 120000 | 0.0006556544 | 116000 | 0.0009730712 | 98000 | 1.10139e-05 | 106000 | 0.000414903 | 102000 | 0.000117909 | 112000 | 0.0004742563 | 112000 | 0.0004544543 | 102000 | 9.81072e-05 | 104000 | 0.0002961093
96000 | 1.202169e-05 | 98000 | 1.251052e-05 | 110000 | 0.0004169369 | 122000 | 0.0006556367 | 116000 | 0.0009531707 | 98000 | 1.10139e-05 | 104000 | 0.000434723 | 102000 | 0.000108008 | 112000 | 0.0004544543 | 112000 | 0.0004643553 | 100000 | 9.81249e-05 | 104000 | 0.0002961093
96000 | 1.202169e-05 | 98000 | 1.251052e-05 | 110000 | 0.0004169369 | 122000 | 0.0006556367 | 116000 | 0.0009531707 | 96000 | 1.10316e-05 | 104000 | 0.000434723 | 102000 | 0.000117909 | 112000 | 0.0004544543 | 112000 | 0.0004643553 | 100000 | 9.81249e-05 | 104000 | 0.0002961093
96000 | 1.202169e-05 | 96000 | 1.250167e-05 | 110000 | 0.0004169369 | 120000 | 0.0006556544 | 116000 | 0.0009531707 | 96000 | 1.10316e-05 | 104000 | 0.000434723 | 102000 | 0.000117909 | 112000 | 0.0004544543 | 114000 | 0.0004643376 | 100000 | 9.81249e-05 | 104000 | 0.0002961093
96000 | 1.202169e-05 | 96000 | 1.250167e-05 | 110000 | 0.0004169369 | 122000 | 0.0006556367 | 116000 | 0.0009531707 | 98000 | 1.2004e-05 | 104000 | 0.000434723 | 102000 | 0.000108008 | 114000 | 0.0004544366 | 114000 | 0.0004643376 | 102000 | 0.0001080082 | 104000 | 0.0002961093
96000 | 1.301179e-05 | 96000 | 1.251052e-05 | 110000 | 0.0004169369 | 122000 | 0.0006556367 | 118000 | 0.0009531353 | 98000 | 1.10139e-05 | 104000 | 0.000434723 | 102000 | 0.000117909 | 114000 | 0.0004544366 | 112000 | 0.0004643553 | 100000 | 9.81249e-05 | 104000 | 0.0002961093
98000 | 1.200399e-05 | 98000 | 1.251052e-05 | 110000 | 0.0004169369 | 120000 | 0.0006556544 | 116000 | 0.0009531707 | 98000 | 1.10139e-05 | 104000 | 0.000434723 | 102000 | 0.000117909 | 112000 | 0.0004544543 | 112000 | 0.0004643553 | 102000 | 9.81072e-05 | 104000 | 0.0002961093
96000 | 1.202169e-05 | 96000 | 1.251052e-05 | 110000 | 0.0004169369 | 120000 | 0.0006556544 | 116000 | 0.0009730712 | 98000 | 1.10139e-05 | 104000 | 0.000434723 | 102000 | 0.000117909 | 114000 | 0.0004544366 | 112000 | 0.0004643553 | 102000 | 0.0001080082 | 104000 | 0.0002961093
96000 | 1.202169e-05 | 96000 | 1.250167e-05 | 110000 | 0.0004169369 | 122000 | 0.0006556367 | 116000 | 0.0009730712 | 98000 | 1.10139e-05 | 106000 | 0.000434705 | 102000 | 0.000117909 | 112000 | 0.0004544543 | 112000 | 0.0004643553 | 102000 | 9.81072e-05 | 106000 | 0.0002960916
96000 | 1.202169e-05 | 98000 | 1.251052e-05 | 110000 | 0.0004169369 | 120000 | 0.0006556544 | 116000 | 0.0009730712 | 98000 | 1.10139e-05 | 104000 | 0.000434723 | 102000 | 0.000117909 | 112000 | 0.0004544543 | 112000 | 0.0004742563 | 102000 | 9.81072e-05 | 104000 | 0.0002961093
96000 | 1.202169e-05 | 96000 | 1.251052e-05 | 110000 | 0.0004169369 | 120000 | 0.0006556544 | 116000 | 0.0009730712 | 98000 | 1.10139e-05 | 104000 | 0.000434723 | 102000 | 0.000117909 | 112000 | 0.0004544543 | 112000 | 0.0004643553 | 102000 | 0.0001080082 | 104000 | 0.0002961093
98000 | 1.200399e-05 | 98000 | 1.250167e-05 | 110000 | 0.0004169369 | 120000 | 0.0006656047 | 116000 | 0.0009531707 | 96000 | 1.10316e-05 | 104000 | 0.000434723 | 100000 | 0.000117927 | 114000 | 0.0004544366 | 114000 | 0.0004643376 | 102000 | 9.81072e-05 | 104000 | 0.0002961093
96000 | 1.202169e-05 | 98000 | 1.251052e-05 | 110000 | 0.0004169369 | 122000 | 0.000665587 | 116000 | 0.0009730712 | 96000 | 1.10316e-05 | 104000 | 0.000414921 | 102000 | 0.000117909 | 112000 | 0.0004544543 | 114000 | 0.0004643376 | 102000 | 9.81072e-05 | 104000 | 0.0002961093
98000 | 1.200399e-05 | 98000 | 1.250167e-05 | 110000 | 0.0004169369 | 120000 | 0.0006556544 | 116000 | 0.0009730712 | 96000 | 1.10316e-05 | 104000 | 0.000434723 | 100000 | 0.000117927 | 112000 | 0.0004544543 | 114000 | 0.0004643376 | 100000 | 9.81249e-05 | 104000 | 0.0002961093
96000 | 1.202169e-05 | 98000 | 1.250167e-05 | 110000 | 0.0004169369 | 120000 | 0.0006556544 | 116000 | 0.0009730712 | 96000 | 1.10316e-05 | 104000 | 0.000434723 | 102000 | 0.000117909 | 112000 | 0.0004544543 | 112000 | 0.0004643553 | 102000 | 9.81072e-05 | 104000 | 0.0002961093
96000 | 1.202169e-05 | 96000 | 1.250167e-05 | 110000 | 0.0004169369 | 120000 | 0.0006556544 | 114000 | 0.0009532061 | 98000 | 1.10139e-05 | 104000 | 0.000434723 | 100000 | 0.000117927 | 112000 | 0.0004544543 | 114000 | 0.0004643376 | 102000 | 9.81072e-05 | 106000 | 0.0002960916
96000 | 1.202169e-05 | 96000 | 1.250167e-05 | 110000 | 0.0004169369 | 120000 | 0.0006556544 | 116000 | 0.0009531707 | 96000 | 1.10316e-05 | 104000 | 0.000434723 | 102000 | 0.000117909 | 112000 | 0.0004544543 | 112000 | 0.0004742563 | 102000 | 9.81072e-05 | 104000 | 0.0002961093
98000 | 1.299409e-05 | 96000 | 1.350555e-05 | 110000 | 0.0004268872 | 120000 | 0.0006556544 | 114000 | 0.0009532061 | 98000 | 1.10139e-05 | 104000 | 0.000434723 | 102000 | 0.000117909 | 112000 | 0.0004544543 | 114000 | 0.0004643376 | 102000 | 9.81072e-05 | 104000 | 0.0002961093
96000 | 1.202169e-05 | 98000 | 1.251052e-05 | 110000 | 0.0004169369 | 122000 | 0.000665587 | 114000 | 0.0009731066 | 98000 | 1.2004e-05 | 104000 | 0.000434723 | 102000 | 0.000117909 | 112000 | 0.0004544543 | 112000 | 0.0004742563 | 102000 | 9.81072e-05 | 104000 | 0.0003159113
98000 | 1.299409e-05 | 98000 | 1.251052e-05 | 110000 | 0.0004169369 | 120000 | 0.0006556544 | 116000 | 0.0009531707 | 98000 | 1.2004e-05 | 104000 | 0.000434723 | 100000 | 0.000117927 | 112000 | 0.0004544543 | 114000 | 0.0004742386 | 102000 | 9.81072e-05 | 104000 | 0.0002961093
96000 | 1.301179e-05 | 96000 | 1.250167e-05 | 110000 | 0.0004169369 | 122000 | 0.0006556367 | 116000 | 0.0009730712 | 98000 | 1.10139e-05 | 106000 | 0.000434705 | 102000 | 0.000117909 | 112000 | 0.0004544543 | 112000 | 0.0004643553 | 102000 | 9.81072e-05 | 104000 | 0.0002961093
96000 | 1.301179e-05 | 96000 | 1.250167e-05 | 108000 | 0.0004169546 | 122000 | 0.000665587 | 114000 | 0.0009731066 | 98000 | 1.10139e-05 | 104000 | 0.000434723 | 102000 | 0.000117909 | 112000 | 0.0004544543 | 112000 | 0.0004643553 | 102000 | 9.81072e-05 | 104000 | 0.0002961093
96000 | 1.301179e-05 | 96000 | 1.251052e-05 | 110000 | 0.0004169369 | 122000 | 0.000665587 | 116000 | 0.0009730712 | 96000 | 1.20217e-05 | 106000 | 0.000434705 | 100000 | 0.000117927 | 112000 | 0.0004544543 | 114000 | 0.0004742386 | 102000 | 9.81072e-05 | 106000 | 0.0003158936
96000 | 1.301179e-05 | 98000 | 1.251052e-05 | 110000 | 0.0004268872 | 122000 | 0.000665587 | 114000 | 0.0009532061 | 96000 | 1.20217e-05 | 104000 | 0.000434723 | 100000 | 0.000117927 | 112000 | 0.0004544543 | 112000 | 0.0004742563 | 102000 | 9.81072e-05 | 106000 | 0.0003158936
96000 | 1.301179e-05 | 98000 | 1.251052e-05 | 110000 | 0.0004169369 | 122000 | 0.0006556367 | 114000 | 0.0009731066 | 98000 | 1.10139e-05 | 104000 | 0.000434723 | 100000 | 0.000117927 | 112000 | 0.0004544543 | 114000 | 0.0004742386 | 102000 | 0.0001080082 | 104000 | 0.0002961093
96000 | 1.301179e-05 | 98000 | 1.250167e-05 | 110000 | 0.0004169369 | 122000 | 0.000665587 | 116000 | 0.0009531707 | 98000 | 1.10139e-05 | 106000 | 0.000434705 | 102000 | 0.000117909 | 114000 | 0.0004544366 | 112000 | 0.0004742563 | 100000 | 0.0001080259 | 104000 | 0.0002961093
98000 | 1.299409e-05 | 96000 | 1.250167e-05 | 110000 | 0.0004268872 | 122000 | 0.000665587 | 114000 | 0.0009532061 | 96000 | 1.20217e-05 | 106000 | 0.000434705 | 102000 | 0.000117909 | 114000 | 0.0004544366 | 112000 | 0.0004643553 | 100000 | 0.0001080259 | 104000 | 0.0003159113
98000 | 1.200399e-05 | 96000 | 1.250167e-05 | 110000 | 0.0004169369 | 120000 | 0.0006656047 | 116000 | 0.0009531707 | 98000 | 1.10139e-05 | 104000 | 0.000434723 | 102000 | 0.000117909 | 114000 | 0.0004544366 | 114000 | 0.0004742386 | 102000 | 9.81072e-05 | 106000 | 0.0002960916
98000 | 1.299409e-05 | 98000 | 1.251052e-05 | 110000 | 0.0004268872 | 120000 | 0.0006656047 | 114000 | 0.0009532061 | 98000 | 1.2004e-05 | 104000 | 0.000434723 | 102000 | 0.000117909 | 114000 | 0.0004544366 | 114000 | 0.0004643376 | 102000 | 0.0001080082 | 106000 | 0.0003158936
96000 | 1.202169e-05 | 98000 | 1.251052e-05 | 110000 | 0.0004268872 | 118000 | 0.0006656224 | 114000 | 0.0009532061 | 98000 | 1.2004e-05 | 106000 | 0.000434705 | 100000 | 0.000117927 | 112000 | 0.0004544543 | 114000 | 0.0004742386 | 102000 | 9.81072e-05 | 106000 | 0.0002960916
98000 | 1.299409e-05 | 98000 | 1.250167e-05 | 110000 | 0.0004169369 | 120000 | 0.0006656047 | 116000 | 0.0009531707 | 98000 | 1.2004e-05 | 104000 | 0.000434723 | 100000 | 0.000117927 | 114000 | 0.0004544366 | 114000 | 0.0004742386 | 100000 | 9.81249e-05 | 106000 | 0.0002960916
96000 | 1.301179e-05 | 98000 | 1.250167e-05 | 110000 | 0.0004169369 | 122000 | 0.0006556367 | 114000 | 0.0009731066 | 98000 | 1.2004e-05 | 104000 | 0.000434723 | 102000 | 0.000117909 | 112000 | 0.0004544543 | 114000 | 0.0004742386 | 102000 | 0.0001080082 | 104000 | 0.0003159113
96000 | 1.301179e-05 | 98000 | 1.250167e-05 | 110000 | 0.0004169369 | 120000 | 0.0006656047 | 114000 | 0.0009532061 | 98000 | 1.2004e-05 | 104000 | 0.000434723 | 102000 | 0.000117909 | 112000 | 0.0004544543 | 114000 | 0.0004742386 | 102000 | 9.81072e-05 | 106000 | 0.0003158936
96000 | 1.301179e-05 | 96000 | 1.250167e-05 | 110000 | 0.0004268872 | 120000 | 0.0006656047 | 114000 | 0.0009731066 | 98000 | 1.2004e-05 | 104000 | 0.000434723 | 102000 | 0.000117909 | 112000 | 0.0004544543 | 114000 | 0.0004742386 | 102000 | 0.0001080082 | 104000 | 0.0002961093
96000 | 1.301179e-05 | 96000 | 1.250167e-05 | 110000 | 0.0004169369 | 122000 | 0.000665587 | 114000 | 0.0009532061 | 96000 | 1.10316e-05 | 104000 | 0.000434723 | 102000 | 0.000117909 | 112000 | 0.0004544543 | 112000 | 0.0004742563 | 104000 | 9.80895e-05 | 104000 | 0.0002961093
98000 | 1.299409e-05 | 98000 | 1.350555e-05 | 110000 | 0.0004268872 | 122000 | 0.000665587 | 114000 | 0.0009731066 | 98000 | 1.2004e-05 | 106000 | 0.000434705 | 102000 | 0.000117909 | 114000 | 0.0004544366 | 112000 | 0.0004742563 | 102000 | 9.81072e-05 | 104000 | 0.0002961093
96000 | 1.301179e-05 | 96000 | 1.251052e-05 | 110000 | 0.0004268872 | 122000 | 0.0006556367 | 114000 | 0.0009731066 | 96000 | 1.20217e-05 | 106000 | 0.000434705 | 102000 | 0.000117909 | 112000 | 0.0004544543 | 112000 | 0.0004742563 | 102000 | 9.81072e-05 | 106000 | 0.0002960916
96000 | 1.301179e-05 | 98000 | 1.250167e-05 | 110000 | 0.0004268872 | 120000 | 0.0006656047 | 114000 | 0.0009731066 | 96000 | 1.10316e-05 | 104000 | 0.000434723 | 100000 | 0.000117927 | 114000 | 0.0004544366 | 114000 | 0.0004742386 | 102000 | 0.0001080082 | 104000 | 0.0002961093
98000 | 1.299409e-05 | 98000 | 1.251052e-05 | 110000 | 0.0004169369 | 120000 | 0.0006656047 | 114000 | 0.0009731066 | 96000 | 1.20217e-05 | 106000 | 0.000434705 | 102000 | 0.000117909 | 112000 | 0.0004544543 | 114000 | 0.0004742386 | 102000 | 0.0001080082 | 104000 | 0.0003159113
98000 | 1.200399e-05 | 98000 | 1.250167e-05 | 110000 | 0.0004268872 | 120000 | 0.0006656047 | 114000 | 0.0009731066 | 96000 | 1.20217e-05 | 104000 | 0.000434723 | 102000 | 0.000117909 | 114000 | 0.0004544366 | 112000 | 0.0004742563 | 102000 | 0.0001080082 | 104000 | 0.0003159113
96000 | 1.301179e-05 | 98000 | 1.34967e-05 | 110000 | 0.0004268872 | 120000 | 0.0006656047 | 114000 | 0.0009532061 | 98000 | 1.2004e-05 | 104000 | 0.000434723 | 102000 | 0.000117909 | 112000 | 0.0004544543 | 112000 | 0.0004742563 | 104000 | 9.80895e-05 | 104000 | 0.0002961093
98000 | 1.299409e-05 | 96000 | 1.250167e-05 | 110000 | 0.0004169369 | 120000 | 0.0006656047 | 114000 | 0.0009532061 | 98000 | 1.2004e-05 | 106000 | 0.000434705 | 100000 | 0.000117927 | 114000 | 0.0004544366 | 112000 | 0.0004742563 | 102000 | 9.81072e-05 | 106000 | 0.0002960916
96000 | 1.301179e-05 | 98000 | 1.250167e-05 | 110000 | 0.0004268872 | 122000 | 0.000665587 | 114000 | 0.0009731066 | 98000 | 1.2004e-05 | 104000 | 0.000434723 | 102000 | 0.000117909 | 112000 | 0.0004742563 | 114000 | 0.0004742386 | 102000 | 0.0001080082 | 106000 | 0.0003158936
98000 | 1.299409e-05 | 98000 | 1.251052e-05 | 110000 | 0.0004268872 | 120000 | 0.0006656047 | 114000 | 0.0009532061 | 98000 | 1.2004e-05 | 104000 | 0.000434723 | 102000 | 0.000117909 | 112000 | 0.0004544543 | 114000 | 0.0004742386 | 102000 | 0.0001080082 | 104000 | 0.0002961093
96000 | 1.301179e-05 | 96000 | 1.250167e-05 | 110000 | 0.0004268872 | 122000 | 0.000665587 | 114000 | 0.0009532061 | 98000 | 1.2004e-05 | 106000 | 0.000434705 | 102000 | 0.000117909 | 112000 | 0.0004544543 | 114000 | 0.0004742386 | 102000 | 0.0001080082 | 106000 | 0.0002960916
96000 | 1.301179e-05 | 98000 | 1.250167e-05 | 110000 | 0.0004268872 | 120000 | 0.0006656047 | 114000 | 0.0009532061 | 98000 | 1.2004e-05 | 104000 | 0.000434723 | 102000 | 0.000117909 | 114000 | 0.0004544366 | 114000 | 0.0004742386 | 102000 | 0.0001080082 | 106000 | 0.0002960916
96000 | 1.301179e-05 | 98000 | 1.251052e-05 | 110000 | 0.0004169369 | 120000 | 0.0006656047 | 114000 | 0.0009532061 | 98000 | 1.2004e-05 | 104000 | 0.000434723 | 102000 | 0.000117909 | 114000 | 0.0004742386 | 114000 | 0.0004742386 | 102000 | 0.0001080082 | 106000 | 0.0002960916
96000 | 1.301179e-05 | 98000 | 1.34967e-05 | 110000 | 0.0004268872 | 122000 | 0.000665587 | 114000 | 0.0009532061 | 96000 | 1.20217e-05 | 106000 | 0.000454507 | 102000 | 0.000117909 | 112000 | 0.0004544543 | 114000 | 0.0004742386 | 102000 | 0.0001080082 | 106000 | 0.0003158936
96000 | 1.301179e-05 | 98000 | 1.250167e-05 | 112000 | 0.0004268695 | 120000 | 0.0006656047 | 114000 | 0.0009731066 | 98000 | 1.2004e-05 | 104000 | 0.000434723 | 102000 | 0.000117909 | 112000 | 0.0004544543 | 114000 | 0.0004742386 | 102000 | 0.0001080082 | 106000 | 0.0003158936
96000 | 1.301179e-05 | 98000 | 1.34967e-05 | 110000 | 0.0004268872 | 120000 | 0.0006656047 | 114000 | 0.0009532061 | 98000 | 1.2004e-05 | 106000 | 0.000454507 | 102000 | 0.000117909 | 112000 | 0.0004544543 | 114000 | 0.0004841396 | 104000 | 0.0001079905 | 106000 | 0.0002960916
96000 | 1.301179e-05 | 98000 | 1.250167e-05 | 110000 | 0.0004268872 | 120000 | 0.0006656047 | 114000 | 0.0009731066 | 98000 | 1.2004e-05 | 106000 | 0.000434705 | 104000 | 0.000117891 | 112000 | 0.0004544543 | 114000 | 0.0004742386 | 100000 | 0.0001080259 | 106000 | 0.0002960916
98000 | 1.299409e-05 | 98000 | 1.250167e-05 | 110000 | 0.0004268872 | 120000 | 0.0006656047 | 114000 | 0.0009532061 | 100000 | 1.19863e-05 | 106000 | 0.000434705 | 102000 | 0.000117909 | 114000 | 0.0004544366 | 114000 | 0.0004841396 | 102000 | 0.0001080082 | 106000 | 0.0003158936
96000 | 1.301179e-05 | 98000 | 1.250167e-05 | 110000 | 0.0004268872 | 122000 | 0.000665587 | 114000 | 0.0009532061 | 98000 | 1.2004e-05 | 106000 | 0.000434705 | 102000 | 0.000117909 | 112000 | 0.0004544543 | 112000 | 0.0004742563 | 102000 | 0.0001080082 | 106000 | 0.0003158936
98000 | 1.398419e-05 | 98000 | 1.250167e-05 | 110000 | 0.0004268872 | 120000 | 0.0006656047 | 114000 | 0.0009532061 | 98000 | 1.2004e-05 | 106000 | 0.000434705 | 102000 | 0.000117909 | 112000 | 0.0004544543 | 112000 | 0.0004742563 | 102000 | 0.0001080082 | 106000 | 0.0003158936
98000 | 1.299409e-05 | 98000 | 1.250167e-05 | 110000 | 0.0004268872 | 120000 | 0.0006656047 | 114000 | 0.0009532061 | 98000 | 1.2004e-05 | 106000 | 0.000434705 | 102000 | 0.000117909 | 112000 | 0.0004742563 | 114000 | 0.0004742386 | 102000 | 0.0001080082 | 104000 | 0.0003159113
98000 | 1.299409e-05 | 98000 | 1.250167e-05 | 110000 | 0.0004268872 | 120000 | 0.0006656047 | 114000 | 0.0009731066 | 96000 | 1.20217e-05 | 106000 | 0.000434705 | 100000 | 0.000117927 | 114000 | 0.0004544366 | 114000 | 0.0004742386 | 102000 | 0.0001080082 | 106000 | 0.0003158936
96000 | 1.301179e-05 | 98000 | 1.250167e-05 | 110000 | 0.0004268872 | 120000 | 0.0006656047 | 114000 | 0.0009532061 | 96000 | 1.20217e-05 | 104000 | 0.000434723 | 102000 | 0.000117909 | 112000 | 0.0004742563 | 114000 | 0.0004841396 | 104000 | 0.0001079905 | 106000 | 0.0002960916
96000 | 1.301179e-05 | 98000 | 1.250167e-05 | 110000 | 0.0004268872 | 122000 | 0.000665587 | 114000 | 0.0009731066 | 100000 | 1.19863e-05 | 106000 | 0.000434705 | 102000 | 0.000117909 | 112000 | 0.0004742563 | 114000 | 0.0004742386 | 102000 | 0.0001080082 | 106000 | 0.0003158936
96000 | 1.301179e-05 | 98000 | 1.34967e-05 | 110000 | 0.0004268872 | 122000 | 0.000665587 | 114000 | 0.0009532061 | 98000 | 1.2004e-05 | 104000 | 0.000434723 | 102000 | 0.000117909 | 112000 | 0.0004544543 | 114000 | 0.0004742386 | 102000 | 0.0001080082 | 106000 | 0.0003158936
96000 | 1.301179e-05 | 98000 | 1.250167e-05 | 110000 | 0.0004268872 | 120000 | 0.0006656047 | 114000 | 0.0009731066 | 98000 | 1.2004e-05 | 106000 | 0.000434705 | 102000 | 0.000117909 | 112000 | 0.0004544543 | 114000 | 0.0004841396 | 102000 | 0.0001080082 | 106000 | 0.0002960916
96000 | 1.400189e-05 | 98000 | 1.250167e-05 | 110000 | 0.0004268872 | 120000 | 0.0006656047 | 114000 | 0.0009731066 | 98000 | 1.2004e-05 | 106000 | 0.000434705 | 102000 | 0.000117909 | 112000 | 0.0004544543 | 114000 | 0.0004742386 | 102000 | 0.0001080082 | 106000 | 0.0003158936
96000 | 1.301179e-05 | 98000 | 1.250167e-05 | 110000 | 0.0004268872 | 122000 | 0.000665587 | 114000 | 0.0009532061 | 98000 | 1.2004e-05 | 104000 | 0.000434723 | 102000 | 0.000117909 | 112000 | 0.0004742563 | 114000 | 0.0004841396 | 102000 | 0.0001080082 | 106000 | 0.0003158936
96000 | 1.301179e-05 | 98000 | 1.250167e-05 | 110000 | 0.0004268872 | 122000 | 0.000665587 | 114000 | 0.0009731066 | 98000 | 1.2004e-05 | 106000 | 0.000434705 | 102000 | 0.000117909 | 114000 | 0.0004742386 | 114000 | 0.0004841396 | 104000 | 0.0001079905 | 106000 | 0.0002960916
96000 | 1.301179e-05 | 98000 | 1.250167e-05 | 110000 | 0.0004268872 | 122000 | 0.000665587 | 114000 | 0.0009731066 | 98000 | 1.2004e-05 | 106000 | 0.000434705 | 102000 | 0.000117909 | 114000 | 0.0004544366 | 114000 | 0.0004841396 | 102000 | 0.0001080082 | 106000 | 0.0003158936
96000 | 1.301179e-05 | 98000 | 1.250167e-05 | 110000 | 0.0004268872 | 120000 | 0.0006656047 | 114000 | 0.0009731066 | 96000 | 1.20217e-05 | 106000 | 0.000454507 | 102000 | 0.000117909 | 114000 | 0.0004544366 | 114000 | 0.0004841396 | 104000 | 0.0001079905 | 106000 | 0.0003158936
98000 | 1.299409e-05 | 98000 | 1.250167e-05 | 110000 | 0.0004268872 | 122000 | 0.000665587 | 114000 | 0.0009532061 | 98000 | 1.2004e-05 | 104000 | 0.000434723 | 102000 | 0.000117909 | 112000 | 0.0004544543 | 114000 | 0.0004841396 | 104000 | 0.0001079905 | 106000 | 0.0003158936
98000 | 1.299409e-05 | 98000 | 1.250167e-05 | 110000 | 0.0004268872 | 120000 | 0.0006656047 | 114000 | 0.0009731066 | 98000 | 1.2004e-05 | 106000 | 0.000434705 | 102000 | 0.000117909 | 114000 | 0.0004742386 | 114000 | 0.0004841396 | 102000 | 0.0001080082 | 106000 | 0.0003158936
96000 | 1.400189e-05 | 98000 | 1.34967e-05 | 110000 | 0.0004268872 | 120000 | 0.0006656047 | 114000 | 0.0009731066 | 96000 | 1.20217e-05 | 106000 | 0.000454507 | 102000 | 0.000117909 | 114000 | 0.0004742386 | 114000 | 0.0004841396 | 102000 | 0.0001080082 | 106000 | 0.0003158936
96000 | 1.400189e-05 | 98000 | 1.34967e-05 | 110000 | 0.0004268872 | 120000 | 0.0006656047 | 114000 | 0.0009731066 | 98000 | 1.2004e-05 | 106000 | 0.000434705 | 102000 | 0.000117909 | 114000 | 0.0004544366 | 114000 | 0.0004841396 | 102000 | 0.0001080082 | 106000 | 0.0003158936
96000 | 1.400189e-05 | 96000 | 1.250167e-05 | 110000 | 0.0004268872 | 122000 | 0.0006755372 | 114000 | 0.0009731066 | 98000 | 1.2004e-05 | 106000 | 0.000434705 | 104000 | 0.000117891 | 114000 | 0.0004544366 | 114000 | 0.0004841396 | 102000 | 0.0001080082 | 106000 | 0.0003158936
98000 | 1.398419e-05 | 98000 | 1.250167e-05 | 110000 | 0.0004368374 | 120000 | 0.0006656047 | 114000 | 0.0009731066 | 98000 | 1.2004e-05 | 106000 | 0.000434705 | 104000 | 0.000117891 | 112000 | 0.0004544543 | 114000 | 0.0004841396 | 104000 | 0.0001079905 | 106000 | 0.0003158936
96000 | 1.400189e-05 | 96000 | 1.251052e-05 | 110000 | 0.0004268872 | 120000 | 0.0006656047 | 112000 | 0.0009532415 | 98000 | 1.2004e-05 | 106000 | 0.000454507 | 102000 | 0.000117909 | 114000 | 0.0004544366 | 114000 | 0.0004841396 | 102000 | 0.0001080082 | 106000 | 0.0002960916
98000 | 1.398419e-05 | 98000 | 1.34967e-05 | 112000 | 0.0004268695 | 120000 | 0.0006755549 | 112000 | 0.000973142 | 98000 | 1.2004e-05 | 106000 | 0.000454507 | 102000 | 0.000117909 | 114000 | 0.0004742386 | 114000 | 0.0004841396 | 104000 | 0.0001079905 | 106000 | 0.0003158936
98000 | 1.398419e-05 | 98000 | 1.251052e-05 | 110000 | 0.0004268872 | 122000 | 0.000665587 | 112000 | 0.000973142 | 100000 | 1.19863e-05 | 106000 | 0.000434705 | 104000 | 0.000117891 | 114000 | 0.0004742386 | 114000 | 0.0004841396 | 104000 | 0.0001079905 | 106000 | 0.0002960916
96000 | 1.400189e-05 | 98000 | 1.250167e-05 | 110000 | 0.0004268872 | 122000 | 0.000665587 | 114000 | 0.0009532061 | 98000 | 1.2004e-05 | 106000 | 0.000454507 | 104000 | 0.000117891 | 114000 | 0.0004544366 | 114000 | 0.0004841396 | 104000 | 0.0001079905 | 104000 | 0.0003159113
96000 | 1.301179e-05 | 98000 | 1.250167e-05 | 110000 | 0.0004268872 | 120000 | 0.0006656047 | 114000 | 0.0009532061 | 98000 | 1.2004e-05 | 104000 | 0.000454525 | 102000 | 0.000117909 | 114000 | 0.0004544366 | 114000 | 0.0004841396 | 102000 | 0.0001080082 | 106000 | 0.0003158936
98000 | 1.299409e-05 | 98000 | 1.250167e-05 | 110000 | 0.0004268872 | 120000 | 0.0006656047 | 112000 | 0.000973142 | 98000 | 1.2004e-05 | 106000 | 0.000434705 | 102000 | 0.000117909 | 114000 | 0.0004544366 | 114000 | 0.0004841396 | 102000 | 0.0001080082 | 106000 | 0.0003158936
98000 | 1.398419e-05 | 98000 | 1.250167e-05 | 110000 | 0.0004268872 | 122000 | 0.000665587 | 112000 | 0.000973142 | 96000 | 1.20217e-05 | 106000 | 0.000434705 | 104000 | 0.000117891 | 114000 | 0.0004544366 | 114000 | 0.0004841396 | 104000 | 0.0001079905 | 106000 | 0.0003158936
98000 | 1.299409e-05 | 98000 | 1.34967e-05 | 110000 | 0.0004268872 | 120000 | 0.0006755549 | 114000 | 0.0009731066 | 98000 | 1.2004e-05 | 106000 | 0.000434705 | 102000 | 0.000117909 | 112000 | 0.0004742563 | 114000 | 0.0004841396 | 102000 | 0.0001080082 | 106000 | 0.0003158936
98000 | 1.299409e-05 | 98000 | 1.250167e-05 | 112000 | 0.0004368197 | 122000 | 0.000665587 | 114000 | 0.0009731066 | 98000 | 1.2004e-05 | 106000 | 0.000454507 | 102000 | 0.000117909 | 114000 | 0.0004940406 | 114000 | 0.0004841396 | 104000 | 0.0001079905 | 106000 | 0.0003158936
98000 | 1.398419e-05 | 96000 | 1.34967e-05 | 110000 | 0.0004268872 | 122000 | 0.000665587 | 112000 | 0.000973142 | 98000 | 1.2004e-05 | 106000 | 0.000454507 | 104000 | 0.000117891 | 114000 | 0.0004544366 | 114000 | 0.0004841396 | 102000 | 0.0001080082 | 106000 | 0.0003158936
96000 | 1.400189e-05 | 98000 | 1.250167e-05 | 112000 | 0.0004368197 | 122000 | 0.000665587 | 112000 | 0.0009532415 | 98000 | 1.2004e-05 | 104000 | 0.000454525 | 104000 | 0.000117891 | 114000 | 0.0004742386 | 116000 | 0.0004841219 | 102000 | 0.0001080082 | 106000 | 0.0003158936
98000 | 1.398419e-05 | 98000 | 1.251052e-05 | 110000 | 0.0004368374 | 122000 | 0.000665587 | 114000 | 0.0009731066 | 100000 | 1.19863e-05 | 106000 | 0.000454507 | 102000 | 0.000117909 | 114000 | 0.0004742386 | 114000 | 0.0004841396 | 102000 | 0.0001080082 | 106000 | 0.0003158936
98000 | 1.299409e-05 | 98000 | 1.34967e-05 | 110000 | 0.0004268872 | 122000 | 0.0006755372 | 112000 | 0.000973142 | 98000 | 1.2004e-05 | 106000 | 0.000454507 | 102000 | 0.000117909 | 114000 | 0.0004742386 | 114000 | 0.0004841396 | 102000 | 0.0001080082 | 106000 | 0.0003158936
96000 | 1.400189e-05 | 98000 | 1.250167e-05 | 110000 | 0.0004268872 | 122000 | 0.000665587 | 112000 | 0.0009532415 | 98000 | 1.2004e-05 | 106000 | 0.000454507 | 104000 | 0.000117891 | 112000 | 0.0004940583 | 114000 | 0.0004841396 | 102000 | 0.0001080082 | 106000 | 0.0003158936
98000 | 1.398419e-05 | 98000 | 1.34967e-05 | 110000 | 0.0004268872 | 122000 | 0.000665587 | 112000 | 0.0009532415 | 98000 | 1.2004e-05 | 106000 | 0.000454507 | 104000 | 0.000117891 | 114000 | 0.0004742386 | 114000 | 0.0004841396 | 102000 | 0.0001080082 | 106000 | 0.0003158936
98000 | 1.398419e-05 | 98000 | 1.250167e-05 | 110000 | 0.0004368374 | 122000 | 0.0006755372 | 112000 | 0.000973142 | 98000 | 1.2004e-05 | 106000 | 0.000454507 | 102000 | 0.000117909 | 114000 | 0.0004742386 | 114000 | 0.0004841396 | 104000 | 0.0001079905 | 106000 | 0.0003158936
96000 | 1.400189e-05 | 100000 | 1.34967e-05 | 110000 | 0.0004268872 | 122000 | 0.000665587 | 112000 | 0.0009532415 | 98000 | 1.2004e-05 | 106000 | 0.000454507 | 102000 | 0.000117909 | 114000 | 0.0004742386 | 114000 | 0.0004841396 | 102000 | 0.0001080082 | 106000 | 0.0003158936
98000 | 1.398419e-05 | 100000 | 1.34967e-05 | 110000 | 0.0004268872 | 122000 | 0.000665587 | 112000 | 0.0009532415 | 100000 | 1.19863e-05 | 106000 | 0.000454507 | 102000 | 0.000117909 | 114000 | 0.0004742386 | 114000 | 0.0004841396 | 102000 | 0.0001179092 | 106000 | 0.0003158936
98000 | 1.398419e-05 | 98000 | 1.348785e-05 | 110000 | 0.0004268872 | 122000 | 0.0006755372 | 112000 | 0.0009532415 | 98000 | 1.2004e-05 | 106000 | 0.000434705 | 104000 | 0.000117891 | 114000 | 0.0004742386 | 114000 | 0.0004841396 | 102000 | 0.0001080082 | 106000 | 0.0003158936
96000 | 1.301179e-05 | 98000 | 1.249282e-05 | 110000 | 0.0004368374 | 122000 | 0.0006755372 | 112000 | 0.000973142 | 98000 | 1.2004e-05 | 106000 | 0.000454507 | 102000 | 0.00012781 | 114000 | 0.0004742386 | 114000 | 0.0004841396 | 104000 | 0.0001079905 | 106000 | 0.0003158936
98000 | 1.398419e-05 | 96000 | 1.34967e-05 | 110000 | 0.0004368374 | 122000 | 0.0006755372 | 112000 | 0.0009532415 | 98000 | 1.2004e-05 | 106000 | 0.000434705 | 104000 | 0.000117891 | 114000 | 0.0004742386 | 114000 | 0.0004841396 | 104000 | 0.0001079905 | 106000 | 0.0003158936
98000 | 1.398419e-05 | 98000 | 1.34967e-05 | 110000 | 0.0004368374 | 122000 | 0.000665587 | 112000 | 0.0009532415 | 98000 | 1.2004e-05 | 106000 | 0.000434705 | 102000 | 0.000117909 | 114000 | 0.0004742386 | 114000 | 0.0004841396 | 104000 | 0.0001079905 | 106000 | 0.0003158936
98000 | 1.398419e-05 | 98000 | 1.350555e-05 | 110000 | 0.0004368374 | 122000 | 0.0006755372 | 114000 | 0.0009731066 | 98000 | 1.2004e-05 | 106000 | 0.000454507 | 104000 | 0.000127792 | 114000 | 0.0004742386 | 114000 | 0.0004841396 | 102000 | 0.0001080082 | 106000 | 0.0003158936
98000 | 1.398419e-05 | 98000 | 1.34967e-05 | 112000 | 0.0004368197 | 122000 | 0.000665587 | 112000 | 0.000973142 | 98000 | 1.2004e-05 | 106000 | 0.000434705 | 104000 | 0.000117891 | 114000 | 0.0004742386 | 114000 | 0.0004841396 | 102000 | 0.0001080082 | 106000 | 0.0003158936
98000 | 1.398419e-05 | 98000 | 1.34967e-05 | 110000 | 0.0004268872 | 122000 | 0.000665587 | 112000 | 0.0009532415 | 98000 | 1.2004e-05 | 106000 | 0.000454507 | 104000 | 0.000127792 | 114000 | 0.0004742386 | 114000 | 0.0004841396 | 102000 | 0.0001080082 | 108000 | 0.0003158759
98000 | 1.299409e-05 | 98000 | 1.34967e-05 | 110000 | 0.0004268872 | 122000 | 0.0006755372 | 112000 | 0.000973142 | 100000 | 1.19863e-05 | 106000 | 0.000454507 | 104000 | 0.000117891 | 112000 | 0.0004742563 | 114000 | 0.0004841396 | 104000 | 0.0001079905 | 108000 | 0.0003158759
98000 | 1.497428e-05 | 98000 | 1.34967e-05 | 110000 | 0.0004368374 | 122000 | 0.0006755372 | 112000 | 0.000973142 | 100000 | 1.19863e-05 | 106000 | 0.000454507 | 102000 | 0.00012781 | 114000 | 0.0004940406 | 114000 | 0.0004841396 | 102000 | 0.0001080082 | 106000 | 0.0003158936
98000 | 1.398419e-05 | 98000 | 1.34967e-05 | 110000 | 0.0004368374 | 122000 | 0.0006755372 | 112000 | 0.000973142 | 100000 | 1.19863e-05 | 106000 | 0.000454507 | 104000 | 0.000117891 | 114000 | 0.0004742386 | 114000 | 0.0004841396 | 102000 | 0.0001179092 | 108000 | 0.0003158759
98000 | 1.398419e-05 | 98000 | 1.250167e-05 | 112000 | 0.0004368197 | 122000 | 0.0006755372 | 112000 | 0.0009532415 | 98000 | 1.2004e-05 | 108000 | 0.00045449 | 102000 | 0.000117909 | 114000 | 0.0004742386 | 114000 | 0.0004841396 | 102000 | 0.0001179092 | 106000 | 0.0003158936
96000 | 1.400189e-05 | 98000 | 1.34967e-05 | 110000 | 0.0004368374 | 122000 | 0.0006755372 | 114000 | 0.0009532061 | 98000 | 1.2004e-05 | 106000 | 0.000454507 | 104000 | 0.000127792 | 114000 | 0.0004742386 | 114000 | 0.0004841396 | 104000 | 0.0001079905 | 106000 | 0.0003158936
96000 | 1.400189e-05 | 100000 | 1.34967e-05 | 110000 | 0.0004368374 | 122000 | 0.000665587 | 112000 | 0.000973142 | 98000 | 1.2004e-05 | 106000 | 0.000454507 | 104000 | 0.000127792 | 114000 | 0.0004742386 | 114000 | 0.0004841396 | 102000 | 0.0001080082 | 106000 | 0.0003158936
96000 | 1.400189e-05 | 100000 | 1.34967e-05 | 110000 | 0.0004368374 | 122000 | 0.0006755372 | 112000 | 0.0009532415 | 98000 | 1.2004e-05 | 106000 | 0.000454507 | 102000 | 0.000117909 | 114000 | 0.0004940406 | 114000 | 0.0004841396 | 102000 | 0.0001179092 | 106000 | 0.0003158936
98000 | 1.398419e-05 | 98000 | 1.348785e-05 | 110000 | 0.0004368374 | 122000 | 0.0006755372 | 112000 | 0.0009532415 | 100000 | 1.19863e-05 | 108000 | 0.00045449 | 104000 | 0.000127792 | 114000 | 0.0004742386 | 114000 | 0.0004841396 | 102000 | 0.0001080082 | 108000 | 0.0003158759
98000 | 1.398419e-05 | 96000 | 1.448287e-05 | 110000 | 0.0004268872 | 122000 | 0.0006755372 | 112000 | 0.000973142 | 98000 | 1.2004e-05 | 106000 | 0.000454507 | 104000 | 0.000117891 | 114000 | 0.0004940406 | 114000 | 0.0004841396 | 104000 | 0.0001079905 | 108000 | 0.0003158759
98000 | 1.398419e-05 | 100000 | 1.34967e-05 | 110000 | 0.0004368374 | 122000 | 0.0006755372 | 112000 | 0.000973142 | 98000 | 1.2004e-05 | 106000 | 0.000454507 | 104000 | 0.000127792 | 114000 | 0.0004940406 | 114000 | 0.0004841396 | 104000 | 0.0001178915 | 106000 | 0.0003158936
98000 | 1.398419e-05 | 98000 | 1.350555e-05 | 112000 | 0.0004368197 | 122000 | 0.0006755372 | 112000 | 0.000973142 | 100000 | 1.19863e-05 | 106000 | 0.000454507 | 102000 | 0.00012781 | 114000 | 0.0004742386 | 116000 | 0.0004841219 | 104000 | 0.0001079905 | 106000 | 0.0003158936
98000 | 1.398419e-05 | 98000 | 1.448287e-05 | 112000 | 0.0004368197 | 122000 | 0.0006755372 | 112000 | 0.000973142 | 98000 | 1.2004e-05 | 106000 | 0.000454507 | 104000 | 0.000117891 | 114000 | 0.0004742386 | 114000 | 0.0004841396 | 102000 | 0.0001080082 | 106000 | 0.0003158936
98000 | 1.398419e-05 | 98000 | 1.34967e-05 | 110000 | 0.0004368374 | 122000 | 0.0006755372 | 112000 | 0.000973142 | 98000 | 1.2004e-05 | 106000 | 0.000454507 | 104000 | 0.000127792 | 114000 | 0.0004742386 | 114000 | 0.0004940406 | 104000 | 0.0001079905 | 106000 | 0.0003158936
98000 | 1.398419e-05 | 100000 | 1.34967e-05 | 112000 | 0.0004268695 | 122000 | 0.000665587 | 112000 | 0.000973142 | 100000 | 1.29764e-05 | 106000 | 0.000454507 | 104000 | 0.000117891 | 114000 | 0.0004940406 | 114000 | 0.0004940406 | 104000 | 0.0001079905 | 106000 | 0.0003158936
98000 | 1.398419e-05 | 98000 | 1.34967e-05 | 110000 | 0.0004368374 | 122000 | 0.0006755372 | 112000 | 0.0009532415 | 98000 | 1.2004e-05 | 106000 | 0.000454507 | 102000 | 0.00012781 | 114000 | 0.0004742386 | 114000 | 0.0004841396 | 104000 | 0.0001079905 | 106000 | 0.0003158936
98000 | 1.398419e-05 | 100000 | 1.448287e-05 | 112000 | 0.0004368197 | 122000 | 0.0006755372 | 112000 | 0.000973142 | 100000 | 1.29764e-05 | 106000 | 0.000454507 | 102000 | 0.00012781 | 114000 | 0.0004940406 | 114000 | 0.0004841396 | 102000 | 0.0001179092 | 106000 | 0.0003158936
98000 | 1.398419e-05 | 100000 | 1.34967e-05 | 110000 | 0.0004368374 | 122000 | 0.0006755372 | 112000 | 0.000973142 | 98000 | 1.29941e-05 | 106000 | 0.000454507 | 104000 | 0.000127792 | 114000 | 0.0004742386 | 114000 | 0.0004940406 | 104000 | 0.0001079905 | 106000 | 0.0003158936
98000 | 1.398419e-05 | 98000 | 1.348785e-05 | 110000 | 0.0004368374 | 122000 | 0.0006755372 | 112000 | 0.000973142 | 98000 | 1.29941e-05 | 106000 | 0.000454507 | 104000 | 0.000127792 | 114000 | 0.0004742386 | 114000 | 0.0004940406 | 104000 | 0.0001178915 | 106000 | 0.0003158936
98000 | 1.398419e-05 | 98000 | 1.348785e-05 | 110000 | 0.0004368374 | 120000 | 0.0006755549 | 112000 | 0.000973142 | 100000 | 1.29764e-05 | 106000 | 0.000454507 | 104000 | 0.000127792 | 114000 | 0.0004940406 | 114000 | 0.0004940406 | 104000 | 0.0001079905 | 108000 | 0.0003158759
98000 | 1.398419e-05 | 98000 | 1.449172e-05 | 112000 | 0.0004268695 | 120000 | 0.0006755549 | 112000 | 0.000973142 | 100000 | 1.29764e-05 | 108000 | 0.00045449 | 102000 | 0.00012781 | 114000 | 0.0004940406 | 114000 | 0.0004940406 | 104000 | 0.0001178915 | 108000 | 0.0003158759
96000 | 1.400189e-05 | 98000 | 1.34967e-05 | 110000 | 0.0004368374 | 122000 | 0.0006755372 | 112000 | 0.000973142 | 98000 | 1.2004e-05 | 106000 | 0.000454507 | 104000 | 0.000127792 | 114000 | 0.0004940406 | 114000 | 0.0004841396 | 102000 | 0.0001179092 | 106000 | 0.0003158936
98000 | 1.497428e-05 | 100000 | 1.34967e-05 | 112000 | 0.0004368197 | 120000 | 0.0006755549 | 112000 | 0.000973142 | 98000 | 1.2004e-05 | 106000 | 0.000454507 | 102000 | 0.000117909 | 114000 | 0.0004940406 | 114000 | 0.0004940406 | 104000 | 0.0001079905 | 108000 | 0.0003158759
98000 | 1.497428e-05 | 100000 | 1.34967e-05 | 110000 | 0.0004368374 | 122000 | 0.0006755372 | 112000 | 0.000973142 | 100000 | 1.19863e-05 | 106000 | 0.000454507 | 104000 | 0.000127792 | 114000 | 0.0004940406 | 114000 | 0.0004940406 | 104000 | 0.0001178915 | 106000 | 0.0003158936
98000 | 1.398419e-05 | 98000 | 1.448287e-05 | 110000 | 0.0004368374 | 122000 | 0.0006755372 | 112000 | 0.000973142 | 100000 | 1.29764e-05 | 106000 | 0.000454507 | 104000 | 0.000117891 | 114000 | 0.0004940406 | 114000 | 0.0004940406 | 104000 | 0.0001178915 | 106000 | 0.0003158936
98000 | 1.497428e-05 | 98000 | 1.348785e-05 | 112000 | 0.0004368197 | 122000 | 0.0006755372 | 112000 | 0.000973142 | 100000 | 1.29764e-05 | 106000 | 0.000454507 | 102000 | 0.00012781 | 114000 | 0.0004940406 | 114000 | 0.0004940406 | 102000 | 0.0001080082 | 106000 | 0.0003158936
98000 | 1.398419e-05 | 100000 | 1.34967e-05 | 112000 | 0.0004368197 | 122000 | 0.0006755372 | 112000 | 0.000973142 | 100000 | 1.19863e-05 | 106000 | 0.000454507 | 104000 | 0.000127792 | 114000 | 0.0004940406 | 114000 | 0.0004940406 | 104000 | 0.0001178915 | 108000 | 0.0003158759
98000 | 1.398419e-05 | 98000 | 1.449172e-05 | 110000 | 0.0004368374 | 122000 | 0.0006755372 | 112000 | 0.000973142 | 98000 | 1.2004e-05 | 106000 | 0.000454507 | 104000 | 0.000127792 | 114000 | 0.0004940406 | 116000 | 0.0004940229 | 104000 | 0.0001079905 | 108000 | 0.0003158759
98000 | 1.398419e-05 | 100000 | 1.448287e-05 | 110000 | 0.0004368374 | 122000 | 0.0006755372 | 112000 | 0.000973142 | 100000 | 1.19863e-05 | 106000 | 0.000454507 | 104000 | 0.000127792 | 114000 | 0.0004940406 | 114000 | 0.0004940406 | 102000 | 0.0001179092 | 106000 | 0.0003158936
98000 | 1.497428e-05 | 98000 | 1.34967e-05 | 110000 | 0.0004368374 | 120000 | 0.0006755549 | 112000 | 0.000973142 | 100000 | 1.29764e-05 | 106000 | 0.000454507 | 104000 | 0.000127792 | 114000 | 0.0004940406 | 114000 | 0.0004940406 | 104000 | 0.0001178915 | 106000 | 0.0003158936
98000 | 1.497428e-05 | 98000 | 1.448287e-05 | 110000 | 0.0004368374 | 122000 | 0.0006755372 | 112000 | 0.000973142 | 98000 | 1.29941e-05 | 106000 | 0.000454507 | 104000 | 0.000127792 | 114000 | 0.0004940406 | 114000 | 0.0004940406 | 104000 | 0.0001178915 | 108000 | 0.0003158759
98000 | 1.398419e-05 | 98000 | 1.449172e-05 | 110000 | 0.0004368374 | 122000 | 0.0006755372 | 112000 | 0.000973142 | 98000 | 1.29941e-05 | 106000 | 0.000454507 | 104000 | 0.000127792 | 114000 | 0.0004940406 | 116000 | 0.0004940229 | 104000 | 0.0001178915 | 106000 | 0.0003158936
98000 | 1.497428e-05 | 100000 | 1.449172e-05 | 110000 | 0.0004368374 | 122000 | 0.0006755372 | 112000 | 0.000973142 | 98000 | 1.29941e-05 | 108000 | 0.00045449 | 104000 | 0.000127792 | 114000 | 0.0004940406 | 114000 | 0.0004940406 | 104000 | 0.0001079905 | 108000 | 0.0003158759
98000 | 1.497428e-05 | 98000 | 1.34967e-05 | 110000 | 0.0004368374 | 122000 | 0.0006755372 | 112000 | 0.0009532415 | 100000 | 1.29764e-05 | 106000 | 0.000454507 | 102000 | 0.00012781 | 114000 | 0.0004940406 | 114000 | 0.0004940406 | 104000 | 0.0001178915 | 106000 | 0.0003158936
98000 | 1.398419e-05 | 98000 | 1.348785e-05 | 110000 | 0.0004368374 | 122000 | 0.0006755372 | 112000 | 0.0009532415 | 100000 | 1.19863e-05 | 106000 | 0.000454507 | 104000 | 0.000127792 | 114000 | 0.0004940406 | 114000 | 0.0004940406 | 104000 | 0.0001178915 | 108000 | 0.0003158759
98000 | 1.398419e-05 | 98000 | 1.34967e-05 | 112000 | 0.0004368197 | 122000 | 0.0006755372 | 112000 | 0.000973142 | 98000 | 1.29941e-05 | 108000 | 0.00045449 | 104000 | 0.000127792 | 114000 | 0.0004940406 | 116000 | 0.0004940229 | 104000 | 0.0001178915 | 108000 | 0.0003158759
98000 | 1.497428e-05 | 98000 | 1.449172e-05 | 110000 | 0.0004268872 | 122000 | 0.0006755372 | 112000 | 0.000973142 | 98000 | 1.29941e-05 | 108000 | 0.00045449 | 104000 | 0.000127792 | 114000 | 0.0004940406 | 114000 | 0.0004940406 | 104000 | 0.0001178915 | 106000 | 0.0003158936
98000 | 1.497428e-05 | 100000 | 1.34967e-05 | 112000 | 0.0004368197 | 122000 | 0.0006755372 | 112000 | 0.000973142 | 100000 | 1.29764e-05 | 106000 | 0.000454507 | 104000 | 0.000127792 | 114000 | 0.0004940406 | 116000 | 0.0004940229 | 104000 | 0.0001178915 | 106000 | 0.0003158936
98000 | 1.497428e-05 | 100000 | 1.34967e-05 | 110000 | 0.0004368374 | 120000 | 0.0006755549 | 112000 | 0.000973142 | 98000 | 1.29941e-05 | 108000 | 0.00045449 | 104000 | 0.000127792 | 114000 | 0.0004940406 | 114000 | 0.0004940406 | 104000 | 0.0001178915 | 106000 | 0.0003158936
98000 | 1.497428e-05 | 100000 | 1.448287e-05 | 110000 | 0.0004368374 | 122000 | 0.0006755372 | 112000 | 0.000973142 | 100000 | 1.29764e-05 | 106000 | 0.000454507 | 104000 | 0.000127792 | 114000 | 0.0004940406 | 114000 | 0.0004940406 | 104000 | 0.0001178915 | 108000 | 0.0003158759
98000 | 1.497428e-05 | 100000 | 1.348785e-05 | 110000 | 0.0004368374 | 122000 | 0.0006755372 | 112000 | 0.000973142 | 98000 | 1.29941e-05 | 106000 | 0.000454507 | 104000 | 0.000127792 | 114000 | 0.0004940406 | 116000 | 0.0004940229 | 104000 | 0.0001178915 | 106000 | 0.0003158936
98000 | 1.497428e-05 | 98000 | 1.448287e-05 | 110000 | 0.0004368374 | 122000 | 0.0006755372 | 112000 | 0.000973142 | 100000 | 1.39665e-05 | 106000 | 0.000454507 | 104000 | 0.000127792 | 114000 | 0.0004940406 | 114000 | 0.0004940406 | 102000 | 0.0001179092 | 108000 | 0.0003158759
98000 | 1.497428e-05 | 100000 | 1.448287e-05 | 110000 | 0.0004368374 | 122000 | 0.0006755372 | 112000 | 0.0009532415 | 100000 | 1.29764e-05 | 106000 | 0.000454507 | 104000 | 0.000127792 | 114000 | 0.0004940406 | 114000 | 0.0004940406 | 104000 | 0.0001178915 | 108000 | 0.0003158759
98000 | 1.497428e-05 | 98000 | 1.34967e-05 | 110000 | 0.0004368374 | 122000 | 0.0006755372 | 112000 | 0.000973142 | 100000 | 1.29764e-05 | 108000 | 0.00045449 | 104000 | 0.000127792 | 114000 | 0.0004940406 | 114000 | 0.0004940406 | 104000 | 0.0001178915 | 106000 | 0.0003158936
98000 | 1.497428e-05 | 98000 | 1.448287e-05 | 112000 | 0.0004368197 | 122000 | 0.0006755372 | 112000 | 0.0009532415 | 98000 | 1.29941e-05 | 106000 | 0.000454507 | 104000 | 0.000127792 | 114000 | 0.0004940406 | 114000 | 0.0004940406 | 104000 | 0.0001178915 | 106000 | 0.0003158936
98000 | 1.497428e-05 | 98000 | 1.34967e-05 | 110000 | 0.0004467877 | 122000 | 0.0006755372 | 112000 | 0.000973142 | 98000 | 1.2004e-05 | 108000 | 0.00045449 | 104000 | 0.000127792 | 114000 | 0.0004940406 | 114000 | 0.0004940406 | 104000 | 0.0001178915 | 108000 | 0.0003158759
96000 | 1.499198e-05 | 98000 | 1.34967e-05 | 110000 | 0.0004467877 | 122000 | 0.0006755372 | 112000 | 0.000973142 | 98000 | 1.39842e-05 | 108000 | 0.00045449 | 104000 | 0.000127792 | 114000 | 0.0004940406 | 114000 | 0.0004940406 | 102000 | 0.0001080082 | 106000 | 0.0003158936
96000 | 1.499198e-05 | 98000 | 1.34967e-05 | 110000 | 0.0004368374 | 122000 | 0.0006755372 | 112000 | 0.0009532415 | 100000 | 1.29764e-05 | 106000 | 0.000454507 | 104000 | 0.000127792 | 114000 | 0.0004940406 | 116000 | 0.0004940229 | 104000 | 0.0001178915 | 108000 | 0.0003158759
98000 | 1.497428e-05 | 100000 | 1.449172e-05 | 112000 | 0.0004368197 | 122000 | 0.0006755372 | 112000 | 0.000973142 | 98000 | 1.29941e-05 | 108000 | 0.00045449 | 104000 | 0.000127792 | 114000 | 0.0004940406 | 116000 | 0.0004940229 | 104000 | 0.0001178915 | 106000 | 0.0003158936
98000 | 1.497428e-05 | 100000 | 1.449172e-05 | 110000 | 0.0004368374 | 122000 | 0.0006755372 | 112000 | 0.000973142 | 98000 | 1.29941e-05 | 108000 | 0.00045449 | 104000 | 0.000127792 | 114000 | 0.0004940406 | 114000 | 0.0005039416 | 102000 | 0.0001179092 | 108000 | 0.0003158759
98000 | 1.497428e-05 | 98000 | 1.448287e-05 | 110000 | 0.0004368374 | 122000 | 0.0006755372 | 112000 | 0.000973142 | 98000 | 1.29941e-05 | 106000 | 0.000454507 | 104000 | 0.000127792 | 114000 | 0.0004940406 | 114000 | 0.0004940406 | 104000 | 0.0001178915 | 108000 | 0.0003158759
98000 | 1.497428e-05 | 98000 | 1.348785e-05 | 112000 | 0.0004368197 | 122000 | 0.0006755372 | 112000 | 0.000973142 | 100000 | 1.39665e-05 | 106000 | 0.000454507 | 104000 | 0.000127792 | 114000 | 0.0004940406 | 114000 | 0.0004940406 | 104000 | 0.0001178915 | 108000 | 0.0003158759
98000 | 1.497428e-05 | 98000 | 1.449172e-05 | 112000 | 0.00044677 | 122000 | 0.0006755372 | 112000 | 0.000973142 | 98000 | 1.29941e-05 | 108000 | 0.00045449 | 104000 | 0.000127792 | 114000 | 0.0004940406 | 114000 | 0.0004940406 | 104000 | 0.0001178915 | 106000 | 0.0003158936
98000 | 1.497428e-05 | 98000 | 1.34967e-05 | 112000 | 0.0004368197 | 122000 | 0.0006755372 | 112000 | 0.000973142 | 100000 | 1.29764e-05 | 108000 | 0.00045449 | 102000 | 0.00012781 | 114000 | 0.0004940406 | 114000 | 0.0004940406 | 104000 | 0.0001178915 | 108000 | 0.0003158759
98000 | 1.398419e-05 | 98000 | 1.449172e-05 | 110000 | 0.0004368374 | 122000 | 0.0006755372 | 112000 | 0.000973142 | 98000 | 1.29941e-05 | 106000 | 0.000454507 | 104000 | 0.000127792 | 114000 | 0.0004940406 | 114000 | 0.0004940406 | 104000 | 0.0001178915 | 108000 | 0.0003158759
98000 | 1.497428e-05 | 100000 | 1.449172e-05 | 112000 | 0.0004368197 | 122000 | 0.0006755372 | 110000 | 0.0009731774 | 100000 | 1.29764e-05 | 106000 | 0.000454507 | 104000 | 0.000127792 | 114000 | 0.0004940406 | 114000 | 0.0004940406 | 104000 | 0.0001178915 | 106000 | 0.0003158936
98000 | 1.497428e-05 | 98000 | 1.34967e-05 | 112000 | 0.0004368197 | 122000 | 0.0006755372 | 110000 | 0.0009731774 | 98000 | 1.39842e-05 | 108000 | 0.00045449 | 102000 | 0.00012781 | 114000 | 0.0004940406 | 114000 | 0.0005039416 | 104000 | 0.0001178915 | 106000 | 0.0003158936
98000 | 1.497428e-05 | 100000 | 1.448287e-05 | 112000 | 0.00044677 | 122000 | 0.0006755372 | 110000 | 0.0009532769 | 100000 | 1.39665e-05 | 108000 | 0.00045449 | 104000 | 0.000127792 | 116000 | 0.0004940229 | 114000 | 0.0005039416 | 104000 | 0.0001178915 | 108000 | 0.0003158759
98000 | 1.497428e-05 | 98000 | 1.449172e-05 | 112000 | 0.0004368197 | 122000 | 0.0006755372 | 110000 | 0.0009731774 | 100000 | 1.29764e-05 | 108000 | 0.00045449 | 104000 | 0.000127792 | 114000 | 0.0004940406 | 114000 | 0.0005039416 | 104000 | 0.0001178915 | 108000 | 0.0003356779
98000 | 1.497428e-05 | 98000 | 1.448287e-05 | 112000 | 0.0004368197 | 122000 | 0.0006755372 | 110000 | 0.0009731774 | 98000 | 1.39842e-05 | 108000 | 0.00045449 | 104000 | 0.000127792 | 114000 | 0.0005138426 | 114000 | 0.0005039416 | 104000 | 0.0001178915 | 106000 | 0.0003158936
98000 | 1.497428e-05 | 98000 | 1.449172e-05 | 112000 | 0.00044677 | 122000 | 0.0006755372 | 112000 | 0.0009532415 | 98000 | 1.29941e-05 | 108000 | 0.00045449 | 104000 | 0.000127792 | 114000 | 0.0005138426 | 114000 | 0.0005039416 | 104000 | 0.0001178915 | 108000 | 0.0003158759
98000 | 1.497428e-05 | 98000 | 1.449172e-05 | 112000 | 0.0004368197 | 122000 | 0.0006755372 | 112000 | 0.000973142 | 98000 | 1.39842e-05 | 106000 | 0.000454507 | 104000 | 0.000127792 | 114000 | 0.0005138426 | 114000 | 0.0005039416 | 104000 | 0.0001178915 | 108000 | 0.0003158759
98000 | 1.398419e-05 | 100000 | 1.449172e-05 | 110000 | 0.0004368374 | 122000 | 0.0006755372 | 110000 | 0.0009731774 | 98000 | 1.29941e-05 | 106000 | 0.000454507 | 104000 | 0.000127792 | 114000 | 0.0004940406 | 114000 | 0.0005039416 | 104000 | 0.0001178915 | 108000 | 0.0003158759
98000 | 1.497428e-05 | 98000 | 1.449172e-05 | 112000 | 0.00044677 | 122000 | 0.0006755372 | 110000 | 0.0009731774 | 100000 | 1.29764e-05 | 108000 | 0.00045449 | 104000 | 0.000137693 | 114000 | 0.0004940406 | 114000 | 0.0005039416 | 104000 | 0.0001178915 | 108000 | 0.0003158759
98000 | 1.497428e-05 | 100000 | 1.448287e-05 | 112000 | 0.00044677 | 122000 | 0.0006755372 | 110000 | 0.0009731774 | 98000 | 1.39842e-05 | 106000 | 0.000454507 | 104000 | 0.000127792 | 114000 | 0.0005138426 | 114000 | 0.0005039416 | 104000 | 0.0001178915 | 108000 | 0.0003158759
98000 | 1.497428e-05 | 98000 | 1.449172e-05 | 112000 | 0.00044677 | 122000 | 0.0006854875 | 110000 | 0.0009731774 | 98000 | 1.39842e-05 | 106000 | 0.000454507 | 104000 | 0.000137693 | 114000 | 0.0004940406 | 114000 | 0.0004940406 | 104000 | 0.0001178915 | 108000 | 0.0003158759
98000 | 1.497428e-05 | 100000 | 1.448287e-05 | 110000 | 0.0004467877 | 122000 | 0.0006755372 | 110000 | 0.0009532769 | 98000 | 1.29941e-05 | 108000 | 0.00045449 | 104000 | 0.000127792 | 114000 | 0.0004940406 | 114000 | 0.0005039416 | 104000 | 0.0001178915 | 108000 | 0.0003158759
98000 | 1.497428e-05 | 98000 | 1.449172e-05 | 112000 | 0.0004368197 | 122000 | 0.0006755372 | 112000 | 0.000973142 | 98000 | 1.39842e-05 | 108000 | 0.00045449 | 104000 | 0.000127792 | 114000 | 0.0004940406 | 114000 | 0.0005039416 | 104000 | 0.0001178915 | 108000 | 0.0003158759
98000 | 1.497428e-05 | 98000 | 1.448287e-05 | 112000 | 0.0004368197 | 122000 | 0.0006755372 | 112000 | 0.000973142 | 100000 | 1.29764e-05 | 108000 | 0.00045449 | 104000 | 0.000127792 | 114000 | 0.0004940406 | 114000 | 0.0005039416 | 104000 | 0.0001178915 | 108000 | 0.0003158759
98000 | 1.497428e-05 | 98000 | 1.449172e-05 | 110000 | 0.0004467877 | 122000 | 0.0006854875 | 112000 | 0.0009532415 | 100000 | 1.29764e-05 | 108000 | 0.00045449 | 104000 | 0.000127792 | 114000 | 0.0004940406 | 114000 | 0.0005039416 | 104000 | 0.0001178915 | 108000 | 0.0003158759
98000 | 1.497428e-05 | 98000 | 1.34967e-05 | 110000 | 0.0004368374 | 122000 | 0.0006755372 | 112000 | 0.000973142 | 100000 | 1.29764e-05 | 106000 | 0.000454507 | 104000 | 0.000127792 | 114000 | 0.0004940406 | 116000 | 0.0005138249 | 104000 | 0.0001178915 | 106000 | 0.0003158936
98000 | 1.497428e-05 | 98000 | 1.449172e-05 | 112000 | 0.00044677 | 122000 | 0.0006755372 | 110000 | 0.0009731774 | 98000 | 1.39842e-05 | 108000 | 0.00045449 | 104000 | 0.000137693 | 116000 | 0.0005138249 | 116000 | 0.0005039239 | 104000 | 0.0001178915 | 108000 | 0.0003158759
98000 | 1.497428e-05 | 98000 | 1.449172e-05 | 112000 | 0.0004368197 | 122000 | 0.0006755372 | 110000 | 0.0009731774 | 100000 | 1.29764e-05 | 106000 | 0.000454507 | 104000 | 0.000137693 | 114000 | 0.0004940406 | 114000 | 0.0005138426 | 104000 | 0.0001178915 | 108000 | 0.0003158759
98000 | 1.497428e-05 | 98000 | 1.449172e-05 | 112000 | 0.00044677 | 122000 | 0.0006755372 | 110000 | 0.0009731774 | 98000 | 1.29941e-05 | 108000 | 0.00045449 | 104000 | 0.000127792 | 114000 | 0.0004940406 | 114000 | 0.0005039416 | 104000 | 0.0001178915 | 108000 | 0.0003158759
98000 | 1.497428e-05 | 98000 | 1.548675e-05 | 110000 | 0.0004467877 | 122000 | 0.0006755372 | 110000 | 0.0009731774 | 100000 | 1.29764e-05 | 106000 | 0.000454507 | 104000 | 0.000127792 | 114000 | 0.0004940406 | 114000 | 0.0005138426 | 104000 | 0.0001178915 | 108000 | 0.0003158759
100000 | 1.495658e-05 | 98000 | 1.449172e-05 | 110000 | 0.0004467877 | 122000 | 0.0006854875 | 110000 | 0.0009532769 | 100000 | 1.29764e-05 | 108000 | 0.00045449 | 104000 | 0.000127792 | 114000 | 0.0004940406 | 114000 | 0.0005039416 | 104000 | 0.0001178915 | 108000 | 0.0003158759
98000 | 1.497428e-05 | 100000 | 1.449172e-05 | 110000 | 0.0004467877 | 122000 | 0.0006755372 | 110000 | 0.0009731774 | 100000 | 1.29764e-05 | 106000 | 0.000454507 | 104000 | 0.000137693 | 114000 | 0.0005138426 | 114000 | 0.0005138426 | 104000 | 0.0001178915 | 108000 | 0.0003356779
98000 | 1.596438e-05 | 98000 | 1.449172e-05 | 110000 | 0.0004467877 | 122000 | 0.0006755372 | 110000 | 0.0009731774 | 98000 | 1.39842e-05 | 108000 | 0.00045449 | 104000 | 0.000137693 | 114000 | 0.0005138426 | 116000 | 0.0005039239 | 104000 | 0.0001178915 | 108000 | 0.0003158759
98000 | 1.497428e-05 | 100000 | 1.348785e-05 | 112000 | 0.00044677 | 122000 | 0.0006854875 | 110000 | 0.0009731774 | 100000 | 1.39665e-05 | 108000 | 0.00045449 | 104000 | 0.000137693 | 114000 | 0.0005138426 | 114000 | 0.0005039416 | 104000 | 0.0001178915 | 108000 | 0.0003158759
98000 | 1.497428e-05 | 100000 | 1.449172e-05 | 110000 | 0.0004467877 | 122000 | 0.0006755372 | 110000 | 0.0009731774 | 100000 | 1.39665e-05 | 108000 | 0.00045449 | 104000 | 0.000137693 | 114000 | 0.0004940406 | 114000 | 0.0005138426 | 104000 | 0.0001178915 | 108000 | 0.0003158759
98000 | 1.497428e-05 | 98000 | 1.448287e-05 | 112000 | 0.00044677 | 122000 | 0.0006854875 | 110000 | 0.0009532769 | 100000 | 1.39665e-05 | 108000 | 0.00045449 | 104000 | 0.000137693 | 114000 | 0.0004940406 | 114000 | 0.0005138426 | 104000 | 0.0001178915 | 108000 | 0.0003356779
100000 | 1.495658e-05 | 98000 | 1.448287e-05 | 110000 | 0.0004467877 | 122000 | 0.0006854875 | 110000 | 0.0009731774 | 100000 | 1.39665e-05 | 106000 | 0.000454507 | 104000 | 0.000127792 | 114000 | 0.0004940406 | 114000 | 0.0005138426 | 104000 | 0.0001178915 | 108000 | 0.0003356779
98000 | 1.497428e-05 | 100000 | 1.449172e-05 | 112000 | 0.00044677 | 122000 | 0.0006854875 | 110000 | 0.0009731774 | 100000 | 1.29764e-05 | 108000 | 0.00045449 | 104000 | 0.000137693 | 114000 | 0.0004940406 | 114000 | 0.0005138426 | 104000 | 0.0001178915 | 108000 | 0.0003356779
98000 | 1.596438e-05 | 98000 | 1.449172e-05 | 110000 | 0.0004467877 | 122000 | 0.0006854875 | 110000 | 0.0009731774 | 100000 | 1.39665e-05 | 108000 | 0.00045449 | 104000 | 0.000137693 | 114000 | 0.0005138426 | 114000 | 0.0005138426 | 104000 | 0.0001178915 | 108000 | 0.0003356779
100000 | 1.594668e-05 | 98000 | 1.448287e-05 | 112000 | 0.00044677 | 122000 | 0.0006854875 | 110000 | 0.0009731774 | 100000 | 1.39665e-05 | 108000 | 0.00045449 | 104000 | 0.000137693 | 114000 | 0.0004940406 | 114000 | 0.0005138426 | 104000 | 0.0001178915 | 108000 | 0.0003158759
98000 | 1.596438e-05 | 100000 | 1.449172e-05 | 112000 | 0.00044677 | 122000 | 0.0006755372 | 110000 | 0.0009532769 | 100000 | 1.29764e-05 | 108000 | 0.00045449 | 104000 | 0.000137693 | 114000 | 0.0005138426 | 114000 | 0.0005138426 | 104000 | 0.0001178915 | 108000 | 0.0003356779
98000 | 1.497428e-05 | 98000 | 1.548675e-05 | 112000 | 0.00044677 | 122000 | 0.0006854875 | 110000 | 0.0009532769 | 98000 | 1.39842e-05 | 108000 | 0.000474292 | 104000 | 0.000127792 | 114000 | 0.0005138426 | 114000 | 0.0005138426 | 104000 | 0.0001178915 | 108000 | 0.0003158759
98000 | 1.596438e-05 | 100000 | 1.448287e-05 | 110000 | 0.0004467877 | 122000 | 0.0006854875 | 110000 | 0.0009532769 | 100000 | 1.39665e-05 | 108000 | 0.00045449 | 104000 | 0.000137693 | 114000 | 0.0005138426 | 114000 | 0.0005138426 | 104000 | 0.0001178915 | 108000 | 0.0003158759
100000 | 1.495658e-05 | 100000 | 1.449172e-05 | 112000 | 0.00044677 | 122000 | 0.0006854875 | 110000 | 0.0009731774 | 100000 | 1.39665e-05 | 108000 | 0.000474292 | 104000 | 0.000137693 | 114000 | 0.0005138426 | 114000 | 0.0005138426 | 104000 | 0.0001178915 | 108000 | 0.0003356779
98000 | 1.596438e-05 | 100000 | 1.448287e-05 | 112000 | 0.00044677 | 122000 | 0.0006854875 | 108000 | 0.0009533123 | 100000 | 1.39665e-05 | 108000 | 0.00045449 | 104000 | 0.000137693 | 114000 | 0.0005138426 | 112000 | 0.0005138603 | 104000 | 0.0001178915 | 108000 | 0.0003158759
98000 | 1.596438e-05 | 100000 | 1.448287e-05 | 110000 | 0.0004467877 | 122000 | 0.0006755372 | 110000 | 0.0009731774 | 100000 | 1.39665e-05 | 108000 | 0.000474292 | 104000 | 0.000127792 | 114000 | 0.0004940406 | 112000 | 0.0005138603 | 104000 | 0.0001178915 | 108000 | 0.0003158759
100000 | 1.495658e-05 | 98000 | 1.448287e-05 | 110000 | 0.0004467877 | 122000 | 0.0006854875 | 110000 | 0.0009532769 | 100000 | 1.39665e-05 | 106000 | 0.000454507 | 104000 | 0.000137693 | 114000 | 0.0005138426 | 112000 | 0.0005138603 | 104000 | 0.0001178915 | 108000 | 0.0003356779
98000 | 1.497428e-05 | 98000 | 1.448287e-05 | 112000 | 0.00044677 | 122000 | 0.0006854875 | 110000 | 0.0009731774 | 100000 | 1.39665e-05 | 108000 | 0.00045449 | 104000 | 0.000127792 | 114000 | 0.0004940406 | 114000 | 0.0005138426 | 104000 | 0.0001178915 | 108000 | 0.0003356779
98000 | 1.596438e-05 | 100000 | 1.449172e-05 | 112000 | 0.00044677 | 122000 | 0.0006854875 | 110000 | 0.0009731774 | 100000 | 1.39665e-05 | 108000 | 0.00045449 | 104000 | 0.000137693 | 114000 | 0.0004940406 | 114000 | 0.0005138426 | 104000 | 0.0001178915 | 108000 | 0.0003356779
98000 | 1.596438e-05 | 98000 | 1.449172e-05 | 112000 | 0.00044677 | 122000 | 0.0006755372 | 108000 | 0.0009732128 | 100000 | 1.39665e-05 | 108000 | 0.000474292 | 104000 | 0.000137693 | 112000 | 0.0004940583 | 114000 | 0.0005138426 | 104000 | 0.0001178915 | 108000 | 0.0003356779
100000 | 1.594668e-05 | 98000 | 1.448287e-05 | 112000 | 0.00044677 | 122000 | 0.0006854875 | 110000 | 0.0009731774 | 100000 | 1.39665e-05 | 108000 | 0.00045449 | 104000 | 0.000127792 | 112000 | 0.0004940583 | 114000 | 0.0005138426 | 104000 | 0.0001178915 | 108000 | 0.0003356779
98000 | 1.497428e-05 | 98000 | 1.449172e-05 | 110000 | 0.0004467877 | 122000 | 0.0006854875 | 108000 | 0.0009732128 | 100000 | 1.39665e-05 | 108000 | 0.00045449 | 104000 | 0.000137693 | 114000 | 0.0005138426 | 114000 | 0.0005138426 | 104000 | 0.0001178915 | 108000 | 0.0003356779
98000 | 1.596438e-05 | 100000 | 1.548675e-05 | 110000 | 0.0004467877 | 122000 | 0.0006854875 | 108000 | 0.0009732128 | 100000 | 1.39665e-05 | 108000 | 0.00045449 | 104000 | 0.000137693 | 112000 | 0.0005138603 | 112000 | 0.0005138603 | 104000 | 0.0001178915 | 108000 | 0.0003158759
98000 | 1.596438e-05 | 98000 | 1.548675e-05 | 110000 | 0.0004467877 | 122000 | 0.0006854875 | 108000 | 0.0009732128 | 100000 | 1.39665e-05 | 108000 | 0.000474292 | 104000 | 0.000137693 | 112000 | 0.0005138603 | 114000 | 0.0005237436 | 104000 | 0.0001178915 | 106000 | 0.0003158936
98000 | 1.596438e-05 | 100000 | 1.54779e-05 | 112000 | 0.00044677 | 122000 | 0.0006854875 | 108000 | 0.0009533123 | 100000 | 1.39665e-05 | 108000 | 0.000474292 | 104000 | 0.000137693 | 112000 | 0.0004940583 | 112000 | 0.0005138603 | 104000 | 0.0001178915 | 108000 | 0.0003158759
98000 | 1.596438e-05 | 98000 | 1.548675e-05 | 112000 | 0.00044677 | 122000 | 0.0006854875 | 110000 | 0.0009731774 | 100000 | 1.39665e-05 | 108000 | 0.000474292 | 104000 | 0.000137693 | 114000 | 0.0005138426 | 112000 | 0.0005138603 | 104000 | 0.0001178915 | 108000 | 0.0003356779
100000 | 1.594668e-05 | 100000 | 1.54779e-05 | 110000 | 0.0004467877 | 122000 | 0.0006854875 | 108000 | 0.0009732128 | 98000 | 1.39842e-05 | 108000 | 0.000474292 | 104000 | 0.000137693 | 112000 | 0.0004940583 | 112000 | 0.0005237613 | 104000 | 0.0001178915 | 108000 | 0.0003356779
98000 | 1.596438e-05 | 100000 | 1.449172e-05 | 112000 | 0.00044677 | 122000 | 0.0006854875 | 108000 | 0.0009732128 | 100000 | 1.39665e-05 | 108000 | 0.00045449 | 104000 | 0.000137693 | 112000 | 0.0005138603 | 112000 | 0.0005138603 | 104000 | 0.0001178915 | 108000 | 0.0003356779
100000 | 1.594668e-05 | 100000 | 1.448287e-05 | 112000 | 0.00044677 | 122000 | 0.0006854875 | 108000 | 0.0009732128 | 100000 | 1.39665e-05 | 108000 | 0.00045449 | 104000 | 0.000137693 | 112000 | 0.0005138603 | 112000 | 0.0005138603 | 104000 | 0.0001178915 | 108000 | 0.0003356779
98000 | 1.596438e-05 | 98000 | 1.54779e-05 | 112000 | 0.00044677 | 122000 | 0.0006755372 | 108000 | 0.0009533123 | 100000 | 1.39665e-05 | 108000 | 0.000494094 | 104000 | 0.000137693 | 112000 | 0.0005138603 | 114000 | 0.0005138426 | 104000 | 0.0001178915 | 108000 | 0.0003356779
98000 | 1.596438e-05 | 98000 | 1.448287e-05 | 110000 | 0.0004467877 | 122000 | 0.0006755372 | 108000 | 0.0009732128 | 100000 | 1.49566e-05 | 108000 | 0.00045449 | 104000 | 0.000137693 | 114000 | 0.0005138426 | 112000 | 0.0005237613 | 104000 | 0.0001178915 | 108000 | 0.0003356779
100000 | 1.594668e-05 | 100000 | 1.449172e-05 | 112000 | 0.00044677 | 122000 | 0.0006854875 | 108000 | 0.0009732128 | 100000 | 1.39665e-05 | 108000 | 0.000474292 | 104000 | 0.000127792 | 114000 | 0.0004940406 | 112000 | 0.0005237613 | 104000 | 0.0001178915 | 108000 | 0.0003356779
98000 | 1.596438e-05 | 100000 | 1.548675e-05 | 112000 | 0.00044677 | 122000 | 0.0006755372 | 110000 | 0.0009532769 | 100000 | 1.49566e-05 | 108000 | 0.00045449 | 104000 | 0.000137693 | 114000 | 0.0004940406 | 112000 | 0.0005237613 | 104000 | 0.0001178915 | 108000 | 0.0003356779
98000 | 1.596438e-05 | 100000 | 1.54779e-05 | 112000 | 0.00044677 | 122000 | 0.0006854875 | 108000 | 0.0009732128 | 100000 | 1.39665e-05 | 108000 | 0.000494094 | 104000 | 0.000137693 | 112000 | 0.0005138603 | 112000 | 0.0005138603 | 104000 | 0.0001178915 | 108000 | 0.0003356779
100000 | 1.594668e-05 | 100000 | 1.54779e-05 | 112000 | 0.00044677 | 122000 | 0.0006854875 | 108000 | 0.0009732128 | 100000 | 1.39665e-05 | 108000 | 0.000474292 | 104000 | 0.000137693 | 114000 | 0.0005138426 | 112000 | 0.0005138603 | 104000 | 0.0001178915 | 108000 | 0.0003356779
98000 | 1.596438e-05 | 98000 | 1.54779e-05 | 112000 | 0.00044677 | 122000 | 0.0006854875 | 108000 | 0.0009732128 | 100000 | 1.49566e-05 | 108000 | 0.00045449 | 104000 | 0.000137693 | 112000 | 0.0005138603 | 112000 | 0.0005138603 | 104000 | 0.0001178915 | 108000 | 0.0003158759
100000 | 1.594668e-05 | 100000 | 1.54779e-05 | 112000 | 0.00044677 | 122000 | 0.0006954377 | 108000 | 0.0009732128 | 100000 | 1.49566e-05 | 108000 | 0.00045449 | 104000 | 0.000137693 | 112000 | 0.0005138603 | 112000 | 0.0005138603 | 104000 | 0.0001178915 | 108000 | 0.0003356779
98000 | 1.596438e-05 | 98000 | 1.548675e-05 | 112000 | 0.00044677 | 122000 | 0.0006854875 | 108000 | 0.0009732128 | 100000 | 1.39665e-05 | 108000 | 0.00045449 | 104000 | 0.000137693 | 114000 | 0.0005138426 | 112000 | 0.0005138603 | 104000 | 0.0001178915 | 108000 | 0.0003356779
100000 | 1.594668e-05 | 98000 | 1.54779e-05 | 112000 | 0.00044677 | 122000 | 0.0006854875 | 108000 | 0.0009533123 | 100000 | 1.39665e-05 | 108000 | 0.000474292 | 104000 | 0.000137693 | 112000 | 0.0005138603 | 112000 | 0.0005237613 | 104000 | 0.0001178915 | 108000 | 0.0003356779
100000 | 1.594668e-05 | 100000 | 1.548675e-05 | 112000 | 0.00044677 | 122000 | 0.0006854875 | 108000 | 0.0009732128 | 100000 | 1.49566e-05 | 108000 | 0.000474292 | 104000 | 0.000137693 | 112000 | 0.0005138603 | 112000 | 0.0005138603 | 104000 | 0.0001178915 | 108000 | 0.0003356779
100000 | 1.594668e-05 | 100000 | 1.548675e-05 | 112000 | 0.00044677 | 122000 | 0.0006854875 | 108000 | 0.0009732128 | 100000 | 1.49566e-05 | 108000 | 0.000474292 | 104000 | 0.000137693 | 112000 | 0.0005138603 | 112000 | 0.0005138603 | 104000 | 0.0001178915 | 108000 | 0.0003356779
100000 | 1.594668e-05 | 100000 | 1.54779e-05 | 112000 | 0.0004567202 | 122000 | 0.0006854875 | 108000 | 0.0009732128 | 100000 | 1.49566e-05 | 108000 | 0.00045449 | 104000 | 0.000137693 | 112000 | 0.0005138603 | 112000 | 0.0005237613 | 104000 | 0.0001178915 | 108000 | 0.0003356779
100000 | 1.594668e-05 | 100000 | 1.54779e-05 | 112000 | 0.00044677 | 122000 | 0.0006854875 | 108000 | 0.0009533123 | 100000 | 1.39665e-05 | 108000 | 0.000474292 | 104000 | 0.000137693 | 112000 | 0.0005138603 | 112000 | 0.0005237613 | 104000 | 0.0001178915 | 108000 | 0.0003356779
98000 | 1.596438e-05 | 100000 | 1.448287e-05 | 112000 | 0.00044677 | 122000 | 0.0006755372 | 108000 | 0.0009533123 | 100000 | 1.49566e-05 | 108000 | 0.000474292 | 104000 | 0.000137693 | 112000 | 0.0005138603 | 112000 | 0.0005138603 | 104000 | 0.0001178915 | 108000 | 0.0003356779
100000 | 1.594668e-05 | 100000 | 1.448287e-05 | 112000 | 0.00044677 | 122000 | 0.0006854875 | 108000 | 0.0009732128 | 100000 | 1.39665e-05 | 108000 | 0.00045449 | 104000 | 0.000137693 | 112000 | 0.0005138603 | 112000 | 0.0005237613 | 104000 | 0.0001178915 | 108000 | 0.0003356779
100000 | 1.594668e-05 | 98000 | 1.448287e-05 | 112000 | 0.0004567202 | 122000 | 0.0006954377 | 108000 | 0.0009533123 | 100000 | 1.49566e-05 | 108000 | 0.000474292 | 104000 | 0.000137693 | 112000 | 0.0005138603 | 112000 | 0.0005237613 | 104000 | 0.0001178915 | 108000 | 0.0003356779
98000 | 1.596438e-05 | 100000 | 1.54779e-05 | 112000 | 0.00044677 | 122000 | 0.0006854875 | 108000 | 0.0009732128 | 100000 | 1.49566e-05 | 108000 | 0.000474292 | 104000 | 0.000137693 | 112000 | 0.0005138603 | 112000 | 0.0005237613 | 104000 | 0.0001178915 | 108000 | 0.0003356779
100000 | 1.594668e-05 | 100000 | 1.548675e-05 | 112000 | 0.0004567202 | 122000 | 0.0006854875 | 108000 | 0.0009533123 | 98000 | 1.49743e-05 | 108000 | 0.00045449 | 104000 | 0.000137693 | 112000 | 0.0005138603 | 112000 | 0.0005237613 | 104000 | 0.0001178915 | 108000 | 0.0003356779
98000 | 1.596438e-05 | 98000 | 1.54779e-05 | 112000 | 0.00044677 | 122000 | 0.0006954377 | 108000 | 0.0009533123 | 100000 | 1.49566e-05 | 108000 | 0.00045449 | 104000 | 0.000137693 | 112000 | 0.0005138603 | 112000 | 0.0005237613 | 104000 | 0.0001178915 | 108000 | 0.0003356779
100000 | 1.594668e-05 | 100000 | 1.54779e-05 | 112000 | 0.00044677 | 122000 | 0.0006954377 | 108000 | 0.0009732128 | 100000 | 1.39665e-05 | 108000 | 0.000474292 | 104000 | 0.000137693 | 112000 | 0.0005138603 | 112000 | 0.0005237613 | 104000 | 0.0001178915 | 108000 | 0.0003356779
98000 | 1.596438e-05 | 100000 | 1.548675e-05 | 112000 | 0.0004567202 | 122000 | 0.0006854875 | 108000 | 0.0009533123 | 100000 | 1.49566e-05 | 108000 | 0.000474292 | 104000 | 0.000137693 | 112000 | 0.0005138603 | 112000 | 0.0005237613 | 104000 | 0.0001178915 | 108000 | 0.0003356779
100000 | 1.594668e-05 | 100000 | 1.448287e-05 | 112000 | 0.00044677 | 122000 | 0.0006854875 | 108000 | 0.0009732128 | 100000 | 1.49566e-05 | 108000 | 0.000474292 | 104000 | 0.000137693 | 112000 | 0.0005138603 | 112000 | 0.0005237613 | 104000 | 0.0001178915 | 108000 | 0.0003356779
98000 | 1.596438e-05 | 100000 | 1.54779e-05 | 112000 | 0.00044677 | 122000 | 0.0006954377 | 108000 | 0.0009732128 | 100000 | 1.49566e-05 | 108000 | 0.000474292 | 104000 | 0.000137693 | 112000 | 0.0005336623 | 112000 | 0.0005237613 | 104000 | 0.0001178915 | 108000 | 0.0003356779
98000 | 1.596438e-05 | 98000 | 1.54779e-05 | 112000 | 0.00044677 | 122000 | 0.0006854875 | 108000 | 0.0009732128 | 100000 | 1.49566e-05 | 108000 | 0.000494094 | 106000 | 0.000137676 | 112000 | 0.0005138603 | 112000 | 0.0005237613 | 104000 | 0.0001178915 | 108000 | 0.0003356779
100000 | 1.594668e-05 | 100000 | 1.54779e-05 | 112000 | 0.0004567202 | 122000 | 0.0006854875 | 108000 | 0.0009533123 | 100000 | 1.49566e-05 | 108000 | 0.000474292 | 104000 | 0.000137693 | 112000 | 0.0005138603 | 112000 | 0.0005237613 | 104000 | 0.0001178915 | 108000 | 0.0003356779
98000 | 1.596438e-05 | 100000 | 1.548675e-05 | 110000 | 0.0004467877 | 122000 | 0.0006954377 | 108000 | 0.0009732128 | 100000 | 1.49566e-05 | 108000 | 0.000494094 | 104000 | 0.000137693 | 112000 | 0.0005138603 | 112000 | 0.0005237613 | 104000 | 0.0001277925 | 108000 | 0.0003356779
98000 | 1.596438e-05 | 100000 | 1.54779e-05 | 112000 | 0.0004567202 | 122000 | 0.0006854875 | 108000 | 0.0009732128 | 100000 | 1.49566e-05 | 108000 | 0.000474292 | 104000 | 0.000137693 | 112000 | 0.0005138603 | 112000 | 0.0005237613 | 106000 | 0.0001178738 | 108000 | 0.0003356779
100000 | 1.594668e-05 | 100000 | 1.54779e-05 | 112000 | 0.00044677 | 122000 | 0.0006854875 | 108000 | 0.0009533123 | 100000 | 1.49566e-05 | 108000 | 0.000474292 | 104000 | 0.000147594 | 112000 | 0.0005138603 | 112000 | 0.0005237613 | 104000 | 0.0001178915 | 108000 | 0.0003356779
98000 | 1.596438e-05 | 100000 | 1.54779e-05 | 112000 | 0.00044677 | 122000 | 0.0006954377 | 108000 | 0.0009533123 | 100000 | 1.49566e-05 | 108000 | 0.000474292 | 104000 | 0.000147594 | 112000 | 0.0005138603 | 112000 | 0.0005237613 | 104000 | 0.0001178915 | 108000 | 0.0003356779
100000 | 1.594668e-05 | 100000 | 1.54779e-05 | 112000 | 0.0004567202 | 122000 | 0.0006954377 | 108000 | 0.0009533123 | 100000 | 1.49566e-05 | 108000 | 0.000474292 | 104000 | 0.000137693 | 112000 | 0.0005336623 | 112000 | 0.0005237613 | 104000 | 0.0001178915 | 108000 | 0.0003356779
98000 | 1.596438e-05 | 98000 | 1.647292e-05 | 112000 | 0.00044677 | 122000 | 0.0006854875 | 106000 | 0.0009732482 | 100000 | 1.49566e-05 | 108000 | 0.000474292 | 104000 | 0.000137693 | 112000 | 0.0005138603 | 112000 | 0.0005237613 | 104000 | 0.0001178915 | 108000 | 0.0003356779
100000 | 1.594668e-05 | 100000 | 1.647292e-05 | 112000 | 0.00044677 | 122000 | 0.0006954377 | 106000 | 0.0009533477 | 100000 | 1.49566e-05 | 108000 | 0.000474292 | 104000 | 0.000147594 | 112000 | 0.0005138603 | 112000 | 0.0005237613 | 104000 | 0.0001178915 | 108000 | 0.0003356779
100000 | 1.594668e-05 | 100000 | 1.548675e-05 | 112000 | 0.00044677 | 122000 | 0.0006954377 | 106000 | 0.0009533477 | 100000 | 1.49566e-05 | 108000 | 0.000474292 | 104000 | 0.000137693 | 112000 | 0.0005138603 | 112000 | 0.0005237613 | 104000 | 0.0001178915 | 108000 | 0.0003356779
100000 | 1.594668e-05 | 100000 | 1.54779e-05 | 112000 | 0.00044677 | 122000 | 0.0006854875 | 106000 | 0.0009732482 | 100000 | 1.59467e-05 | 108000 | 0.000474292 | 104000 | 0.000137693 | 112000 | 0.0005138603 | 112000 | 0.0005237613 | 104000 | 0.0001178915 | 108000 | 0.0003356779
98000 | 1.596438e-05 | 100000 | 1.54779e-05 | 112000 | 0.00044677 | 122000 | 0.0006954377 | 104000 | 0.0009533831 | 100000 | 1.49566e-05 | 108000 | 0.000474292 | 104000 | 0.000137693 | 112000 | 0.0005336623 | 112000 | 0.0005237613 | 104000 | 0.0001178915 | 108000 | 0.0003356779
98000 | 1.596438e-05 | 98000 | 1.647292e-05 | 112000 | 0.0004567202 | 122000 | 0.0006954377 | 108000 | 0.0009533123 | 100000 | 1.49566e-05 | 108000 | 0.000474292 | 104000 | 0.000137693 | 112000 | 0.0005336623 | 112000 | 0.0005237613 | 104000 | 0.0001178915 | 108000 | 0.0003356779
98000 | 1.596438e-05 | 100000 | 1.54779e-05 | 112000 | 0.0004567202 | 122000 | 0.0006954377 | 108000 | 0.0009732128 | 100000 | 1.59467e-05 | 108000 | 0.000494094 | 104000 | 0.000137693 | 112000 | 0.0005138603 | 112000 | 0.0005237613 | 104000 | 0.0001178915 | 108000 | 0.0003356779
98000 | 1.596438e-05 | 100000 | 1.548675e-05 | 112000 | 0.0004567202 | 122000 | 0.0006954377 | 108000 | 0.0009732128 | 100000 | 1.49566e-05 | 108000 | 0.000474292 | 104000 | 0.000137693 | 112000 | 0.0005138603 | 112000 | 0.0005237613 | 104000 | 0.0001178915 | 108000 | 0.0003356779
100000 | 1.594668e-05 | 100000 | 1.54779e-05 | 112000 | 0.0004567202 | 122000 | 0.0006954377 | 106000 | 0.0009732482 | 100000 | 1.49566e-05 | 108000 | 0.000474292 | 106000 | 0.000137676 | 112000 | 0.0005138603 | 112000 | 0.0005237613 | 104000 | 0.0001178915 | 108000 | 0.0003356779
100000 | 1.594668e-05 | 100000 | 1.647292e-05 | 112000 | 0.00044677 | 122000 | 0.0006854875 | 106000 | 0.0009732482 | 100000 | 1.49566e-05 | 108000 | 0.000474292 | 104000 | 0.000137693 | 112000 | 0.0005138603 | 112000 | 0.0005237613 | 104000 | 0.0001178915 | 108000 | 0.0003356779
98000 | 1.596438e-05 | 100000 | 1.54779e-05 | 112000 | 0.0004567202 | 122000 | 0.0006954377 | 106000 | 0.0009732482 | 100000 | 1.49566e-05 | 108000 | 0.000494094 | 104000 | 0.000137693 | 112000 | 0.0005138603 | 112000 | 0.0005237613 | 104000 | 0.0001178915 | 108000 | 0.0003356779
100000 | 1.594668e-05 | 98000 | 1.647292e-05 | 112000 | 0.00044677 | 122000 | 0.0006954377 | 106000 | 0.0009533477 | 100000 | 1.49566e-05 | 108000 | 0.000474292 | 104000 | 0.000137693 | 112000 | 0.0005336623 | 112000 | 0.0005237613 | 104000 | 0.0001178915 | 108000 | 0.0003356779
98000 | 1.596438e-05 | 100000 | 1.54779e-05 | 112000 | 0.0004567202 | 122000 | 0.0006954377 | 106000 | 0.0009732482 | 100000 | 1.49566e-05 | 108000 | 0.000474292 | 104000 | 0.000137693 | 112000 | 0.0005336623 | 112000 | 0.0005237613 | 104000 | 0.0001178915 | 108000 | 0.0003356779
98000 | 1.596438e-05 | 100000 | 1.648177e-05 | 112000 | 0.0004567202 | 122000 | 0.0006954377 | 106000 | 0.0009732482 | 100000 | 1.49566e-05 | 108000 | 0.000474292 | 104000 | 0.000147594 | 112000 | 0.0005138603 | 112000 | 0.0005237613 | 104000 | 0.0001178915 | 108000 | 0.0003356779
98000 | 1.695448e-05 | 100000 | 1.647292e-05 | 112000 | 0.0004567202 | 122000 | 0.0006854875 | 108000 | 0.0009533123 | 100000 | 1.49566e-05 | 108000 | 0.000494094 | 104000 | 0.000137693 | 112000 | 0.0005336623 | 112000 | 0.0005237613 | 106000 | 0.0001178738 | 108000 | 0.0003356779
100000 | 1.594668e-05 | 100000 | 1.647292e-05 | 112000 | 0.00044677 | 122000 | 0.0006954377 | 106000 | 0.0009732482 | 100000 | 1.49566e-05 | 108000 | 0.000494094 | 106000 | 0.000147577 | 112000 | 0.0005138603 | 110000 | 0.000523779 | 104000 | 0.0001178915 | 108000 | 0.0003356779
98000 | 1.596438e-05 | 100000 | 1.647292e-05 | 112000 | 0.0004567202 | 122000 | 0.0006954377 | 106000 | 0.0009533477 | 100000 | 1.49566e-05 | 108000 | 0.000474292 | 104000 | 0.000137693 | 112000 | 0.0005138603 | 110000 | 0.000523779 | 104000 | 0.0001277925 | 108000 | 0.0003356779
98000 | 1.596438e-05 | 100000 | 1.54779e-05 | 112000 | 0.0004567202 | 122000 | 0.0006954377 | 108000 | 0.0009732128 | 100000 | 1.49566e-05 | 108000 | 0.000474292 | 104000 | 0.000147594 | 112000 | 0.0005138603 | 112000 | 0.0005237613 | 104000 | 0.0001277925 | 108000 | 0.0003356779
100000 | 1.693678e-05 | 100000 | 1.647292e-05 | 112000 | 0.0004567202 | 122000 | 0.0006954377 | 106000 | 0.0009732482 | 100000 | 1.49566e-05 | 108000 | 0.000474292 | 104000 | 0.000137693 | 112000 | 0.0005138603 | 112000 | 0.0005237613 | 106000 | 0.0001277748 | 108000 | 0.0003356779
100000 | 1.594668e-05 | 100000 | 1.54779e-05 | 112000 | 0.00044677 | 122000 | 0.0006954377 | 106000 | 0.0009533477 | 100000 | 1.59467e-05 | 108000 | 0.000474292 | 104000 | 0.000147594 | 112000 | 0.0005138603 | 110000 | 0.000523779 | 104000 | 0.0001178915 | 108000 | 0.0003554798
100000 | 1.594668e-05 | 100000 | 1.647292e-05 | 112000 | 0.0004567202 | 122000 | 0.0006954377 | 106000 | 0.0009732482 | 100000 | 1.59467e-05 | 108000 | 0.000474292 | 104000 | 0.000147594 | 110000 | 0.000513878 | 112000 | 0.0005237613 | 104000 | 0.0001277925 | 108000 | 0.0003356779
98000 | 1.596438e-05 | 100000 | 1.54779e-05 | 112000 | 0.0004567202 | 122000 | 0.0006954377 | 106000 | 0.0009533477 | 100000 | 1.49566e-05 | 108000 | 0.000494094 | 106000 | 0.000137676 | 112000 | 0.0005336623 | 112000 | 0.0005237613 | 104000 | 0.0001277925 | 108000 | 0.0003554798
98000 | 1.596438e-05 | 100000 | 1.54779e-05 | 112000 | 0.0004567202 | 122000 | 0.0006954377 | 106000 | 0.0009533477 | 100000 | 1.49566e-05 | 108000 | 0.000474292 | 104000 | 0.000137693 | 110000 | 0.000513878 | 110000 | 0.000523779 | 104000 | 0.0001277925 | 108000 | 0.0003356779
100000 | 1.693678e-05 | 100000 | 1.54779e-05 | 112000 | 0.0004567202 | 122000 | 0.0006954377 | 106000 | 0.0009732482 | 100000 | 1.49566e-05 | 108000 | 0.000474292 | 106000 | 0.000137676 | 110000 | 0.000513878 | 110000 | 0.000523779 | 104000 | 0.0001277925 | 108000 | 0.0003554798
98000 | 1.596438e-05 | 100000 | 1.54779e-05 | 112000 | 0.0004567202 | 122000 | 0.0006954377 | 106000 | 0.0009533477 | 100000 | 1.49566e-05 | 108000 | 0.000474292 | 104000 | 0.000147594 | 112000 | 0.0005336623 | 110000 | 0.000523779 | 104000 | 0.0001178915 | 108000 | 0.0003554798
100000 | 1.693678e-05 | 100000 | 1.54779e-05 | 112000 | 0.0004567202 | 122000 | 0.0006954377 | 106000 | 0.0009533477 | 100000 | 1.59467e-05 | 108000 | 0.000474292 | 104000 | 0.000147594 | 112000 | 0.0005138603 | 110000 | 0.000523779 | 104000 | 0.0001277925 | 108000 | 0.0003356779
100000 | 1.594668e-05 | 100000 | 1.647292e-05 | 112000 | 0.0004567202 | 122000 | 0.0006954377 | 106000 | 0.0009732482 | 100000 | 1.59467e-05 | 108000 | 0.000474292 | 104000 | 0.000137693 | 110000 | 0.00053368 | 110000 | 0.000523779 | 104000 | 0.0001178915 | 108000 | 0.0003356779
100000 | 1.594668e-05 | 100000 | 1.54779e-05 | 112000 | 0.0004567202 | 122000 | 0.0006954377 | 104000 | 0.0009533831 | 100000 | 1.59467e-05 | 108000 | 0.000474292 | 104000 | 0.000137693 | 110000 | 0.00053368 | 110000 | 0.000523779 | 104000 | 0.0001178915 | 108000 | 0.0003356779
100000 | 1.693678e-05 | 100000 | 1.647292e-05 | 112000 | 0.0004567202 | 122000 | 0.0006954377 | 104000 | 0.0009732836 | 100000 | 1.59467e-05 | 108000 | 0.000494094 | 104000 | 0.000137693 | 110000 | 0.00053368 | 110000 | 0.000523779 | 104000 | 0.0001277925 | 108000 | 0.0003356779
98000 | 1.596438e-05 | 100000 | 1.54779e-05 | 112000 | 0.0004567202 | 122000 | 0.0006954377 | 106000 | 0.0009732482 | 100000 | 1.59467e-05 | 108000 | 0.000474292 | 106000 | 0.000147577 | 108000 | 0.0005138957 | 110000 | 0.000523779 | 104000 | 0.0001277925 | 108000 | 0.0003554798
98000 | 1.596438e-05 | 100000 | 1.647292e-05 | 112000 | 0.0004567202 | 122000 | 0.0006954377 | 104000 | 0.0009732836 | 100000 | 1.59467e-05 | 108000 | 0.000494094 | 104000 | 0.000147594 | 110000 | 0.00053368 | 110000 | 0.000523779 | 104000 | 0.0001277925 | 108000 | 0.0003554798
100000 | 1.594668e-05 | 100000 | 1.647292e-05 | 112000 | 0.0004567202 | 122000 | 0.0006954377 | 106000 | 0.0009732482 | 100000 | 1.59467e-05 | 108000 | 0.000494094 | 104000 | 0.000137693 | 112000 | 0.0005336623 | 110000 | 0.000523779 | 106000 | 0.0001277748 | 108000 | 0.0003356779
100000 | 1.594668e-05 | 100000 | 1.647292e-05 | 112000 | 0.0004567202 | 122000 | 0.0006954377 | 104000 | 0.0009732836 | 100000 | 1.59467e-05 | 108000 | 0.000474292 | 104000 | 0.000147594 | 110000 | 0.00053368 | 110000 | 0.000523779 | 106000 | 0.0001277748 | 108000 | 0.0003356779
98000 | 1.596438e-05 | 100000 | 1.647292e-05 | 112000 | 0.0004567202 | 122000 | 0.0006954377 | 104000 | 0.0009533831 | 100000 | 1.59467e-05 | 108000 | 0.000474292 | 104000 | 0.000147594 | 110000 | 0.000513878 | 110000 | 0.000523779 | 104000 | 0.0001277925 | 108000 | 0.0003356779
100000 | 1.594668e-05 | 100000 | 1.54779e-05 | 112000 | 0.0004567202 | 122000 | 0.0006954377 | 104000 | 0.0009533831 | 100000 | 1.59467e-05 | 108000 | 0.000474292 | 104000 | 0.000137693 | 110000 | 0.000513878 | 110000 | 0.000523779 | 104000 | 0.0001277925 | 108000 | 0.0003356779
100000 | 1.693678e-05 | 100000 | 1.54779e-05 | 112000 | 0.0004567202 | 122000 | 0.0006954377 | 104000 | 0.0009533831 | 100000 | 1.59467e-05 | 108000 | 0.000474292 | 104000 | 0.000147594 | 110000 | 0.00053368 | 110000 | 0.000523779 | 104000 | 0.0001277925 | 108000 | 0.0003356779
100000 | 1.594668e-05 | 100000 | 1.54779e-05 | 112000 | 0.0004567202 | 122000 | 0.0006954377 | 104000 | 0.0009732836 | 100000 | 1.59467e-05 | 108000 | 0.000474292 | 104000 | 0.000137693 | 110000 | 0.00053368 | 110000 | 0.000523779 | 104000 | 0.0001178915 | 108000 | 0.0003554798
100000 | 1.693678e-05 | 100000 | 1.647292e-05 | 112000 | 0.0004567202 | 122000 | 0.0006954377 | 104000 | 0.0009533831 | 100000 | 1.59467e-05 | 108000 | 0.000474292 | 104000 | 0.000147594 | 110000 | 0.00053368 | 110000 | 0.000523779 | 104000 | 0.0001277925 | 108000 | 0.0003554798
100000 | 1.693678e-05 | 98000 | 1.54779e-05 | 112000 | 0.0004567202 | 122000 | 0.0006954377 | 104000 | 0.0009533831 | 100000 | 1.59467e-05 | 108000 | 0.000494094 | 104000 | 0.000147594 | 110000 | 0.00053368 | 110000 | 0.000523779 | 106000 | 0.0001277748 | 108000 | 0.0003356779
98000 | 1.596438e-05 | 100000 | 1.54779e-05 | 112000 | 0.0004567202 | 122000 | 0.0006954377 | 104000 | 0.0009533831 | 100000 | 1.59467e-05 | 108000 | 0.000494094 | 106000 | 0.000147577 | 108000 | 0.0005336977 | 110000 | 0.000523779 | 104000 | 0.0001277925 | 108000 | 0.0003356779
100000 | 1.693678e-05 | 100000 | 1.648177e-05 | 112000 | 0.0004567202 | 124000 | 0.00069542 | 104000 | 0.0009732836 | 100000 | 1.49566e-05 | 108000 | 0.000494094 | 104000 | 0.000147594 | 110000 | 0.00053368 | 108000 | 0.0005336977 | 104000 | 0.0001277925 | 108000 | 0.0003356779
100000 | 1.693678e-05 | 100000 | 1.647292e-05 | 112000 | 0.0004567202 | 122000 | 0.0006954377 | 104000 | 0.0009533831 | 100000 | 1.59467e-05 | 108000 | 0.000474292 | 104000 | 0.000147594 | 110000 | 0.00053368 | 110000 | 0.00053368 | 106000 | 0.0001277748 | 108000 | 0.0003554798
100000 | 1.693678e-05 | 100000 | 1.647292e-05 | 112000 | 0.0004567202 | 122000 | 0.0006954377 | 104000 | 0.0009533831 | 100000 | 1.59467e-05 | 108000 | 0.000494094 | 104000 | 0.000137693 | 110000 | 0.00053368 | 110000 | 0.000523779 | 106000 | 0.0001277748 | 108000 | 0.0003554798
100000 | 1.693678e-05 | 100000 | 1.54779e-05 | 112000 | 0.0004567202 | 122000 | 0.0006954377 | 104000 | 0.0009732836 | 100000 | 1.59467e-05 | 108000 | 0.000474292 | 104000 | 0.000147594 | 110000 | 0.00053368 | 110000 | 0.000523779 | 104000 | 0.0001277925 | 108000 | 0.0003554798
100000 | 1.594668e-05 | 98000 | 1.647292e-05 | 112000 | 0.0004567202 | 122000 | 0.0006954377 | 104000 | 0.0009732836 | 100000 | 1.59467e-05 | 108000 | 0.000494094 | 106000 | 0.000147577 | 110000 | 0.00053368 | 108000 | 0.0005237967 | 104000 | 0.0001277925 | 108000 | 0.0003554798
100000 | 1.594668e-05 | 100000 | 1.54779e-05 | 112000 | 0.0004567202 | 124000 | 0.00069542 | 104000 | 0.0009732836 | 100000 | 1.59467e-05 | 108000 | 0.000494094 | 106000 | 0.000147577 | 110000 | 0.00053368 | 110000 | 0.000523779 | 104000 | 0.0001277925 | 108000 | 0.0003554798
100000 | 1.693678e-05 | 100000 | 1.648177e-05 | 112000 | 0.0004567202 | 122000 | 0.0006954377 | 104000 | 0.0009533831 | 100000 | 1.59467e-05 | 108000 | 0.000494094 | 104000 | 0.000147594 | 110000 | 0.00053368 | 108000 | 0.0005336977 | 106000 | 0.0001277748 | 108000 | 0.0003554798
100000 | 1.693678e-05 | 100000 | 1.647292e-05 | 112000 | 0.0004567202 | 122000 | 0.0006954377 | 104000 | 0.0009533831 | 100000 | 1.59467e-05 | 108000 | 0.000474292 | 104000 | 0.000147594 | 108000 | 0.0005336977 | 110000 | 0.000523779 | 104000 | 0.0001277925 | 108000 | 0.0003554798
100000 | 1.693678e-05 | 100000 | 1.647292e-05 | 112000 | 0.0004567202 | 122000 | 0.0006954377 | 104000 | 0.0009732836 | 100000 | 1.59467e-05 | 108000 | 0.000494094 | 104000 | 0.000147594 | 110000 | 0.00053368 | 108000 | 0.0005237967 | 104000 | 0.0001277925 | 108000 | 0.0003356779
100000 | 1.693678e-05 | 100000 | 1.647292e-05 | 112000 | 0.0004567202 | 122000 | 0.0006954377 | 104000 | 0.0009732836 | 100000 | 1.59467e-05 | 108000 | 0.000494094 | 104000 | 0.000147594 | 108000 | 0.0005336977 | 108000 | 0.0005336977 | 104000 | 0.0001277925 | 108000 | 0.0003356779
100000 | 1.693678e-05 | 98000 | 1.647292e-05 | 112000 | 0.0004567202 | 122000 | 0.0006954377 | 104000 | 0.0009533831 | 100000 | 1.59467e-05 | 108000 | 0.000494094 | 106000 | 0.000147577 | 110000 | 0.00053368 | 108000 | 0.0005336977 | 106000 | 0.0001277748 | 108000 | 0.0003554798
98000 | 1.695448e-05 | 100000 | 1.647292e-05 | 112000 | 0.0004567202 | 122000 | 0.0006954377 | 104000 | 0.0009732836 | 100000 | 1.59467e-05 | 108000 | 0.000494094 | 104000 | 0.000147594 | 108000 | 0.0005336977 | 108000 | 0.0005237967 | 104000 | 0.0001277925 | 108000 | 0.0003554798
100000 | 1.693678e-05 | 100000 | 1.648177e-05 | 112000 | 0.0004567202 | 122000 | 0.0006954377 | 104000 | 0.0009533831 | 100000 | 1.59467e-05 | 108000 | 0.000494094 | 104000 | 0.000147594 | 108000 | 0.0005336977 | 108000 | 0.0005237967 | 104000 | 0.0001277925 | 108000 | 0.0003554798
100000 | 1.693678e-05 | 100000 | 1.54779e-05 | 112000 | 0.0004567202 | 122000 | 0.0006954377 | 104000 | 0.0009533831 | 100000 | 1.59467e-05 | 108000 | 0.000494094 | 104000 | 0.000147594 | 108000 | 0.0005138957 | 110000 | 0.00053368 | 106000 | 0.0001277748 | 108000 | 0.0003554798
100000 | 1.693678e-05 | 100000 | 1.647292e-05 | 112000 | 0.0004567202 | 122000 | 0.000705388 | 104000 | 0.0009533831 | 100000 | 1.59467e-05 | 108000 | 0.000494094 | 104000 | 0.000147594 | 108000 | 0.0005336977 | 108000 | 0.0005336977 | 104000 | 0.0001277925 | 108000 | 0.0003554798
100000 | 1.693678e-05 | 100000 | 1.647292e-05 | 112000 | 0.0004567202 | 122000 | 0.0006954377 | 104000 | 0.0009533831 | 100000 | 1.59467e-05 | 108000 | 0.000494094 | 104000 | 0.000147594 | 108000 | 0.0005336977 | 108000 | 0.0005336977 | 104000 | 0.0001277925 | 108000 | 0.0003554798
100000 | 1.693678e-05 | 100000 | 1.647292e-05 | 112000 | 0.0004567202 | 122000 | 0.0006954377 | 104000 | 0.0009732836 | 100000 | 1.59467e-05 | 108000 | 0.000494094 | 104000 | 0.000147594 | 108000 | 0.0005336977 | 108000 | 0.0005336977 | 106000 | 0.0001277748 | 108000 | 0.0003554798
100000 | 1.693678e-05 | 100000 | 1.647292e-05 | 112000 | 0.0004567202 | 122000 | 0.0006954377 | 104000 | 0.0009533831 | 100000 | 1.59467e-05 | 108000 | 0.000494094 | 104000 | 0.000147594 | 110000 | 0.00053368 | 108000 | 0.0005336977 | 106000 | 0.0001277748 | 108000 | 0.0003554798
100000 | 1.792688e-05 | 100000 | 1.647292e-05 | 112000 | 0.0004567202 | 122000 | 0.0006954377 | 104000 | 0.0009533831 | 100000 | 1.59467e-05 | 108000 | 0.000494094 | 104000 | 0.000147594 | 108000 | 0.0005336977 | 108000 | 0.0005336977 | 104000 | 0.0001277925 | 108000 | 0.0003554798
100000 | 1.693678e-05 | 100000 | 1.647292e-05 | 112000 | 0.0004567202 | 122000 | 0.000705388 | 104000 | 0.0009732836 | 102000 | 1.5929e-05 | 108000 | 0.000494094 | 104000 | 0.000147594 | 108000 | 0.0005336977 | 108000 | 0.0005237967 | 106000 | 0.0001277748 | 108000 | 0.0003554798
100000 | 1.693678e-05 | 100000 | 1.647292e-05 | 112000 | 0.0004567202 | 122000 | 0.0006954377 | 104000 | 0.0009732836 | 100000 | 1.59467e-05 | 108000 | 0.000474292 | 106000 | 0.000147577 | 108000 | 0.0005336977 | 108000 | 0.0005336977 | 104000 | 0.0001277925 | 108000 | 0.0003554798
100000 | 1.693678e-05 | 100000 | 1.647292e-05 | 112000 | 0.0004567202 | 122000 | 0.0006954377 | 104000 | 0.0009533831 | 100000 | 1.59467e-05 | 108000 | 0.000494094 | 104000 | 0.000147594 | 108000 | 0.0005336977 | 108000 | 0.0005336977 | 104000 | 0.0001277925 | 108000 | 0.0003554798
100000 | 1.693678e-05 | 100000 | 1.647292e-05 | 112000 | 0.0004567202 | 124000 | 0.00069542 | 102000 | 0.0009534185 | 100000 | 1.59467e-05 | 108000 | 0.000494094 | 106000 | 0.000147577 | 108000 | 0.0005336977 | 108000 | 0.0005336977 | 104000 | 0.0001277925 | 110000 | 0.0003554621
100000 | 1.693678e-05 | 100000 | 1.647292e-05 | 112000 | 0.0004567202 | 122000 | 0.0006954377 | 102000 | 0.0009534185 | 100000 | 1.59467e-05 | 108000 | 0.000494094 | 104000 | 0.000147594 | 108000 | 0.0005336977 | 108000 | 0.0005336977 | 104000 | 0.0001277925 | 110000 | 0.0003554621
100000 | 1.693678e-05 | 100000 | 1.647292e-05 | 112000 | 0.0004567202 | 122000 | 0.0006954377 | 104000 | 0.0009533831 | 102000 | 1.5929e-05 | 108000 | 0.000494094 | 104000 | 0.000147594 | 108000 | 0.0005336977 | 108000 | 0.0005336977 | 104000 | 0.0001277925 | 108000 | 0.0003554798
100000 | 1.693678e-05 | 100000 | 1.647292e-05 | 112000 | 0.0004567202 | 124000 | 0.0007053703 | 104000 | 0.0009533831 | 100000 | 1.59467e-05 | 108000 | 0.000494094 | 106000 | 0.000147577 | 108000 | 0.0005336977 | 108000 | 0.0005336977 | 104000 | 0.0001277925 | 108000 | 0.0003554798
100000 | 1.693678e-05 | 100000 | 1.647292e-05 | 112000 | 0.0004567202 | 122000 | 0.0006954377 | 104000 | 0.0009732836 | 100000 | 1.59467e-05 | 108000 | 0.000494094 | 104000 | 0.000147594 | 108000 | 0.0005336977 | 108000 | 0.0005336977 | 104000 | 0.0001277925 | 108000 | 0.0003554798
100000 | 1.693678e-05 | 100000 | 1.647292e-05 | 112000 | 0.0004567202 | 122000 | 0.0006954377 | 104000 | 0.0009533831 | 100000 | 1.59467e-05 | 108000 | 0.000494094 | 106000 | 0.000147577 | 108000 | 0.0005336977 | 108000 | 0.0005435987 | 104000 | 0.0001277925 | 108000 | 0.0003554798
100000 | 1.693678e-05 | 100000 | 1.647292e-05 | 112000 | 0.0004567202 | 122000 | 0.000705388 | 104000 | 0.0009533831 | 100000 | 1.59467e-05 | 108000 | 0.000494094 | 104000 | 0.000147594 | 108000 | 0.0005336977 | 108000 | 0.0005336977 | 104000 | 0.0001277925 | 108000 | 0.0003554798
100000 | 1.693678e-05 | 100000 | 1.647292e-05 | 112000 | 0.0004567202 | 122000 | 0.0006954377 | 104000 | 0.0009732836 | 100000 | 1.59467e-05 | 108000 | 0.000494094 | 106000 | 0.000147577 | 108000 | 0.0005336977 | 108000 | 0.0005336977 | 104000 | 0.0001277925 | 110000 | 0.0003554621
98000 | 1.695448e-05 | 100000 | 1.647292e-05 | 112000 | 0.0004567202 | 122000 | 0.000705388 | 102000 | 0.000973319 | 100000 | 1.59467e-05 | 108000 | 0.000494094 | 106000 | 0.000157478 | 108000 | 0.0005138957 | 108000 | 0.0005336977 | 106000 | 0.0001277748 | 108000 | 0.0003554798
100000 | 1.693678e-05 | 100000 | 1.647292e-05 | 112000 | 0.0004567202 | 122000 | 0.000705388 | 102000 | 0.0009534185 | 100000 | 1.59467e-05 | 110000 | 0.000494076 | 106000 | 0.000147577 | 108000 | 0.0005336977 | 108000 | 0.0005336977 | 106000 | 0.0001277748 | 108000 | 0.0003554798
100000 | 1.693678e-05 | 100000 | 1.647292e-05 | 112000 | 0.0004567202 | 122000 | 0.0006954377 | 104000 | 0.0009533831 | 100000 | 1.59467e-05 | 110000 | 0.000494076 | 104000 | 0.000147594 | 108000 | 0.0005336977 | 108000 | 0.0005435987 | 106000 | 0.0001277748 | 108000 | 0.0003554798
100000 | 1.693678e-05 | 100000 | 1.647292e-05 | 112000 | 0.0004567202 | 122000 | 0.0006954377 | 104000 | 0.0009533831 | 100000 | 1.59467e-05 | 108000 | 0.000494094 | 104000 | 0.000147594 | 108000 | 0.0005336977 | 108000 | 0.0005336977 | 106000 | 0.0001277748 | 108000 | 0.0003554798
100000 | 1.693678e-05 | 100000 | 1.647292e-05 | 112000 | 0.0004567202 | 122000 | 0.000705388 | 102000 | 0.0009534185 | 100000 | 1.59467e-05 | 108000 | 0.000494094 | 104000 | 0.000147594 | 106000 | 0.0005337154 | 108000 | 0.0005336977 | 106000 | 0.0001277748 | 108000 | 0.0003554798
100000 | 1.693678e-05 | 100000 | 1.647292e-05 | 112000 | 0.0004567202 | 122000 | 0.000705388 | 104000 | 0.0009533831 | 100000 | 1.59467e-05 | 108000 | 0.000494094 | 104000 | 0.000147594 | 108000 | 0.0005336977 | 108000 | 0.0005336977 | 104000 | 0.0001277925 | 108000 | 0.0003554798
100000 | 1.792688e-05 | 100000 | 1.647292e-05 | 112000 | 0.0004567202 | 122000 | 0.0006954377 | 100000 | 0.0009534539 | 100000 | 1.59467e-05 | 108000 | 0.000494094 | 104000 | 0.000147594 | 108000 | 0.0005336977 | 108000 | 0.0005336977 | 104000 | 0.0001277925 | 108000 | 0.0003554798
100000 | 1.693678e-05 | 100000 | 1.647292e-05 | 112000 | 0.0004567202 | 122000 | 0.000705388 | 102000 | 0.0009534185 | 100000 | 1.59467e-05 | 110000 | 0.000474274 | 104000 | 0.000157495 | 108000 | 0.0005336977 | 108000 | 0.0005336977 | 104000 | 0.0001376935 | 108000 | 0.0003554798
100000 | 1.693678e-05 | 102000 | 1.647292e-05 | 112000 | 0.0004567202 | 122000 | 0.000705388 | 100000 | 0.0009534539 | 100000 | 1.59467e-05 | 108000 | 0.000513896 | 106000 | 0.000147577 | 108000 | 0.0005336977 | 108000 | 0.0005435987 | 106000 | 0.0001277748 | 108000 | 0.0003554798
100000 | 1.693678e-05 | 100000 | 1.647292e-05 | 112000 | 0.0004567202 | 122000 | 0.0006954377 | 102000 | 0.0009534185 | 100000 | 1.59467e-05 | 108000 | 0.000494094 | 106000 | 0.000147577 | 108000 | 0.0005336977 | 108000 | 0.0005435987 | 106000 | 0.0001277748 | 108000 | 0.0003554798
100000 | 1.693678e-05 | 100000 | 1.646407e-05 | 112000 | 0.0004567202 | 122000 | 0.0006954377 | 102000 | 0.0009534185 | 100000 | 1.59467e-05 | 108000 | 0.000494094 | 104000 | 0.000147594 | 108000 | 0.0005336977 | 108000 | 0.0005435987 | 106000 | 0.0001277748 | 108000 | 0.0003554798
100000 | 1.693678e-05 | 100000 | 1.647292e-05 | 112000 | 0.0004567202 | 122000 | 0.000705388 | 102000 | 0.0009534185 | 100000 | 1.59467e-05 | 108000 | 0.000494094 | 106000 | 0.000147577 | 106000 | 0.0005337154 | 106000 | 0.0005337154 | 104000 | 0.0001277925 | 110000 | 0.0003554621
100000 | 1.792688e-05 | 100000 | 1.647292e-05 | 112000 | 0.0004567202 | 122000 | 0.000705388 | 102000 | 0.0009534185 | 100000 | 1.59467e-05 | 108000 | 0.000494094 | 106000 | 0.000147577 | 106000 | 0.0005337154 | 108000 | 0.0005336977 | 104000 | 0.0001277925 | 108000 | 0.0003554798
100000 | 1.792688e-05 | 100000 | 1.647292e-05 | 112000 | 0.0004567202 | 122000 | 0.000705388 | 102000 | 0.0009534185 | 102000 | 1.5929e-05 | 108000 | 0.000494094 | 106000 | 0.000147577 | 106000 | 0.0005337154 | 106000 | 0.0005436164 | 104000 | 0.0001277925 | 110000 | 0.0003554621
100000 | 1.693678e-05 | 100000 | 1.647292e-05 | 112000 | 0.0004567202 | 122000 | 0.0006954377 | 102000 | 0.0009534185 | 100000 | 1.59467e-05 | 108000 | 0.000494094 | 106000 | 0.000157478 | 106000 | 0.0005337154 | 108000 | 0.0005435987 | 104000 | 0.0001376935 | 108000 | 0.0003554798
100000 | 1.792688e-05 | 100000 | 1.647292e-05 | 112000 | 0.0004567202 | 122000 | 0.000705388 | 102000 | 0.0009534185 | 100000 | 1.59467e-05 | 108000 | 0.000494094 | 104000 | 0.000147594 | 108000 | 0.0005336977 | 106000 | 0.0005436164 | 106000 | 0.0001277748 | 110000 | 0.0003554621
100000 | 1.792688e-05 | 100000 | 1.647292e-05 | 112000 | 0.0004567202 | 122000 | 0.000705388 | 100000 | 0.0009534539 | 100000 | 1.59467e-05 | 108000 | 0.000494094 | 106000 | 0.000147577 | 108000 | 0.0005336977 | 108000 | 0.0005336977 | 104000 | 0.0001277925 | 108000 | 0.0003554798
100000 | 1.792688e-05 | 100000 | 1.647292e-05 | 112000 | 0.0004567202 | 122000 | 0.000705388 | 100000 | 0.0009534539 | 100000 | 1.59467e-05 | 108000 | 0.000494094 | 104000 | 0.000147594 | 108000 | 0.0005336977 | 106000 | 0.0005436164 | 106000 | 0.0001277748 | 108000 | 0.0003752818
100000 | 1.792688e-05 | 100000 | 1.647292e-05 | 112000 | 0.0004567202 | 122000 | 0.000705388 | 102000 | 0.0009534185 | 100000 | 1.59467e-05 | 108000 | 0.000494094 | 106000 | 0.000157478 | 108000 | 0.0005336977 | 106000 | 0.0005436164 | 104000 | 0.0001277925 | 108000 | 0.0003554798
100000 | 1.693678e-05 | 100000 | 1.647292e-05 | 112000 | 0.0004567202 | 122000 | 0.000705388 | 100000 | 0.0009534539 | 100000 | 1.59467e-05 | 108000 | 0.000494094 | 106000 | 0.000147577 | 106000 | 0.0005337154 | 108000 | 0.0005435987 | 106000 | 0.0001277748 | 108000 | 0.0003554798
100000 | 1.792688e-05 | 100000 | 1.647292e-05 | 112000 | 0.0004567202 | 122000 | 0.000705388 | 102000 | 0.0009534185 | 100000 | 1.59467e-05 | 108000 | 0.000494094 | 106000 | 0.000147577 | 106000 | 0.0005337154 | 106000 | 0.0005436164 | 106000 | 0.0001277748 | 110000 | 0.0003554621
100000 | 1.693678e-05 | 100000 | 1.647292e-05 | 112000 | 0.0004567202 | 122000 | 0.000705388 | 100000 | 0.0009534539 | 100000 | 1.59467e-05 | 108000 | 0.000494094 | 104000 | 0.000147594 | 108000 | 0.0005336977 | 106000 | 0.0005337154 | 104000 | 0.0001376935 | 108000 | 0.0003554798
100000 | 1.792688e-05 | 100000 | 1.647292e-05 | 112000 | 0.0004567202 | 122000 | 0.000705388 | 100000 | 0.0009534539 | 100000 | 1.59467e-05 | 108000 | 0.000494094 | 106000 | 0.000147577 | 108000 | 0.0005336977 | 106000 | 0.0005337154 | 106000 | 0.0001277748 | 108000 | 0.0003554798
100000 | 1.792688e-05 | 100000 | 1.647292e-05 | 112000 | 0.0004567202 | 122000 | 0.000705388 | 102000 | 0.0009534185 | 100000 | 1.59467e-05 | 108000 | 0.000513896 | 106000 | 0.000157478 | 106000 | 0.0005337154 | 106000 | 0.0005337154 | 106000 | 0.0001277748 | 110000 | 0.0003554621
100000 | 1.792688e-05 | 100000 | 1.647292e-05 | 112000 | 0.0004567202 | 122000 | 0.000705388 | 100000 | 0.0009534539 | 100000 | 1.59467e-05 | 110000 | 0.000513878 | 106000 | 0.000147577 | 106000 | 0.0005337154 | 106000 | 0.0005436164 | 106000 | 0.0001277748 | 108000 | 0.0003554798
100000 | 1.792688e-05 | 100000 | 1.647292e-05 | 112000 | 0.0004567202 | 122000 | 0.000705388 | 102000 | 0.0009534185 | 100000 | 1.59467e-05 | 108000 | 0.000494094 | 106000 | 0.000147577 | 106000 | 0.0005337154 | 106000 | 0.0005337154 | 106000 | 0.0001376758 | 108000 | 0.0003554798
100000 | 1.792688e-05 | 100000 | 1.647292e-05 | 112000 | 0.0004567202 | 122000 | 0.000705388 | 100000 | 0.0009733544 | 100000 | 1.59467e-05 | 108000 | 0.000513896 | 106000 | 0.000147577 | 104000 | 0.0005337331 | 106000 | 0.0005436164 | 106000 | 0.0001376758 | 108000 | 0.0003752818
100000 | 1.792688e-05 | 100000 | 1.647292e-05 | 112000 | 0.0004567202 | 122000 | 0.000705388 | 100000 | 0.0009534539 | 100000 | 1.59467e-05 | 108000 | 0.000513896 | 104000 | 0.000147594 | 106000 | 0.0005337154 | 106000 | 0.0005436164 | 106000 | 0.0001277748 | 110000 | 0.0003554621
100000 | 1.792688e-05 | 100000 | 1.647292e-05 | 112000 | 0.0004567202 | 122000 | 0.000705388 | 100000 | 0.0009534539 | 100000 | 1.59467e-05 | 108000 | 0.000494094 | 106000 | 0.000147577 | 106000 | 0.0005337154 | 108000 | 0.0005435987 | 106000 | 0.0001376758 | 110000 | 0.0003554621
100000 | 1.792688e-05 | 100000 | 1.647292e-05 | 112000 | 0.0004567202 | 122000 | 0.000705388 | 100000 | 0.0009534539 | 100000 | 1.59467e-05 | 110000 | 0.000494076 | 104000 | 0.000147594 | 106000 | 0.0005337154 | 106000 | 0.0005436164 | 106000 | 0.0001376758 | 110000 | 0.0003554621
100000 | 1.792688e-05 | 100000 | 1.647292e-05 | 112000 | 0.0004567202 | 122000 | 0.000705388 | 102000 | 0.0009534185 | 100000 | 1.59467e-05 | 108000 | 0.000513896 | 106000 | 0.000157478 | 106000 | 0.0005337154 | 106000 | 0.0005436164 | 104000 | 0.0001277925 | 108000 | 0.0003554798
100000 | 1.792688e-05 | 100000 | 1.647292e-05 | 112000 | 0.0004567202 | 122000 | 0.000705388 | 100000 | 0.0009534539 | 100000 | 1.59467e-05 | 108000 | 0.000513896 | 106000 | 0.000157478 | 106000 | 0.0005337154 | 106000 | 0.0005436164 | 106000 | 0.0001376758 | 108000 | 0.0003554798
100000 | 1.792688e-05 | 100000 | 1.647292e-05 | 112000 | 0.0004567202 | 122000 | 0.000705388 | 102000 | 0.0009534185 | 100000 | 1.59467e-05 | 108000 | 0.000494094 | 106000 | 0.000157478 | 106000 | 0.0005337154 | 106000 | 0.0005436164 | 106000 | 0.0001277748 | 110000 | 0.0003554621
100000 | 1.792688e-05 | 100000 | 1.647292e-05 | 112000 | 0.0004567202 | 122000 | 0.000705388 | 100000 | 0.0009534539 | 102000 | 1.5929e-05 | 110000 | 0.000494076 | 106000 | 0.000147577 | 104000 | 0.0005337331 | 106000 | 0.0005436164 | 106000 | 0.0001376758 | 110000 | 0.0003752641
100000 | 1.792688e-05 | 100000 | 1.647292e-05 | 112000 | 0.0004567202 | 122000 | 0.000705388 | 100000 | 0.0009534539 | 100000 | 1.59467e-05 | 110000 | 0.000513878 | 106000 | 0.000157478 | 106000 | 0.0005337154 | 106000 | 0.0005436164 | 106000 | 0.0001376758 | 108000 | 0.0003554798
100000 | 1.792688e-05 | 100000 | 1.647292e-05 | 112000 | 0.0004567202 | 122000 | 0.000705388 | 100000 | 0.0009534539 | 102000 | 1.69191e-05 | 108000 | 0.000494094 | 106000 | 0.000157478 | 106000 | 0.0005337154 | 106000 | 0.0005436164 | 106000 | 0.0001277748 | 110000 | 0.0003554621
100000 | 1.693678e-05 | 102000 | 1.647292e-05 | 112000 | 0.0004567202 | 122000 | 0.000705388 | 100000 | 0.0009534539 | 100000 | 1.59467e-05 | 108000 | 0.000513896 | 106000 | 0.000147577 | 106000 | 0.0005337154 | 106000 | 0.0005436164 | 106000 | 0.0001277748 | 108000 | 0.0003554798
100000 | 1.792688e-05 | 100000 | 1.647292e-05 | 112000 | 0.0004567202 | 122000 | 0.000705388 | 100000 | 0.0009534539 | 100000 | 1.59467e-05 | 108000 | 0.000513896 | 106000 | 0.000157478 | 106000 | 0.0005337154 | 106000 | 0.0005436164 | 106000 | 0.0001277748 | 110000 | 0.0003554621
100000 | 1.693678e-05 | 100000 | 1.646407e-05 | 112000 | 0.0004567202 | 122000 | 0.000705388 | 100000 | 0.0009534539 | 102000 | 1.69191e-05 | 108000 | 0.000494094 | 106000 | 0.000147577 | 106000 | 0.0005337154 | 104000 | 0.0005436341 | 106000 | 0.0001277748 | 110000 | 0.0003752641
100000 | 1.891698e-05 | 100000 | 1.647292e-05 | 112000 | 0.0004567202 | 122000 | 0.000705388 | 100000 | 0.0009534539 | 100000 | 1.59467e-05 | 110000 | 0.000513878 | 106000 | 0.000157478 | 104000 | 0.0005337331 | 106000 | 0.0005436164 | 106000 | 0.0001376758 | 110000 | 0.0003554621
100000 | 1.792688e-05 | 100000 | 1.647292e-05 | 112000 | 0.0004567202 | 122000 | 0.000705388 | 100000 | 0.0009534539 | 102000 | 1.69191e-05 | 108000 | 0.000513896 | 106000 | 0.000157478 | 104000 | 0.0005337331 | 106000 | 0.0005436164 | 106000 | 0.0001376758 | 110000 | 0.0003554621
100000 | 1.891698e-05 | 100000 | 1.647292e-05 | 112000 | 0.0004567202 | 122000 | 0.000705388 | 100000 | 0.0009534539 | 100000 | 1.59467e-05 | 108000 | 0.000494094 | 106000 | 0.000157478 | 106000 | 0.0005337154 | 104000 | 0.0005436341 | 106000 | 0.0001277748 | 108000 | 0.0003752818
100000 | 1.792688e-05 | 100000 | 1.647292e-05 | 112000 | 0.0004567202 | 122000 | 0.000705388 | 100000 | 0.0009534539 | 102000 | 1.69191e-05 | 108000 | 0.000513896 | 106000 | 0.000157478 | 106000 | 0.0005337154 | 106000 | 0.0005436164 | 106000 | 0.0001376758 | 110000 | 0.0003752641
100000 | 1.792688e-05 | 100000 | 1.647292e-05 | 112000 | 0.0004567202 | 122000 | 0.000705388 | 100000 | 0.0009534539 | 100000 | 1.59467e-05 | 108000 | 0.000513896 | 106000 | 0.000157478 | 106000 | 0.0005337154 | 106000 | 0.0005436164 | 106000 | 0.0001376758 | 108000 | 0.0003752818
100000 | 1.792688e-05 | 100000 | 1.647292e-05 | 112000 | 0.0004567202 | 124000 | 0.0007053703 | 100000 | 0.0009534539 | 102000 | 1.69191e-05 | 108000 | 0.000494094 | 106000 | 0.000147577 | 106000 | 0.0005337154 | 104000 | 0.0005436341 | 106000 | 0.0001376758 | 108000 | 0.0003752818
100000 | 1.792688e-05 | 100000 | 1.647292e-05 | 112000 | 0.0004567202 | 122000 | 0.000705388 | 100000 | 0.0009534539 | 100000 | 1.59467e-05 | 110000 | 0.000513878 | 108000 | 0.00015746 | 106000 | 0.0005337154 | 106000 | 0.0005436164 | 106000 | 0.0001376758 | 110000 | 0.0003554621
100000 | 1.792688e-05 | 100000 | 1.647292e-05 | 112000 | 0.0004567202 | 122000 | 0.000705388 | 100000 | 0.0009534539 | 100000 | 1.69368e-05 | 108000 | 0.000513896 | 106000 | 0.000157478 | 104000 | 0.0005337331 | 104000 | 0.0005436341 | 106000 | 0.0001277748 | 110000 | 0.0003752641
100000 | 1.792688e-05 | 100000 | 1.647292e-05 | 112000 | 0.0004567202 | 122000 | 0.000705388 | 100000 | 0.0009534539 | 100000 | 1.69368e-05 | 108000 | 0.000513896 | 106000 | 0.000157478 | 104000 | 0.0005337331 | 106000 | 0.0005436164 | 106000 | 0.0001376758 | 110000 | 0.0003752641
100000 | 1.792688e-05 | 100000 | 1.647292e-05 | 112000 | 0.0004567202 | 122000 | 0.000705388 | 98000 | 0.0009534893 | 102000 | 1.69191e-05 | 108000 | 0.000513896 | 106000 | 0.000157478 | 104000 | 0.0005337331 | 106000 | 0.0005436164 | 106000 | 0.0001376758 | 108000 | 0.0003752818
100000 | 1.792688e-05 | 100000 | 1.647292e-05 | 112000 | 0.0004567202 | 122000 | 0.000705388 | 100000 | 0.0009534539 | 100000 | 1.69368e-05 | 108000 | 0.000513896 | 106000 | 0.000157478 | 104000 | 0.0005337331 | 104000 | 0.0005436341 | 106000 | 0.0001277748 | 108000 | 0.0003752818
100000 | 1.792688e-05 | 100000 | 1.647292e-05 | 112000 | 0.0004567202 | 122000 | 0.000705388 | 100000 | 0.0009534539 | 102000 | 1.69191e-05 | 108000 | 0.000513896 | 106000 | 0.000157478 | 104000 | 0.0005337331 | 104000 | 0.0005436341 | 106000 | 0.0001376758 | 110000 | 0.0003752641
100000 | 1.792688e-05 | 100000 | 1.647292e-05 | 112000 | 0.0004567202 | 122000 | 0.000705388 | 100000 | 0.0009534539 | 100000 | 1.69368e-05 | 110000 | 0.000513878 | 106000 | 0.000157478 | 106000 | 0.0005337154 | 104000 | 0.0005436341 | 106000 | 0.0001277748 | 110000 | 0.0003752641
100000 | 1.792688e-05 | 100000 | 1.647292e-05 | 112000 | 0.0004567202 | 122000 | 0.000705388 | 100000 | 0.0009534539 | 100000 | 1.59467e-05 | 108000 | 0.000513896 | 106000 | 0.000147577 | 104000 | 0.0005337331 | 106000 | 0.0005436164 | 106000 | 0.0001376758 | 108000 | 0.0003752818
100000 | 1.792688e-05 | 102000 | 1.647292e-05 | 112000 | 0.0004567202 | 122000 | 0.000705388 | 100000 | 0.0009534539 | 102000 | 1.69191e-05 | 110000 | 0.000513878 | 106000 | 0.000157478 | 104000 | 0.0005337331 | 104000 | 0.0005436341 | 106000 | 0.0001376758 | 110000 | 0.0003752641
100000 | 1.792688e-05 | 100000 | 1.647292e-05 | 112000 | 0.0004567202 | 122000 | 0.000705388 | 100000 | 0.0009534539 | 100000 | 1.69368e-05 | 108000 | 0.000513896 | 106000 | 0.000157478 | 104000 | 0.0005337331 | 104000 | 0.0005436341 | 106000 | 0.0001376758 | 110000 | 0.0003752641
100000 | 1.891698e-05 | 100000 | 1.646407e-05 | 112000 | 0.0004567202 | 122000 | 0.000705388 | 100000 | 0.0009534539 | 100000 | 1.69368e-05 | 108000 | 0.000494094 | 106000 | 0.000157478 | 104000 | 0.0005337331 | 104000 | 0.0005436341 | 108000 | 0.0001277571 | 110000 | 0.0003752641
100000 | 1.891698e-05 | 100000 | 1.647292e-05 | 112000 | 0.0004567202 | 122000 | 0.000705388 | 100000 | 0.0009534539 | 102000 | 1.69191e-05 | 110000 | 0.000513878 | 106000 | 0.000157478 | 104000 | 0.0005337331 | 104000 | 0.0005436341 | 106000 | 0.0001376758 | 110000 | 0.0003752641
100000 | 1.792688e-05 | 100000 | 1.647292e-05 | 112000 | 0.0004567202 | 124000 | 0.0007053703 | 98000 | 0.0009534893 | 100000 | 1.59467e-05 | 110000 | 0.000513878 | 106000 | 0.000157478 | 104000 | 0.0005337331 | 104000 | 0.000553535 | 106000 | 0.0001376758 | 110000 | 0.0003752641
100000 | 1.891698e-05 | 100000 | 1.647292e-05 | 112000 | 0.0004567202 | 122000 | 0.000705388 | 100000 | 0.0009534539 | 100000 | 1.69368e-05 | 108000 | 0.000513896 | 106000 | 0.000157478 | 104000 | 0.0005337331 | 104000 | 0.000553535 | 104000 | 0.0001376935 | 110000 | 0.0003752641
100000 | 1.792688e-05 | 100000 | 1.746795e-05 | 112000 | 0.0004567202 | 124000 | 0.0007053703 | 100000 | 0.0009534539 | 100000 | 1.69368e-05 | 108000 | 0.000513896 | 106000 | 0.000157478 | 104000 | 0.0005337331 | 104000 | 0.0005436341 | 106000 | 0.0001376758 | 110000 | 0.0003554621
100000 | 1.891698e-05 | 100000 | 1.647292e-05 | 112000 | 0.0004567202 | 122000 | 0.000705388 | 100000 | 0.0009534539 | 100000 | 1.69368e-05 | 110000 | 0.000513878 | 106000 | 0.000157478 | 104000 | 0.0005337331 | 104000 | 0.0005436341 | 106000 | 0.0001277748 | 110000 | 0.0003752641
100000 | 1.891698e-05 | 100000 | 1.647292e-05 | 112000 | 0.0004567202 | 122000 | 0.000705388 | 100000 | 0.0009534539 | 100000 | 1.69368e-05 | 108000 | 0.000513896 | 106000 | 0.000157478 | 104000 | 0.0005337331 | 104000 | 0.0005436341 | 108000 | 0.0001277571 | 110000 | 0.0003752641
100000 | 1.792688e-05 | 102000 | 1.647292e-05 | 112000 | 0.0004567202 | 122000 | 0.000705388 | 98000 | 0.0009534893 | 100000 | 1.69368e-05 | 110000 | 0.000513878 | 106000 | 0.000157478 | 104000 | 0.0005337331 | 104000 | 0.000553535 | 106000 | 0.0001277748 | 110000 | 0.0003554621
100000 | 1.792688e-05 | 100000 | 1.746795e-05 | 112000 | 0.0004567202 | 124000 | 0.0007153205 | 98000 | 0.0009534893 | 100000 | 1.69368e-05 | 108000 | 0.000513896 | 106000 | 0.000157478 | 104000 | 0.0005337331 | 104000 | 0.0005436341 | 108000 | 0.0001376581 | 110000 | 0.0003752641
100000 | 1.891698e-05 | 100000 | 1.74591e-05 | 112000 | 0.0004567202 | 124000 | 0.0007053703 | 98000 | 0.0009534893 | 100000 | 1.69368e-05 | 110000 | 0.000513878 | 106000 | 0.000157478 | 104000 | 0.0005337331 | 104000 | 0.000553535 | 106000 | 0.0001376758 | 110000 | 0.0003752641
100000 | 1.792688e-05 | 100000 | 1.746795e-05 | 112000 | 0.0004567202 | 122000 | 0.000705388 | 98000 | 0.0009534893 | 102000 | 1.69191e-05 | 108000 | 0.000494094 | 106000 | 0.000157478 | 104000 | 0.0005337331 | 104000 | 0.0005436341 | 106000 | 0.0001376758 | 110000 | 0.0003554621
100000 | 1.792688e-05 | 100000 | 1.746795e-05 | 112000 | 0.0004567202 | 122000 | 0.000705388 | 100000 | 0.0009534539 | 100000 | 1.69368e-05 | 110000 | 0.000513878 | 106000 | 0.000157478 | 104000 | 0.0005337331 | 104000 | 0.000553535 | 106000 | 0.0001376758 | 110000 | 0.0003752641
100000 | 1.891698e-05 | 100000 | 1.746795e-05 | 112000 | 0.0004567202 | 122000 | 0.000705388 | 98000 | 0.0009534893 | 100000 | 1.69368e-05 | 108000 | 0.000513896 | 106000 | 0.000157478 | 104000 | 0.0005337331 | 104000 | 0.0005436341 | 104000 | 0.0001376935 | 110000 | 0.0003752641
100000 | 1.891698e-05 | 100000 | 1.647292e-05 | 112000 | 0.0004567202 | 124000 | 0.0007053703 | 98000 | 0.0009534893 | 100000 | 1.69368e-05 | 110000 | 0.000513878 | 106000 | 0.000157478 | 104000 | 0.000553535 | 104000 | 0.000553535 | 106000 | 0.0001376758 | 110000 | 0.0003752641
100000 | 1.891698e-05 | 100000 | 1.746795e-05 | 112000 | 0.0004567202 | 122000 | 0.000705388 | 98000 | 0.0009534893 | 100000 | 1.69368e-05 | 108000 | 0.000513896 | 104000 | 0.000157495 | 104000 | 0.000553535 | 104000 | 0.0005436341 | 108000 | 0.0001376581 | 110000 | 0.0003752641
100000 | 1.891698e-05 | 100000 | 1.647292e-05 | 112000 | 0.0004567202 | 122000 | 0.000705388 | 98000 | 0.0009534893 | 100000 | 1.69368e-05 | 110000 | 0.000513878 | 106000 | 0.000157478 | 104000 | 0.0005337331 | 104000 | 0.000553535 | 106000 | 0.0001277748 | 110000 | 0.0003752641
100000 | 1.792688e-05 | 100000 | 1.647292e-05 | 112000 | 0.0004567202 | 122000 | 0.000705388 | 98000 | 0.0009534893 | 102000 | 1.69191e-05 | 108000 | 0.000513896 | 106000 | 0.000157478 | 104000 | 0.0005337331 | 104000 | 0.0005436341 | 106000 | 0.0001376758 | 110000 | 0.0003752641
100000 | 1.891698e-05 | 102000 | 1.647292e-05 | 112000 | 0.0004567202 | 122000 | 0.000705388 | 98000 | 0.0009534893 | 102000 | 1.69191e-05 | 108000 | 0.000513896 | 106000 | 0.000157478 | 104000 | 0.0005337331 | 104000 | 0.000553535 | 106000 | 0.0001376758 | 108000 | 0.0003752818
100000 | 1.891698e-05 | 100000 | 1.746795e-05 | 112000 | 0.0004567202 | 122000 | 0.000705388 | 98000 | 0.0009534893 | 102000 | 1.69191e-05 | 108000 | 0.000513896 | 106000 | 0.000157478 | 104000 | 0.0005337331 | 104000 | 0.000553535 | 106000 | 0.0001376758 | 108000 | 0.0003752818
100000 | 1.891698e-05 | 100000 | 1.74591e-05 | 112000 | 0.0004567202 | 124000 | 0.0007053703 | 98000 | 0.0009534893 | 102000 | 1.69191e-05 | 110000 | 0.000513878 | 106000 | 0.000157478 | 104000 | 0.0005337331 | 104000 | 0.000553535 | 108000 | 0.0001376581 | 110000 | 0.0003752641
100000 | 1.891698e-05 | 100000 | 1.746795e-05 | 112000 | 0.0004567202 | 122000 | 0.0007153382 | 98000 | 0.0009534893 | 100000 | 1.69368e-05 | 110000 | 0.000513878 | 106000 | 0.000157478 | 104000 | 0.0005337331 | 104000 | 0.000553535 | 108000 | 0.0001376581 | 110000 | 0.0003752641
100000 | 1.891698e-05 | 100000 | 1.647292e-05 | 112000 | 0.0004567202 | 122000 | 0.0007153382 | 98000 | 0.0009534893 | 102000 | 1.69191e-05 | 108000 | 0.000513896 | 106000 | 0.000157478 | 104000 | 0.0005337331 | 104000 | 0.000553535 | 108000 | 0.0001376581 | 110000 | 0.0003752641
100000 | 1.891698e-05 | 102000 | 1.746795e-05 | 112000 | 0.0004567202 | 122000 | 0.000705388 | 98000 | 0.0009534893 | 102000 | 1.69191e-05 | 110000 | 0.000513878 | 106000 | 0.000157478 | 104000 | 0.000553535 | 104000 | 0.000553535 | 106000 | 0.0001376758 | 110000 | 0.0003752641
100000 | 1.792688e-05 | 100000 | 1.746795e-05 | 112000 | 0.0004567202 | 122000 | 0.000705388 | 98000 | 0.0009534893 | 102000 | 1.69191e-05 | 108000 | 0.000513896 | 106000 | 0.000157478 | 104000 | 0.0005337331 | 104000 | 0.000553535 | 106000 | 0.0001376758 | 110000 | 0.0003752641
100000 | 1.891698e-05 | 100000 | 1.74591e-05 | 112000 | 0.0004666705 | 124000 | 0.0007053703 | 96000 | 0.0009535247 | 100000 | 1.69368e-05 | 108000 | 0.000513896 | 106000 | 0.000157478 | 104000 | 0.0005337331 | 104000 | 0.000553535 | 106000 | 0.0001376758 | 110000 | 0.0003752641
100000 | 1.891698e-05 | 102000 | 1.746795e-05 | 112000 | 0.0004567202 | 124000 | 0.0007053703 | 98000 | 0.0009534893 | 100000 | 1.79269e-05 | 110000 | 0.000513878 | 106000 | 0.000157478 | 104000 | 0.000553535 | 104000 | 0.000553535 | 106000 | 0.0001376758 | 110000 | 0.0003752641
100000 | 1.891698e-05 | 102000 | 1.746795e-05 | 112000 | 0.0004567202 | 122000 | 0.000705388 | 98000 | 0.0009534893 | 102000 | 1.69191e-05 | 110000 | 0.000513878 | 106000 | 0.000157478 | 104000 | 0.000553535 | 102000 | 0.0005436518 | 106000 | 0.0001376758 | 108000 | 0.0003752818
100000 | 1.891698e-05 | 100000 | 1.646407e-05 | 112000 | 0.0004567202 | 122000 | 0.0007153382 | 98000 | 0.0009534893 | 100000 | 1.69368e-05 | 110000 | 0.000513878 | 106000 | 0.000157478 | 102000 | 0.0005337508 | 104000 | 0.000553535 | 106000 | 0.0001376758 | 110000 | 0.0003752641
100000 | 1.891698e-05 | 102000 | 1.646407e-05 | 112000 | 0.0004567202 | 122000 | 0.0007153382 | 98000 | 0.0009534893 | 100000 | 1.79269e-05 | 110000 | 0.000513878 | 106000 | 0.000157478 | 104000 | 0.0005337331 | 104000 | 0.000553535 | 106000 | 0.0001376758 | 110000 | 0.0003752641
100000 | 1.891698e-05 | 100000 | 1.746795e-05 | 112000 | 0.0004666705 | 122000 | 0.0007153382 | 96000 | 0.0009535247 | 100000 | 1.69368e-05 | 110000 | 0.000513878 | 106000 | 0.000157478 | 104000 | 0.0005337331 | 102000 | 0.0005535527 | 106000 | 0.0001376758 | 110000 | 0.0003752641
100000 | 1.891698e-05 | 102000 | 1.74591e-05 | 112000 | 0.0004666705 | 122000 | 0.000705388 | 96000 | 0.0009535247 | 100000 | 1.69368e-05 | 110000 | 0.000513878 | 108000 | 0.00015746 | 104000 | 0.0005337331 | 102000 | 0.0005535527 | 106000 | 0.0001376758 | 110000 | 0.0003752641
100000 | 1.891698e-05 | 100000 | 1.746795e-05 | 112000 | 0.0004567202 | 124000 | 0.0007053703 | 98000 | 0.0009534893 | 100000 | 1.69368e-05 | 110000 | 0.000513878 | 108000 | 0.00015746 | 102000 | 0.0005337508 | 104000 | 0.000553535 | 106000 | 0.0001376758 | 110000 | 0.0003752641
100000 | 1.891698e-05 | 100000 | 1.74591e-05 | 112000 | 0.0004567202 | 122000 | 0.0007153382 | 96000 | 0.0009535247 | 100000 | 1.79269e-05 | 108000 | 0.000513896 | 106000 | 0.000157478 | 102000 | 0.0005337508 | 102000 | 0.0005535527 | 108000 | 0.0001376581 | 110000 | 0.0003752641
100000 | 1.891698e-05 | 100000 | 1.746795e-05 | 112000 | 0.0004666705 | 122000 | 0.0007153382 | 96000 | 0.0009535247 | 100000 | 1.79269e-05 | 110000 | 0.000513878 | 108000 | 0.00015746 | 102000 | 0.0005535527 | 102000 | 0.0005535527 | 106000 | 0.0001376758 | 110000 | 0.0003950661
100000 | 1.891698e-05 | 100000 | 1.746795e-05 | 112000 | 0.0004567202 | 122000 | 0.0007153382 | 98000 | 0.0009534893 | 102000 | 1.69191e-05 | 110000 | 0.000513878 | 106000 | 0.000157478 | 102000 | 0.0005337508 | 104000 | 0.000553535 | 106000 | 0.0001376758 | 110000 | 0.0003950661
100000 | 1.990708e-05 | 102000 | 1.746795e-05 | 112000 | 0.0004567202 | 122000 | 0.0007153382 | 96000 | 0.0009535247 | 100000 | 1.69368e-05 | 110000 | 0.000513878 | 106000 | 0.000157478 | 104000 | 0.000553535 | 102000 | 0.0005535527 | 106000 | 0.0001376758 | 110000 | 0.0003752641
100000 | 1.891698e-05 | 102000 | 1.746795e-05 | 112000 | 0.0004567202 | 122000 | 0.0007153382 | 96000 | 0.0009535247 | 100000 | 1.79269e-05 | 110000 | 0.000513878 | 106000 | 0.000157478 | 104000 | 0.000553535 | 102000 | 0.0005535527 | 104000 | 0.0001376935 | 110000 | 0.0003752641
102000 | 1.988938e-05 | 100000 | 1.74591e-05 | 112000 | 0.0004666705 | 122000 | 0.0007153382 | 96000 | 0.0009535247 | 102000 | 1.69191e-05 | 110000 | 0.000513878 | 106000 | 0.000157478 | 102000 | 0.0005535527 | 104000 | 0.000553535 | 106000 | 0.0001376758 | 110000 | 0.0003752641
100000 | 1.891698e-05 | 100000 | 1.74591e-05 | 112000 | 0.0004666705 | 122000 | 0.0007153382 | 96000 | 0.0009535247 | 102000 | 1.79092e-05 | 110000 | 0.000513878 | 106000 | 0.000157478 | 104000 | 0.0005337331 | 104000 | 0.000553535 | 108000 | 0.0001376581 | 110000 | 0.0003752641
100000 | 1.990708e-05 | 100000 | 1.746795e-05 | 112000 | 0.0004567202 | 122000 | 0.0007153382 | 96000 | 0.0009535247 | 102000 | 1.79092e-05 | 110000 | 0.00053368 | 106000 | 0.000157478 | 102000 | 0.0005337508 | 104000 | 0.000553535 | 106000 | 0.0001376758 | 110000 | 0.0003752641
100000 | 1.891698e-05 | 100000 | 1.846297e-05 | 112000 | 0.0004567202 | 122000 | 0.0007153382 | 96000 | 0.0009535247 | 100000 | 1.79269e-05 | 110000 | 0.000513878 | 108000 | 0.00015746 | 102000 | 0.0005337508 | 102000 | 0.0005535527 | 106000 | 0.0001376758 | 110000 | 0.0003752641
100000 | 1.990708e-05 | 100000 | 1.746795e-05 | 112000 | 0.0004567202 | 122000 | 0.000705388 | 96000 | 0.0009535247 | 100000 | 1.79269e-05 | 110000 | 0.000513878 | 106000 | 0.000157478 | 102000 | 0.0005337508 | 102000 | 0.0005535527 | 106000 | 0.0001376758 | 110000 | 0.0003752641
100000 | 1.891698e-05 | 102000 | 1.746795e-05 | 112000 | 0.0004567202 | 122000 | 0.0007153382 | 96000 | 0.0009535247 | 100000 | 1.79269e-05 | 110000 | 0.000513878 | 106000 | 0.000157478 | 102000 | 0.0005535527 | 102000 | 0.0005535527 | 106000 | 0.0001376758 | 110000 | 0.0003752641
100000 | 1.891698e-05 | 100000 | 1.746795e-05 | 112000 | 0.0004666705 | 122000 | 0.0007153382 | 96000 | 0.0009535247 | 100000 | 1.79269e-05 | 110000 | 0.000513878 | 108000 | 0.00015746 | 102000 | 0.0005535527 | 102000 | 0.0005535527 | 108000 | 0.0001376581 | 108000 | 0.0003752818
100000 | 1.891698e-05 | 102000 | 1.74591e-05 | 112000 | 0.0004666705 | 122000 | 0.0007153382 | 96000 | 0.0009336242 | 100000 | 1.79269e-05 | 110000 | 0.00053368 | 106000 | 0.000157478 | 102000 | 0.0005337508 | 102000 | 0.0005535527 | 106000 | 0.0001376758 | 110000 | 0.0003752641
100000 | 1.891698e-05 | 102000 | 1.746795e-05 | 112000 | 0.0004666705 | 124000 | 0.0007053703 | 96000 | 0.0009535247 | 102000 | 1.79092e-05 | 110000 | 0.000513878 | 106000 | 0.000157478 | 102000 | 0.0005337508 | 100000 | 0.0005535704 | 106000 | 0.0001376758 | 110000 | 0.0003752641
100000 | 1.891698e-05 | 102000 | 1.74591e-05 | 112000 | 0.0004666705 | 124000 | 0.0007153205 | 96000 | 0.0009535247 | 100000 | 1.79269e-05 | 110000 | 0.00053368 | 106000 | 0.000157478 | 102000 | 0.0005337508 | 102000 | 0.0005634537 | 106000 | 0.0001376758 | 110000 | 0.0003752641
100000 | 1.891698e-05 | 100000 | 1.74591e-05 | 112000 | 0.0004567202 | 122000 | 0.0007153382 | 94000 | 0.0009336596 | 102000 | 1.79092e-05 | 110000 | 0.00053368 | 108000 | 0.00015746 | 102000 | 0.0005535527 | 102000 | 0.0005535527 | 106000 | 0.0001376758 | 110000 | 0.0003752641
100000 | 1.990708e-05 | 100000 | 1.74591e-05 | 112000 | 0.0004666705 | 122000 | 0.0007153382 | 96000 | 0.0009535247 | 102000 | 1.79092e-05 | 110000 | 0.00053368 | 108000 | 0.00015746 | 102000 | 0.0005535527 | 102000 | 0.0005535527 | 108000 | 0.0001376581 | 110000 | 0.0003752641
100000 | 1.990708e-05 | 100000 | 1.746795e-05 | 112000 | 0.0004666705 | 122000 | 0.0007153382 | 96000 | 0.0009535247 | 100000 | 1.79269e-05 | 110000 | 0.00053368 | 106000 | 0.000157478 | 102000 | 0.0005535527 | 100000 | 0.0005535704 | 106000 | 0.0001376758 | 110000 | 0.0003752641
100000 | 1.990708e-05 | 102000 | 1.746795e-05 | 112000 | 0.0004666705 | 122000 | 0.0007153382 | 96000 | 0.0009336242 | 102000 | 1.79092e-05 | 110000 | 0.00053368 | 106000 | 0.000157478 | 102000 | 0.0005535527 | 100000 | 0.0005535704 | 106000 | 0.0001376758 | 110000 | 0.0003752641
102000 | 1.889928e-05 | 100000 | 1.746795e-05 | 112000 | 0.0004666705 | 122000 | 0.0007153382 | 96000 | 0.0009336242 | 102000 | 1.79092e-05 | 110000 | 0.000513878 | 106000 | 0.000157478 | 100000 | 0.0005535704 | 100000 | 0.0005535704 | 106000 | 0.0001376758 | 110000 | 0.0003752641
100000 | 1.990708e-05 | 100000 | 1.74591e-05 | 112000 | 0.0004567202 | 124000 | 0.0007153205 | 96000 | 0.0009535247 | 102000 | 1.79092e-05 | 110000 | 0.000513878 | 106000 | 0.000157478 | 100000 | 0.0005535704 | 100000 | 0.0005634714 | 106000 | 0.0001376758 | 110000 | 0.0003752641
100000 | 1.990708e-05 | 102000 | 1.746795e-05 | 112000 | 0.0004666705 | 122000 | 0.0007153382 | 94000 | 0.0009535601 | 102000 | 1.79092e-05 | 110000 | 0.00053368 | 106000 | 0.000157478 | 102000 | 0.0005535527 | 100000 | 0.0005634714 | 108000 | 0.0001376581 | 110000 | 0.0003950661
100000 | 1.891698e-05 | 100000 | 1.746795e-05 | 112000 | 0.0004666705 | 122000 | 0.0007153382 | 96000 | 0.0009535247 | 102000 | 1.79092e-05 | 110000 | 0.000513878 | 106000 | 0.000157478 | 100000 | 0.0005535704 | 102000 | 0.0005634537 | 108000 | 0.0001376581 | 110000 | 0.0003752641
100000 | 1.891698e-05 | 102000 | 1.845412e-05 | 112000 | 0.0004666705 | 122000 | 0.0007153382 | 96000 | 0.0009336242 | 102000 | 1.79092e-05 | 110000 | 0.00053368 | 106000 | 0.000157478 | 100000 | 0.0005535704 | 102000 | 0.0005634537 | 108000 | 0.0001475591 | 110000 | 0.0003752641
100000 | 1.891698e-05 | 102000 | 1.746795e-05 | 112000 | 0.0004666705 | 122000 | 0.0007153382 | 94000 | 0.0009535601 | 102000 | 1.79092e-05 | 110000 | 0.000513878 | 108000 | 0.00015746 | 102000 | 0.0005535527 | 100000 | 0.0005634714 | 106000 | 0.0001376758 | 110000 | 0.0003752641
100000 | 1.990708e-05 | 100000 | 1.74591e-05 | 112000 | 0.0004666705 | 122000 | 0.0007153382 | 96000 | 0.0009535247 | 102000 | 1.79092e-05 | 110000 | 0.000513878 | 108000 | 0.00015746 | 100000 | 0.0005535704 | 100000 | 0.0005535704 | 108000 | 0.0001376581 | 110000 | 0.0003752641
102000 | 1.889928e-05 | 102000 | 1.74591e-05 | 112000 | 0.0004666705 | 124000 | 0.0007153205 | 96000 | 0.0009535247 | 102000 | 1.79092e-05 | 110000 | 0.00053368 | 106000 | 0.000157478 | 100000 | 0.0005535704 | 100000 | 0.0005634714 | 108000 | 0.0001376581 | 110000 | 0.0003950661
100000 | 1.891698e-05 | 100000 | 1.746795e-05 | 112000 | 0.0004666705 | 122000 | 0.0007153382 | 94000 | 0.0009535601 | 102000 | 1.79092e-05 | 110000 | 0.000513878 | 106000 | 0.000157478 | 100000 | 0.0005535704 | 100000 | 0.0005535704 | 108000 | 0.0001376581 | 110000 | 0.0003752641
100000 | 1.891698e-05 | 100000 | 1.74591e-05 | 112000 | 0.0004666705 | 122000 | 0.0007153382 | 94000 | 0.0009535601 | 100000 | 1.79269e-05 | 110000 | 0.00053368 | 108000 | 0.00015746 | 100000 | 0.0005337685 | 100000 | 0.0005535704 | 106000 | 0.0001475768 | 110000 | 0.0003752641
100000 | 1.891698e-05 | 102000 | 1.746795e-05 | 112000 | 0.0004666705 | 122000 | 0.0007153382 | 96000 | 0.0009336242 | 102000 | 1.79092e-05 | 110000 | 0.00053368 | 106000 | 0.000157478 | 100000 | 0.0005535704 | 100000 | 0.0005634714 | 108000 | 0.0001376581 | 108000 | 0.0003752818
100000 | 1.990708e-05 | 100000 | 1.846297e-05 | 112000 | 0.0004666705 | 124000 | 0.0007053703 | 96000 | 0.0009535247 | 100000 | 1.79269e-05 | 110000 | 0.00053368 | 108000 | 0.00015746 | 100000 | 0.0005535704 | 100000 | 0.0005535704 | 106000 | 0.0001376758 | 108000 | 0.0003752818
102000 | 1.889928e-05 | 100000 | 1.74591e-05 | 112000 | 0.0004666705 | 122000 | 0.0007153382 | 94000 | 0.0009535601 | 100000 | 1.79269e-05 | 110000 | 0.00053368 | 106000 | 0.000167379 | 100000 | 0.0005535704 | 102000 | 0.0005634537 | 108000 | 0.0001376581 | 108000 | 0.0003752818
100000 | 1.990708e-05 | 102000 | 1.746795e-05 | 112000 | 0.0004666705 | 122000 | 0.0007153382 | 94000 | 0.0009535601 | 102000 | 1.88993e-05 | 110000 | 0.000513878 | 106000 | 0.000157478 | 100000 | 0.0005535704 | 100000 | 0.0005535704 | 108000 | 0.0001376581 | 110000 | 0.0003752641
102000 | 1.988938e-05 | 100000 | 1.746795e-05 | 112000 | 0.0004666705 | 122000 | 0.0007153382 | 94000 | 0.0009336596 | 102000 | 1.79092e-05 | 110000 | 0.00053368 | 108000 | 0.00015746 | 102000 | 0.0005337508 | 100000 | 0.0005634714 | 106000 | 0.0001376758 | 110000 | 0.0003752641
102000 | 1.988938e-05 | 102000 | 1.74591e-05 | 112000 | 0.0004666705 | 122000 | 0.0007153382 | 96000 | 0.0009535247 | 102000 | 1.79092e-05 | 110000 | 0.00053368 | 108000 | 0.00015746 | 100000 | 0.0005535704 | 100000 | 0.0005634714 | 108000 | 0.0001475591 | 108000 | 0.0003752818
100000 | 1.990708e-05 | 100000 | 1.746795e-05 | 112000 | 0.0004666705 | 122000 | 0.0007153382 | 94000 | 0.0009535601 | 102000 | 1.79092e-05 | 110000 | 0.00053368 | 106000 | 0.000157478 | 100000 | 0.0005535704 | 100000 | 0.0005634714 | 104000 | 0.0001475945 | 108000 | 0.0003752818
100000 | 1.990708e-05 | 102000 | 1.74591e-05 | 112000 | 0.0004666705 | 122000 | 0.000705388 | 94000 | 0.0009535601 | 102000 | 1.79092e-05 | 112000 | 0.000533662 | 106000 | 0.000157478 | 100000 | 0.0005535704 | 100000 | 0.0005535704 | 106000 | 0.0001376758 | 108000 | 0.0003752818
100000 | 1.990708e-05 | 102000 | 1.746795e-05 | 112000 | 0.0004666705 | 122000 | 0.0007153382 | 96000 | 0.0009535247 | 102000 | 1.79092e-05 | 110000 | 0.000513878 | 106000 | 0.000157478 | 100000 | 0.0005535704 | 100000 | 0.0005634714 | 106000 | 0.0001376758 | 110000 | 0.0003950661
100000 | 1.990708e-05 | 100000 | 1.74591e-05 | 112000 | 0.0004666705 | 122000 | 0.0007153382 | 96000 | 0.0009535247 | 100000 | 1.79269e-05 | 110000 | 0.000513878 | 108000 | 0.00015746 | 100000 | 0.0005535704 | 100000 | 0.0005535704 | 108000 | 0.0001376581 | 108000 | 0.0003752818
100000 | 1.990708e-05 | 100000 | 1.845412e-05 | 112000 | 0.0004766207 | 122000 | 0.0007153382 | 94000 | 0.0009336596 | 102000 | 1.88993e-05 | 110000 | 0.00053368 | 108000 | 0.00015746 | 100000 | 0.0005535704 | 100000 | 0.0005634714 | 106000 | 0.0001475768 | 108000 | 0.0003752818
100000 | 1.990708e-05 | 100000 | 1.746795e-05 | 112000 | 0.0004666705 | 122000 | 0.0007153382 | 96000 | 0.0009336242 | 102000 | 1.88993e-05 | 110000 | 0.00053368 | 108000 | 0.00015746 | 100000 | 0.0005535704 | 100000 | 0.0005634714 | 106000 | 0.0001376758 | 108000 | 0.0003752818
102000 | 1.889928e-05 | 102000 | 1.846297e-05 | 112000 | 0.0004666705 | 122000 | 0.0007153382 | 94000 | 0.0009535601 | 102000 | 1.79092e-05 | 110000 | 0.00053368 | 108000 | 0.00015746 | 100000 | 0.0005535704 | 100000 | 0.0005634714 | 106000 | 0.0001376758 | 108000 | 0.0003752818
100000 | 1.990708e-05 | 102000 | 1.746795e-05 | 112000 | 0.0004666705 | 122000 | 0.0007153382 | 94000 | 0.0009336596 | 100000 | 1.79269e-05 | 110000 | 0.00053368 | 106000 | 0.000157478 | 100000 | 0.0005535704 | 98000 | 0.0005535881 | 108000 | 0.0001376581 | 108000 | 0.0003752818
100000 | 1.990708e-05 | 100000 | 1.845412e-05 | 112000 | 0.0004666705 | 122000 | 0.0007153382 | 94000 | 0.0009535601 | 102000 | 1.79092e-05 | 110000 | 0.00053368 | 108000 | 0.00015746 | 100000 | 0.0005535704 | 100000 | 0.0005634714 | 106000 | 0.0001376758 | 108000 | 0.0003752818
100000 | 1.990708e-05 | 102000 | 1.845412e-05 | 112000 | 0.0004666705 | 122000 | 0.0007153382 | 94000 | 0.0009336596 | 100000 | 1.79269e-05 | 110000 | 0.00053368 | 108000 | 0.00015746 | 100000 | 0.0005535704 | 100000 | 0.0005634714 | 106000 | 0.0001475768 | 108000 | 0.0003950838
100000 | 1.990708e-05 | 102000 | 1.746795e-05 | 112000 | 0.0004666705 | 122000 | 0.000705388 | 96000 | 0.0009336242 | 102000 | 1.88993e-05 | 110000 | 0.00053368 | 108000 | 0.000167361 | 100000 | 0.0005535704 | 100000 | 0.0005634714 | 106000 | 0.0001475768 | 108000 | 0.0003752818
100000 | 1.990708e-05 | 102000 | 1.845412e-05 | 112000 | 0.0004666705 | 122000 | 0.0007153382 | 94000 | 0.0009336596 | 102000 | 1.88993e-05 | 110000 | 0.00053368 | 108000 | 0.00015746 | 100000 | 0.0005535704 | 100000 | 0.0005634714 | 108000 | 0.0001376581 | 108000 | 0.0003950838
100000 | 1.990708e-05 | 102000 | 1.74591e-05 | 112000 | 0.0004666705 | 122000 | 0.0007153382 | 94000 | 0.0009336596 | 100000 | 1.8917e-05 | 110000 | 0.00053368 | 106000 | 0.000157478 | 100000 | 0.0005337685 | 100000 | 0.0005634714 | 106000 | 0.0001475768 | 108000 | 0.0003752818
100000 | 1.990708e-05 | 100000 | 1.845412e-05 | 112000 | 0.0004666705 | 124000 | 0.0007153205 | 94000 | 0.0009535601 | 102000 | 1.79092e-05 | 110000 | 0.00053368 | 108000 | 0.00015746 | 100000 | 0.0005535704 | 100000 | 0.0005634714 | 106000 | 0.0001376758 | 108000 | 0.0003752818
102000 | 1.988938e-05 | 100000 | 1.74591e-05 | 112000 | 0.0004666705 | 122000 | 0.0007153382 | 94000 | 0.0009336596 | 102000 | 1.79092e-05 | 110000 | 0.00053368 | 108000 | 0.00015746 | 98000 | 0.0005535881 | 100000 | 0.0005634714 | 108000 | 0.0001475591 | 108000 | 0.0003752818
100000 | 1.990708e-05 | 100000 | 1.846297e-05 | 112000 | 0.0004666705 | 122000 | 0.0007153382 | 94000 | 0.0009535601 | 102000 | 1.88993e-05 | 110000 | 0.00053368 | 108000 | 0.00015746 | 100000 | 0.0005535704 | 100000 | 0.0005634714 | 108000 | 0.0001475591 | 108000 | 0.0003950838
100000 | 1.990708e-05 | 102000 | 1.846297e-05 | 112000 | 0.0004666705 | 122000 | 0.0007153382 | 94000 | 0.0009535601 | 100000 | 1.79269e-05 | 110000 | 0.00053368 | 106000 | 0.000157478 | 98000 | 0.0005535881 | 100000 | 0.0005634714 | 106000 | 0.0001475768 | 108000 | 0.0003950838
100000 | 1.990708e-05 | 102000 | 1.846297e-05 | 112000 | 0.0004666705 | 122000 | 0.0007153382 | 94000 | 0.0009535601 | 100000 | 1.8917e-05 | 110000 | 0.00053368 | 106000 | 0.000157478 | 100000 | 0.0005535704 | 98000 | 0.0005634891 | 106000 | 0.0001475768 | 108000 | 0.0003950838
100000 | 1.990708e-05 | 102000 | 1.845412e-05 | 112000 | 0.0004766207 | 122000 | 0.0007153382 | 92000 | 0.000933695 | 100000 | 1.8917e-05 | 110000 | 0.000513878 | 108000 | 0.00015746 | 98000 | 0.0005535881 | 98000 | 0.0005634891 | 108000 | 0.0001376581 | 108000 | 0.0003950838
102000 | 1.988938e-05 | 102000 | 1.845412e-05 | 112000 | 0.0004666705 | 122000 | 0.0007153382 | 94000 | 0.0009336596 | 100000 | 1.8917e-05 | 110000 | 0.00053368 | 108000 | 0.000167361 | 100000 | 0.0005535704 | 98000 | 0.0005634891 | 106000 | 0.0001376758 | 108000 | 0.0003950838
100000 | 1.990708e-05 | 100000 | 1.944915e-05 | 112000 | 0.0004666705 | 122000 | 0.0007153382 | 92000 | 0.000933695 | 102000 | 1.88993e-05 | 112000 | 0.000533662 | 108000 | 0.00015746 | 98000 | 0.0005535881 | 100000 | 0.0005634714 | 106000 | 0.0001475768 | 108000 | 0.0003950838
100000 | 1.990708e-05 | 102000 | 1.845412e-05 | 112000 | 0.0004666705 | 122000 | 0.0007153382 | 94000 | 0.0009535601 | 102000 | 1.88993e-05 | 110000 | 0.00053368 | 108000 | 0.00015746 | 98000 | 0.0005535881 | 98000 | 0.0005634891 | 106000 | 0.0001475768 | 108000 | 0.0003950838
102000 | 1.988938e-05 | 100000 | 1.846297e-05 | 112000 | 0.0004666705 | 122000 | 0.0007153382 | 92000 | 0.000933695 | 102000 | 1.88993e-05 | 110000 | 0.00053368 | 108000 | 0.00015746 | 100000 | 0.0005535704 | 98000 | 0.0005634891 | 108000 | 0.0001475591 | 108000 | 0.0003950838
100000 | 1.990708e-05 | 102000 | 1.845412e-05 | 112000 | 0.0004666705 | 122000 | 0.0007153382 | 94000 | 0.0009535601 | 102000 | 1.88993e-05 | 110000 | 0.00053368 | 106000 | 0.000167379 | 98000 | 0.0005535881 | 100000 | 0.0005634714 | 108000 | 0.0001475591 | 108000 | 0.0003950838
102000 | 1.988938e-05 | 102000 | 1.846297e-05 | 112000 | 0.0004666705 | 122000 | 0.0007153382 | 92000 | 0.0009535955 | 100000 | 1.8917e-05 | 110000 | 0.00053368 | 106000 | 0.000167379 | 98000 | 0.0005535881 | 100000 | 0.0005634714 | 106000 | 0.0001475768 | 108000 | 0.0003950838
100000 | 1.990708e-05 | 100000 | 1.845412e-05 | 112000 | 0.0004666705 | 122000 | 0.0007153382 | 94000 | 0.0009336596 | 100000 | 1.8917e-05 | 110000 | 0.00053368 | 106000 | 0.000167379 | 100000 | 0.0005535704 | 98000 | 0.0005634891 | 108000 | 0.0001475591 | 108000 | 0.0003752818
100000 | 1.990708e-05 | 100000 | 1.845412e-05 | 112000 | 0.0004666705 | 122000 | 0.0007153382 | 92000 | 0.000933695 | 100000 | 1.8917e-05 | 110000 | 0.00053368 | 108000 | 0.000167361 | 98000 | 0.0005535881 | 98000 | 0.0005634891 | 106000 | 0.0001475768 | 108000 | 0.0003950838
102000 | 1.988938e-05 | 102000 | 1.846297e-05 | 112000 | 0.0004666705 | 122000 | 0.0007153382 | 92000 | 0.000933695 | 100000 | 1.8917e-05 | 110000 | 0.00053368 | 108000 | 0.00015746 | 98000 | 0.0005535881 | 100000 | 0.0005634714 | 108000 | 0.0001475591 | 108000 | 0.0003950838
100000 | 1.990708e-05 | 102000 | 1.846297e-05 | 112000 | 0.0004766207 | 122000 | 0.0007153382 | 92000 | 0.000933695 | 102000 | 1.88993e-05 | 110000 | 0.00053368 | 108000 | 0.00015746 | 98000 | 0.0005535881 | 98000 | 0.0005634891 | 106000 | 0.0001475768 | 108000 | 0.0003752818
100000 | 1.990708e-05 | 100000 | 1.845412e-05 | 112000 | 0.0004666705 | 122000 | 0.0007153382 | 92000 | 0.000933695 | 100000 | 1.8917e-05 | 110000 | 0.00053368 | 108000 | 0.000167361 | 98000 | 0.0005535881 | 98000 | 0.0005634891 | 106000 | 0.0001475768 | 108000 | 0.0003950838
102000 | 1.988938e-05 | 102000 | 1.845412e-05 | 112000 | 0.0004666705 | 122000 | 0.0007153382 | 92000 | 0.000933695 | 100000 | 1.8917e-05 | 110000 | 0.00053368 | 108000 | 0.00015746 | 100000 | 0.0005535704 | 98000 | 0.0005634891 | 106000 | 0.0001475768 | 106000 | 0.0003951015
100000 | 1.990708e-05 | 102000 | 1.846297e-05 | 112000 | 0.0004766207 | 122000 | 0.0007153382 | 92000 | 0.0009535955 | 100000 | 1.8917e-05 | 110000 | 0.00053368 | 106000 | 0.000167379 | 98000 | 0.0005535881 | 98000 | 0.0005634891 | 108000 | 0.0001475591 | 108000 | 0.0003950838
100000 | 1.990708e-05 | 100000 | 1.845412e-05 | 112000 | 0.0004766207 | 122000 | 0.0007153382 | 92000 | 0.000933695 | 102000 | 1.88993e-05 | 110000 | 0.00053368 | 106000 | 0.000157478 | 98000 | 0.0005535881 | 98000 | 0.0005634891 | 106000 | 0.0001475768 | 108000 | 0.0003950838
100000 | 1.990708e-05 | 102000 | 1.74591e-05 | 112000 | 0.0004766207 | 122000 | 0.0007153382 | 92000 | 0.000933695 | 102000 | 1.88993e-05 | 110000 | 0.00053368 | 108000 | 0.000167361 | 98000 | 0.0005535881 | 98000 | 0.0005634891 | 106000 | 0.0001376758 | 108000 | 0.0003752818
100000 | 1.990708e-05 | 102000 | 1.846297e-05 | 112000 | 0.0004766207 | 122000 | 0.0007153382 | 92000 | 0.0009535955 | 102000 | 1.88993e-05 | 112000 | 0.000533662 | 106000 | 0.000167379 | 98000 | 0.0005535881 | 98000 | 0.0005634891 | 106000 | 0.0001475768 | 108000 | 0.0003950838
100000 | 1.990708e-05 | 100000 | 1.845412e-05 | 112000 | 0.0004666705 | 122000 | 0.0007153382 | 92000 | 0.000933695 | 102000 | 1.88993e-05 | 110000 | 0.00053368 | 108000 | 0.000167361 | 98000 | 0.0005535881 | 98000 | 0.0005634891 | 108000 | 0.0001376581 | 106000 | 0.0003951015
102000 | 1.988938e-05 | 100000 | 1.845412e-05 | 112000 | 0.0004766207 | 122000 | 0.0007153382 | 92000 | 0.000933695 | 102000 | 1.98894e-05 | 112000 | 0.000533662 | 108000 | 0.000167361 | 98000 | 0.0005535881 | 98000 | 0.0005634891 | 108000 | 0.0001475591 | 106000 | 0.0003951015
100000 | 1.990708e-05 | 100000 | 1.846297e-05 | 112000 | 0.0004766207 | 122000 | 0.0007153382 | 92000 | 0.000933695 | 102000 | 1.88993e-05 | 110000 | 0.00053368 | 108000 | 0.000167361 | 98000 | 0.0005535881 | 98000 | 0.0005634891 | 106000 | 0.0001475768 | 106000 | 0.0003951015
100000 | 1.990708e-05 | 102000 | 1.846297e-05 | 112000 | 0.0004666705 | 122000 | 0.0007153382 | 92000 | 0.000933695 | 102000 | 1.88993e-05 | 110000 | 0.00053368 | 106000 | 0.000167379 | 98000 | 0.0005535881 | 98000 | 0.0005634891 | 106000 | 0.0001475768 | 108000 | 0.0003752818
102000 | 1.988938e-05 | 102000 | 1.9458e-05 | 112000 | 0.0004666705 | 122000 | 0.0007153382 | 92000 | 0.000933695 | 102000 | 1.98894e-05 | 110000 | 0.00053368 | 108000 | 0.000167361 | 98000 | 0.0005535881 | 98000 | 0.0005634891 | 108000 | 0.0001475591 | 106000 | 0.0003951015
100000 | 1.990708e-05 | 102000 | 1.845412e-05 | 112000 | 0.0004766207 | 122000 | 0.0007153382 | 92000 | 0.000933695 | 102000 | 1.88993e-05 | 110000 | 0.00053368 | 108000 | 0.000167361 | 98000 | 0.0005535881 | 98000 | 0.0005634891 | 108000 | 0.0001475591 | 108000 | 0.0003950838
100000 | 2.089718e-05 | 100000 | 1.845412e-05 | 112000 | 0.0004766207 | 122000 | 0.0007153382 | 92000 | 0.000933695 | 102000 | 1.88993e-05 | 110000 | 0.00053368 | 108000 | 0.000167361 | 98000 | 0.0005535881 | 98000 | 0.0005634891 | 108000 | 0.0001475591 | 106000 | 0.0003752995
102000 | 1.988938e-05 | 102000 | 1.845412e-05 | 112000 | 0.0004766207 | 122000 | 0.0007153382 | 92000 | 0.000933695 | 102000 | 1.88993e-05 | 110000 | 0.00053368 | 108000 | 0.000167361 | 98000 | 0.0005535881 | 98000 | 0.0005634891 | 108000 | 0.0001475591 | 106000 | 0.0003951015
102000 | 1.988938e-05 | 102000 | 1.846297e-05 | 112000 | 0.0004666705 | 122000 | 0.0007153382 | 92000 | 0.000933695 | 102000 | 1.88993e-05 | 110000 | 0.00053368 | 106000 | 0.000167379 | 98000 | 0.0005535881 | 96000 | 0.0005635068 | 108000 | 0.0001475591 | 106000 | 0.0003951015
102000 | 1.988938e-05 | 102000 | 1.845412e-05 | 112000 | 0.0004766207 | 122000 | 0.0007153382 | 92000 | 0.000933695 | 102000 | 1.88993e-05 | 110000 | 0.00053368 | 108000 | 0.000167361 | 98000 | 0.0005535881 | 98000 | 0.0005634891 | 106000 | 0.0001475768 | 106000 | 0.0003951015
102000 | 1.988938e-05 | 100000 | 1.944915e-05 | 112000 | 0.0004766207 | 122000 | 0.0007153382 | 92000 | 0.000933695 | 104000 | 1.88816e-05 | 112000 | 0.000533662 | 108000 | 0.000167361 | 98000 | 0.0005535881 | 96000 | 0.0005635068 | 106000 | 0.0001475768 | 106000 | 0.0003951015
100000 | 1.990708e-05 | 102000 | 1.845412e-05 | 112000 | 0.0004666705 | 122000 | 0.0007153382 | 92000 | 0.0009535955 | 102000 | 1.88993e-05 | 110000 | 0.00053368 | 108000 | 0.000167361 | 98000 | 0.0005535881 | 98000 | 0.0005634891 | 108000 | 0.0001475591 | 106000 | 0.0003951015
102000 | 1.988938e-05 | 100000 | 1.9458e-05 | 112000 | 0.0004766207 | 122000 | 0.0007153382 | 92000 | 0.000933695 | 102000 | 1.88993e-05 | 110000 | 0.00053368 | 108000 | 0.000167361 | 96000 | 0.0005536058 | 96000 | 0.0005635068 | 108000 | 0.0001475591 | 106000 | 0.0003951015
100000 | 2.089718e-05 | 102000 | 1.845412e-05 | 112000 | 0.0004766207 | 122000 | 0.0007153382 | 92000 | 0.000933695 | 102000 | 1.88993e-05 | 110000 | 0.00053368 | 108000 | 0.00015746 | 98000 | 0.0005535881 | 96000 | 0.0005635068 | 108000 | 0.0001475591 | 104000 | 0.0003951192
102000 | 1.988938e-05 | 102000 | 1.846297e-05 | 112000 | 0.0004766207 | 120000 | 0.0007153559 | 92000 | 0.000933695 | 102000 | 1.88993e-05 | 110000 | 0.00053368 | 108000 | 0.000167361 | 96000 | 0.0005536058 | 96000 | 0.0005635068 | 106000 | 0.0001475768 | 106000 | 0.0003951015
102000 | 1.988938e-05 | 102000 | 1.845412e-05 | 112000 | 0.0004766207 | 122000 | 0.0007153382 | 92000 | 0.000933695 | 102000 | 1.88993e-05 | 110000 | 0.00053368 | 108000 | 0.000167361 | 96000 | 0.0005536058 | 96000 | 0.0005635068 | 108000 | 0.0001475591 | 106000 | 0.0003951015
100000 | 1.990708e-05 | 102000 | 1.845412e-05 | 112000 | 0.0004766207 | 122000 | 0.0007153382 | 92000 | 0.000933695 | 102000 | 1.88993e-05 | 112000 | 0.000533662 | 108000 | 0.000167361 | 96000 | 0.0005536058 | 96000 | 0.0005635068 | 108000 | 0.0001475591 | 104000 | 0.0003951192
102000 | 1.988938e-05 | 102000 | 1.944915e-05 | 112000 | 0.0004766207 | 120000 | 0.0007153559 | 92000 | 0.0009137945 | 102000 | 1.88993e-05 | 112000 | 0.000533662 | 108000 | 0.000167361 | 96000 | 0.0005536058 | 96000 | 0.0005635068 | 108000 | 0.0001475591 | 104000 | 0.0003951192
100000 | 1.990708e-05 | 102000 | 1.944915e-05 | 112000 | 0.0004766207 | 120000 | 0.0007153559 | 92000 | 0.000933695 | 102000 | 1.88993e-05 | 110000 | 0.00053368 | 106000 | 0.000167379 | 96000 | 0.0005536058 | 96000 | 0.0005635068 | 108000 | 0.0001475591 | 104000 | 0.0003951192
102000 | 1.988938e-05 | 102000 | 1.845412e-05 | 112000 | 0.0004666705 | 122000 | 0.0007153382 | 92000 | 0.000933695 | 104000 | 1.98717e-05 | 110000 | 0.00053368 | 108000 | 0.000167361 | 96000 | 0.0005536058 | 96000 | 0.0005635068 | 108000 | 0.0001475591 | 104000 | 0.0003951192
100000 | 1.990708e-05 | 102000 | 1.845412e-05 | 112000 | 0.0004766207 | 120000 | 0.0007153559 | 92000 | 0.000933695 | 102000 | 1.98894e-05 | 110000 | 0.00053368 | 108000 | 0.000177262 | 96000 | 0.0005536058 | 96000 | 0.0005635068 | 106000 | 0.0001475768 | 104000 | 0.0003951192
100000 | 1.990708e-05 | 100000 | 1.944915e-05 | 112000 | 0.0004766207 | 122000 | 0.0007153382 | 92000 | 0.000933695 | 102000 | 1.98894e-05 | 110000 | 0.00053368 | 108000 | 0.000167361 | 96000 | 0.0005536058 | 96000 | 0.0005635068 | 106000 | 0.0001475768 | 104000 | 0.0003951192
102000 | 1.988938e-05 | 100000 | 1.944915e-05 | 112000 | 0.0004766207 | 122000 | 0.0007153382 | 92000 | 0.0009137945 | 102000 | 1.88993e-05 | 112000 | 0.000533662 | 108000 | 0.000167361 | 96000 | 0.0005536058 | 96000 | 0.0005635068 | 106000 | 0.0001475768 | 104000 | 0.0003951192
100000 | 1.990708e-05 | 100000 | 1.846297e-05 | 112000 | 0.0004766207 | 122000 | 0.0007153382 | 92000 | 0.000933695 | 104000 | 1.98717e-05 | 110000 | 0.00053368 | 108000 | 0.000167361 | 96000 | 0.0005536058 | 96000 | 0.0005635068 | 106000 | 0.0001475768 | 104000 | 0.0003951192
102000 | 2.087948e-05 | 102000 | 1.9458e-05 | 112000 | 0.0004766207 | 120000 | 0.0007153559 | 92000 | 0.000933695 | 102000 | 1.98894e-05 | 110000 | 0.00053368 | 108000 | 0.000167361 | 96000 | 0.0005536058 | 96000 | 0.0005635068 | 108000 | 0.0001475591 | 104000 | 0.0003951192
100000 | 2.089718e-05 | 102000 | 1.9458e-05 | 112000 | 0.0004766207 | 120000 | 0.0007153559 | 92000 | 0.000933695 | 104000 | 1.88816e-05 | 110000 | 0.00053368 | 108000 | 0.000167361 | 96000 | 0.0005536058 | 96000 | 0.0005635068 | 108000 | 0.0001475591 | 104000 | 0.0003951192
100000 | 1.990708e-05 | 102000 | 1.845412e-05 | 112000 | 0.0004766207 | 120000 | 0.0007153559 | 92000 | 0.000933695 | 102000 | 1.88993e-05 | 110000 | 0.00053368 | 106000 | 0.000167379 | 96000 | 0.0005536058 | 96000 | 0.0005635068 | 108000 | 0.0001475591 | 104000 | 0.0003951192
100000 | 2.089718e-05 | 102000 | 1.944915e-05 | 112000 | 0.0004766207 | 120000 | 0.0007153559 | 92000 | 0.000933695 | 102000 | 1.98894e-05 | 112000 | 0.000533662 | 108000 | 0.000167361 | 96000 | 0.0005536058 | 96000 | 0.0005635068 | 108000 | 0.0001475591 | 104000 | 0.0003951192
102000 | 2.087948e-05 | 102000 | 1.845412e-05 | 112000 | 0.0004766207 | 120000 | 0.0007153559 | 92000 | 0.0009137945 | 104000 | 1.98717e-05 | 110000 | 0.00053368 | 108000 | 0.000167361 | 96000 | 0.0005536058 | 96000 | 0.0005635068 | 108000 | 0.0001475591 | 104000 | 0.0003951192
100000 | 2.089718e-05 | 102000 | 1.944915e-05 | 112000 | 0.0004766207 | 122000 | 0.0007153382 | 92000 | 0.000933695 | 102000 | 1.98894e-05 | 110000 | 0.00053368 | 108000 | 0.000167361 | 96000 | 0.0005536058 | 96000 | 0.0005635068 | 108000 | 0.0001475591 | 104000 | 0.0003951192
102000 | 2.087948e-05 | 102000 | 1.944915e-05 | 112000 | 0.0004766207 | 122000 | 0.0007153382 | 92000 | 0.000933695 | 104000 | 1.98717e-05 | 110000 | 0.00053368 | 108000 | 0.000167361 | 96000 | 0.0005536058 | 96000 | 0.0005635068 | 108000 | 0.0001475591 | 104000 | 0.0003951192
102000 | 1.988938e-05 | 102000 | 1.944915e-05 | 112000 | 0.0004766207 | 120000 | 0.0007153559 | 92000 | 0.000933695 | 102000 | 1.98894e-05 | 112000 | 0.000533662 | 108000 | 0.000177262 | 96000 | 0.0005536058 | 94000 | 0.0005635245 | 108000 | 0.0001475591 | 104000 | 0.0003951192
102000 | 1.988938e-05 | 102000 | 1.845412e-05 | 112000 | 0.0004766207 | 120000 | 0.0007153559 | 92000 | 0.000933695 | 102000 | 1.98894e-05 | 112000 | 0.000533662 | 108000 | 0.000167361 | 96000 | 0.0005536058 | 96000 | 0.0005635068 | 108000 | 0.0001475591 | 104000 | 0.0003951192
102000 | 1.988938e-05 | 102000 | 1.944915e-05 | 112000 | 0.0004766207 | 120000 | 0.0007153559 | 90000 | 0.0009337304 | 102000 | 1.98894e-05 | 112000 | 0.000533662 | 108000 | 0.000167361 | 96000 | 0.0005536058 | 96000 | 0.0005635068 | 108000 | 0.0001475591 | 104000 | 0.0003951192
100000 | 1.990708e-05 | 104000 | 1.944915e-05 | 112000 | 0.0004766207 | 120000 | 0.0007153559 | 92000 | 0.000933695 | 102000 | 1.98894e-05 | 110000 | 0.00053368 | 108000 | 0.000167361 | 96000 | 0.0005536058 | 94000 | 0.0005635245 | 108000 | 0.0001475591 | 104000 | 0.0003951192
100000 | 1.990708e-05 | 102000 | 1.944915e-05 | 112000 | 0.0004766207 | 120000 | 0.0007153559 | 90000 | 0.0009337304 | 102000 | 1.98894e-05 | 110000 | 0.00053368 | 108000 | 0.000167361 | 96000 | 0.0005734078 | 96000 | 0.0005635068 | 108000 | 0.0001475591 | 104000 | 0.0003951192
102000 | 2.087948e-05 | 102000 | 1.94403e-05 | 112000 | 0.0004766207 | 120000 | 0.0007153559 | 92000 | 0.000933695 | 102000 | 1.88993e-05 | 110000 | 0.00053368 | 108000 | 0.000167361 | 96000 | 0.0005536058 | 96000 | 0.0005635068 | 108000 | 0.0001475591 | 104000 | 0.0003951192
100000 | 2.089718e-05 | 102000 | 1.944915e-05 | 112000 | 0.0004766207 | 120000 | 0.0007153559 | 92000 | 0.000933695 | 102000 | 1.88993e-05 | 110000 | 0.00053368 | 108000 | 0.000167361 | 94000 | 0.0005536235 | 96000 | 0.0005635068 | 108000 | 0.0001475591 | 104000 | 0.0003951192
102000 | 2.087948e-05 | 102000 | 1.944915e-05 | 112000 | 0.0004766207 | 120000 | 0.0007153559 | 92000 | 0.0009137945 | 102000 | 1.98894e-05 | 110000 | 0.00053368 | 108000 | 0.000167361 | 96000 | 0.0005734078 | 94000 | 0.0005635245 | 108000 | 0.0001475591 | 104000 | 0.0003951192
102000 | 2.087948e-05 | 102000 | 1.944915e-05 | 112000 | 0.0004766207 | 120000 | 0.0007153559 | 92000 | 0.0009137945 | 102000 | 1.98894e-05 | 110000 | 0.00053368 | 108000 | 0.000167361 | 94000 | 0.0005536235 | 94000 | 0.0005635245 | 106000 | 0.0001475768 | 104000 | 0.0003951192
100000 | 2.089718e-05 | 102000 | 1.944915e-05 | 112000 | 0.0004766207 | 120000 | 0.0007153559 | 90000 | 0.0009337304 | 100000 | 1.99071e-05 | 112000 | 0.000533662 | 108000 | 0.000167361 | 96000 | 0.0005734078 | 94000 | 0.0005635245 | 108000 | 0.0001475591 | 104000 | 0.0003951192
100000 | 2.089718e-05 | 100000 | 1.944915e-05 | 112000 | 0.0004766207 | 120000 | 0.0007153559 | 90000 | 0.0009337304 | 102000 | 1.98894e-05 | 110000 | 0.00053368 | 108000 | 0.000167361 | 94000 | 0.0005536235 | 96000 | 0.0005635068 | 108000 | 0.0001475591 | 104000 | 0.0003951192
102000 | 2.087948e-05 | 102000 | 1.845412e-05 | 112000 | 0.0004766207 | 120000 | 0.0007153559 | 92000 | 0.0009137945 | 102000 | 1.98894e-05 | 110000 | 0.00053368 | 108000 | 0.000167361 | 94000 | 0.0005734255 | 94000 | 0.0005635245 | 108000 | 0.0001475591 | 104000 | 0.0003951192
100000 | 2.089718e-05 | 102000 | 1.9458e-05 | 112000 | 0.0004766207 | 120000 | 0.0007153559 | 90000 | 0.0009337304 | 102000 | 1.88993e-05 | 112000 | 0.000533662 | 108000 | 0.000167361 | 94000 | 0.0005536235 | 96000 | 0.0005635068 | 108000 | 0.0001475591 | 104000 | 0.0003951192
102000 | 2.087948e-05 | 104000 | 1.944915e-05 | 112000 | 0.0004766207 | 122000 | 0.0007153382 | 90000 | 0.0009138299 | 104000 | 1.98717e-05 | 110000 | 0.00053368 | 108000 | 0.000167361 | 96000 | 0.0005536058 | 94000 | 0.0005635245 | 108000 | 0.0001475591 | 104000 | 0.0003951192
102000 | 2.087948e-05 | 102000 | 1.845412e-05 | 112000 | 0.0004766207 | 120000 | 0.0007153559 | 90000 | 0.0009337304 | 102000 | 1.98894e-05 | 110000 | 0.00053368 | 108000 | 0.000167361 | 96000 | 0.0005536058 | 94000 | 0.0005635245 | 108000 | 0.0001475591 | 104000 | 0.0003951192
102000 | 1.988938e-05 | 102000 | 1.94403e-05 | 112000 | 0.0004766207 | 120000 | 0.0007153559 | 90000 | 0.0009337304 | 102000 | 1.98894e-05 | 110000 | 0.00053368 | 108000 | 0.000167361 | 96000 | 0.0005734078 | 94000 | 0.0005635245 | 108000 | 0.0001475591 | 104000 | 0.0003951192
100000 | 2.089718e-05 | 102000 | 1.944915e-05 | 112000 | 0.0004766207 | 120000 | 0.0007153559 | 90000 | 0.0009337304 | 102000 | 1.98894e-05 | 110000 | 0.00053368 | 108000 | 0.000177262 | 94000 | 0.0005734255 | 96000 | 0.0005635068 | 108000 | 0.0001475591 | 102000 | 0.0003951369
102000 | 2.087948e-05 | 104000 | 1.944915e-05 | 112000 | 0.0004766207 | 120000 | 0.0007153559 | 90000 | 0.0009337304 | 104000 | 1.98717e-05 | 112000 | 0.000533662 | 108000 | 0.000167361 | 94000 | 0.0005734255 | 94000 | 0.0005635245 | 108000 | 0.0001475591 | 102000 | 0.0003951369
102000 | 2.087948e-05 | 102000 | 1.944915e-05 | 112000 | 0.0004766207 | 120000 | 0.0007153559 | 90000 | 0.0009337304 | 102000 | 1.98894e-05 | 110000 | 0.00053368 | 108000 | 0.000167361 | 94000 | 0.0005536235 | 94000 | 0.0005734255 | 108000 | 0.00015746 | 102000 | 0.0003951369
102000 | 2.087948e-05 | 102000 | 1.94403e-05 | 112000 | 0.0004766207 | 120000 | 0.0007153559 | 90000 | 0.0009138299 | 102000 | 1.98894e-05 | 110000 | 0.00053368 | 108000 | 0.000167361 | 94000 | 0.0005734255 | 94000 | 0.0005635245 | 108000 | 0.00015746 | 102000 | 0.0003951369
102000 | 2.087948e-05 | 102000 | 1.944915e-05 | 112000 | 0.0004766207 | 120000 | 0.0007153559 | 90000 | 0.0009337304 | 102000 | 1.98894e-05 | 110000 | 0.00053368 | 108000 | 0.000177262 | 94000 | 0.0005734255 | 94000 | 0.0005635245 | 108000 | 0.0001475591 | 102000 | 0.0003951369
102000 | 2.087948e-05 | 102000 | 1.845412e-05 | 112000 | 0.000486571 | 120000 | 0.0007153559 | 90000 | 0.0009337304 | 102000 | 1.98894e-05 | 110000 | 0.00053368 | 108000 | 0.000177262 | 92000 | 0.0005734432 | 94000 | 0.0005635245 | 108000 | 0.00015746 | 102000 | 0.0003951369
102000 | 2.087948e-05 | 102000 | 1.944915e-05 | 112000 | 0.0004766207 | 118000 | 0.0007153736 | 92000 | 0.000933695 | 102000 | 1.88993e-05 | 112000 | 0.000533662 | 108000 | 0.000167361 | 94000 | 0.0005734255 | 94000 | 0.0005635245 | 108000 | 0.00015746 | 102000 | 0.0003951369
102000 | 1.988938e-05 | 104000 | 1.944915e-05 | 112000 | 0.0004766207 | 120000 | 0.0007153559 | 90000 | 0.0009138299 | 102000 | 1.98894e-05 | 110000 | 0.00053368 | 108000 | 0.000167361 | 94000 | 0.0005734255 | 92000 | 0.0005635422 | 108000 | 0.00015746 | 102000 | 0.0003951369
102000 | 2.087948e-05 | 104000 | 1.944915e-05 | 112000 | 0.0004766207 | 118000 | 0.0007153736 | 90000 | 0.0009337304 | 102000 | 1.98894e-05 | 112000 | 0.000533662 | 108000 | 0.000167361 | 94000 | 0.0005734255 | 94000 | 0.0005635245 | 108000 | 0.00015746 | 100000 | 0.0003951546
102000 | 2.087948e-05 | 102000 | 1.94403e-05 | 112000 | 0.0004766207 | 118000 | 0.0007153736 | 90000 | 0.0009337304 | 102000 | 1.98894e-05 | 110000 | 0.00053368 | 108000 | 0.000167361 | 94000 | 0.0005536235 | 94000 | 0.0005635245 | 108000 | 0.00015746 | 102000 | 0.0003951369
102000 | 2.087948e-05 | 102000 | 1.94403e-05 | 112000 | 0.0004766207 | 118000 | 0.0007153736 | 90000 | 0.0009337304 | 104000 | 1.98717e-05 | 110000 | 0.00053368 | 108000 | 0.000177262 | 94000 | 0.0005734255 | 94000 | 0.0005635245 | 108000 | 0.0001475591 | 102000 | 0.0003951369
100000 | 2.089718e-05 | 102000 | 1.944915e-05 | 112000 | 0.0004766207 | 118000 | 0.0007153736 | 90000 | 0.0009337304 | 102000 | 1.98894e-05 | 110000 | 0.00053368 | 108000 | 0.000167361 | 92000 | 0.0005536412 | 94000 | 0.0005734255 | 108000 | 0.0001475591 | 100000 | 0.0003951546
102000 | 2.087948e-05 | 102000 | 1.944915e-05 | 112000 | 0.000486571 | 120000 | 0.0007153559 | 90000 | 0.0009337304 | 102000 | 1.98894e-05 | 110000 | 0.00053368 | 108000 | 0.000177262 | 94000 | 0.0005734255 | 92000 | 0.0005635422 | 108000 | 0.00015746 | 102000 | 0.0003951369
104000 | 2.185188e-05 | 102000 | 1.944915e-05 | 112000 | 0.000486571 | 120000 | 0.0007153559 | 90000 | 0.0009138299 | 104000 | 1.98717e-05 | 110000 | 0.00053368 | 108000 | 0.000177262 | 92000 | 0.0005536412 | 92000 | 0.0005635422 | 108000 | 0.0001475591 | 102000 | 0.0003951369
104000 | 2.185188e-05 | 102000 | 2.044417e-05 | 112000 | 0.0004766207 | 118000 | 0.0007153736 | 90000 | 0.0009138299 | 102000 | 1.98894e-05 | 112000 | 0.000533662 | 108000 | 0.000177262 | 94000 | 0.0005734255 | 94000 | 0.0005635245 | 108000 | 0.00015746 | 100000 | 0.0003951546
102000 | 2.087948e-05 | 102000 | 1.944915e-05 | 112000 | 0.0004766207 | 120000 | 0.0007153559 | 90000 | 0.0009138299 | 102000 | 1.98894e-05 | 110000 | 0.00053368 | 108000 | 0.000177262 | 92000 | 0.0005536412 | 92000 | 0.0005635422 | 108000 | 0.00015746 | 100000 | 0.0003951546
100000 | 2.089718e-05 | 102000 | 1.944915e-05 | 112000 | 0.0004766207 | 118000 | 0.0007153736 | 90000 | 0.0009337304 | 102000 | 1.98894e-05 | 110000 | 0.00053368 | 108000 | 0.000177262 | 92000 | 0.0005536412 | 94000 | 0.0005635245 | 108000 | 0.00015746 | 100000 | 0.0003951546
102000 | 2.087948e-05 | 102000 | 1.944915e-05 | 112000 | 0.0004766207 | 120000 | 0.0007153559 | 90000 | 0.0009138299 | 102000 | 1.98894e-05 | 110000 | 0.00053368 | 108000 | 0.000177262 | 92000 | 0.0005536412 | 94000 | 0.0005635245 | 108000 | 0.00015746 | 102000 | 0.0003951369
102000 | 1.988938e-05 | 102000 | 1.944915e-05 | 112000 | 0.0004766207 | 118000 | 0.0007153736 | 90000 | 0.0009138299 | 104000 | 1.98717e-05 | 110000 | 0.00053368 | 108000 | 0.000177262 | 92000 | 0.0005734432 | 92000 | 0.0005635422 | 108000 | 0.00015746 | 100000 | 0.0003951546
102000 | 2.087948e-05 | 102000 | 1.944915e-05 | 112000 | 0.0004766207 | 118000 | 0.0007153736 | 90000 | 0.0009337304 | 102000 | 1.98894e-05 | 110000 | 0.00053368 | 108000 | 0.000167361 | 92000 | 0.0005734432 | 92000 | 0.0005635422 | 108000 | 0.0001475591 | 100000 | 0.0003951546
102000 | 2.087948e-05 | 102000 | 1.944915e-05 | 112000 | 0.000486571 | 118000 | 0.0007153736 | 90000 | 0.0009138299 | 102000 | 1.98894e-05 | 110000 | 0.00053368 | 108000 | 0.000177262 | 92000 | 0.0005734432 | 92000 | 0.0005635422 | 106000 | 0.0001574777 | 100000 | 0.0003951546
102000 | 2.087948e-05 | 104000 | 1.944915e-05 | 112000 | 0.000486571 | 118000 | 0.0007153736 | 90000 | 0.0009337304 | 102000 | 1.98894e-05 | 110000 | 0.00053368 | 108000 | 0.000177262 | 92000 | 0.0005734432 | 94000 | 0.0005734255 | 108000 | 0.00015746 | 100000 | 0.0003951546
100000 | 2.089718e-05 | 102000 | 1.944915e-05 | 112000 | 0.000486571 | 118000 | 0.0007153736 | 90000 | 0.0009337304 | 102000 | 1.98894e-05 | 110000 | 0.00053368 | 108000 | 0.000177262 | 92000 | 0.0005734432 | 92000 | 0.0005734432 | 108000 | 0.00015746 | 100000 | 0.0003951546
104000 | 2.086178e-05 | 102000 | 1.94403e-05 | 112000 | 0.0004766207 | 118000 | 0.0007153736 | 90000 | 0.0009337304 | 102000 | 1.98894e-05 | 110000 | 0.00053368 | 108000 | 0.000167361 | 92000 | 0.0005734432 | 92000 | 0.0005734432 | 108000 | 0.00015746 | 100000 | 0.0003951546
102000 | 2.087948e-05 | 102000 | 2.044417e-05 | 112000 | 0.0004766207 | 118000 | 0.0007153736 | 90000 | 0.0009138299 | 102000 | 1.98894e-05 | 110000 | 0.00053368 | 108000 | 0.000167361 | 92000 | 0.0005734432 | 92000 | 0.0005635422 | 108000 | 0.00015746 | 100000 | 0.0003951546
102000 | 2.186958e-05 | 102000 | 1.944915e-05 | 112000 | 0.0004766207 | 118000 | 0.0007153736 | 90000 | 0.0009337304 | 102000 | 1.98894e-05 | 110000 | 0.00053368 | 108000 | 0.000177262 | 92000 | 0.0005734432 | 92000 | 0.0005635422 | 108000 | 0.00015746 | 100000 | 0.0003951546
100000 | 2.188728e-05 | 104000 | 1.944915e-05 | 112000 | 0.000486571 | 118000 | 0.0007153736 | 90000 | 0.0009138299 | 102000 | 1.98894e-05 | 110000 | 0.00053368 | 108000 | 0.000177262 | 92000 | 0.0005536412 | 92000 | 0.0005734432 | 108000 | 0.00015746 | 100000 | 0.0003951546
100000 | 2.188728e-05 | 102000 | 1.944915e-05 | 112000 | 0.0004766207 | 118000 | 0.0007153736 | 90000 | 0.0009337304 | 102000 | 1.98894e-05 | 110000 | 0.00053368 | 108000 | 0.000167361 | 92000 | 0.0005734432 | 92000 | 0.0005734432 | 108000 | 0.0001475591 | 100000 | 0.0003951546
100000 | 2.089718e-05 | 102000 | 1.94403e-05 | 112000 | 0.0004766207 | 118000 | 0.0007153736 | 90000 | 0.0009138299 | 104000 | 1.98717e-05 | 110000 | 0.00053368 | 108000 | 0.000177262 | 92000 | 0.0005734432 | 92000 | 0.0005734432 | 108000 | 0.00015746 | 100000 | 0.0003951546
102000 | 2.087948e-05 | 102000 | 1.944915e-05 | 112000 | 0.000486571 | 118000 | 0.0007153736 | 88000 | 0.0009138653 | 104000 | 1.98717e-05 | 110000 | 0.00053368 | 108000 | 0.000167361 | 92000 | 0.0005734432 | 92000 | 0.0005635422 | 108000 | 0.00015746 | 100000 | 0.0003951546
102000 | 2.087948e-05 | 104000 | 1.944915e-05 | 112000 | 0.000486571 | 118000 | 0.0007153736 | 88000 | 0.0009138653 | 102000 | 2.08795e-05 | 110000 | 0.00053368 | 108000 | 0.000177262 | 92000 | 0.0005734432 | 92000 | 0.0005635422 | 108000 | 0.00015746 | 100000 | 0.0003951546
102000 | 2.087948e-05 | 104000 | 1.944915e-05 | 112000 | 0.000486571 | 118000 | 0.0007153736 | 88000 | 0.0009138653 | 104000 | 1.98717e-05 | 110000 | 0.000553482 | 108000 | 0.000167361 | 92000 | 0.0005734432 | 92000 | 0.0005734432 | 108000 | 0.00015746 | 100000 | 0.0003951546
102000 | 2.087948e-05 | 104000 | 1.94403e-05 | 112000 | 0.0004766207 | 118000 | 0.0007153736 | 90000 | 0.0009138299 | 102000 | 1.98894e-05 | 110000 | 0.000553482 | 108000 | 0.000177262 | 92000 | 0.0005734432 | 92000 | 0.0005734432 | 108000 | 0.00015746 | 100000 | 0.0003951546
102000 | 2.087948e-05 | 102000 | 1.94403e-05 | 112000 | 0.0004766207 | 118000 | 0.0007153736 | 88000 | 0.0009138653 | 104000 | 1.98717e-05 | 110000 | 0.00053368 | 108000 | 0.000167361 | 92000 | 0.0005536412 | 92000 | 0.0005734432 | 108000 | 0.00015746 | 100000 | 0.0003951546
100000 | 2.188728e-05 | 102000 | 2.043532e-05 | 112000 | 0.000486571 | 118000 | 0.0007153736 | 90000 | 0.0009138299 | 102000 | 1.98894e-05 | 110000 | 0.00053368 | 108000 | 0.000177262 | 92000 | 0.0005536412 | 92000 | 0.0005734432 | 108000 | 0.00015746 | 100000 | 0.0003951546
102000 | 2.186958e-05 | 104000 | 1.944915e-05 | 112000 | 0.000486571 | 118000 | 0.0007153736 | 88000 | 0.0009337658 | 102000 | 2.08795e-05 | 110000 | 0.00053368 | 108000 | 0.000177262 | 92000 | 0.0005734432 | 92000 | 0.0005734432 | 108000 | 0.0001475591 | 100000 | 0.0003951546
102000 | 2.087948e-05 | 102000 | 1.944915e-05 | 112000 | 0.000486571 | 118000 | 0.0007153736 | 88000 | 0.0009337658 | 104000 | 2.08618e-05 | 110000 | 0.00053368 | 108000 | 0.000167361 | 92000 | 0.0005734432 | 92000 | 0.0005734432 | 108000 | 0.00015746 | 100000 | 0.0003951546
102000 | 2.186958e-05 | 102000 | 1.94403e-05 | 112000 | 0.000486571 | 118000 | 0.0007153736 | 88000 | 0.0009337658 | 102000 | 1.98894e-05 | 110000 | 0.000553482 | 108000 | 0.000177262 | 92000 | 0.0005536412 | 92000 | 0.0005734432 | 108000 | 0.00015746 | 100000 | 0.0003951546
100000 | 2.188728e-05 | 102000 | 1.944915e-05 | 112000 | 0.0004766207 | 118000 | 0.0007153736 | 88000 | 0.0009138653 | 104000 | 2.08618e-05 | 110000 | 0.00053368 | 108000 | 0.000177262 | 92000 | 0.0005734432 | 92000 | 0.0005734432 | 108000 | 0.00015746 | 100000 | 0.0003951546
102000 | 2.186958e-05 | 102000 | 2.044417e-05 | 112000 | 0.0004766207 | 118000 | 0.0007153736 | 90000 | 0.0009138299 | 104000 | 1.98717e-05 | 110000 | 0.000553482 | 108000 | 0.000177262 | 92000 | 0.0005734432 | 92000 | 0.0005734432 | 108000 | 0.00015746 | 100000 | 0.0003951546
102000 | 2.186958e-05 | 102000 | 2.044417e-05 | 112000 | 0.0004766207 | 116000 | 0.0007153913 | 88000 | 0.0009138653 | 102000 | 2.08795e-05 | 110000 | 0.00053368 | 108000 | 0.000177262 | 92000 | 0.0005734432 | 92000 | 0.0005734432 | 108000 | 0.00015746 | 100000 | 0.0003951546
102000 | 2.186958e-05 | 102000 | 1.944915e-05 | 112000 | 0.0004766207 | 118000 | 0.0007153736 | 88000 | 0.0009138653 | 104000 | 1.98717e-05 | 110000 | 0.00053368 | 108000 | 0.000177262 | 92000 | 0.0005536412 | 92000 | 0.0005734432 | 108000 | 0.00015746 | 100000 | 0.0003951546
102000 | 2.186958e-05 | 104000 | 1.944915e-05 | 112000 | 0.0004766207 | 118000 | 0.0007153736 | 88000 | 0.0009138653 | 104000 | 1.98717e-05 | 110000 | 0.000553482 | 108000 | 0.000167361 | 92000 | 0.0005734432 | 92000 | 0.0005734432 | 108000 | 0.00015746 | 100000 | 0.0003951546
102000 | 2.285968e-05 | 104000 | 1.944915e-05 | 112000 | 0.000486571 | 118000 | 0.0007153736 | 88000 | 0.0009138653 | 104000 | 1.98717e-05 | 110000 | 0.000553482 | 110000 | 0.000177244 | 92000 | 0.0005536412 | 92000 | 0.0005635422 | 108000 | 0.00015746 | 98000 | 0.0003951723
100000 | 2.188728e-05 | 104000 | 1.94403e-05 | 112000 | 0.000486571 | 118000 | 0.0007153736 | 88000 | 0.0009138653 | 104000 | 1.98717e-05 | 108000 | 0.0005535 | 108000 | 0.000177262 | 92000 | 0.0005734432 | 92000 | 0.0005734432 | 108000 | 0.00015746 | 100000 | 0.0003951546
102000 | 2.186958e-05 | 104000 | 2.043532e-05 | 112000 | 0.000486571 | 116000 | 0.0007153913 | 88000 | 0.0009138653 | 102000 | 1.98894e-05 | 108000 | 0.000533698 | 108000 | 0.000177262 | 92000 | 0.0005536412 | 92000 | 0.0005734432 | 108000 | 0.00015746 | 98000 | 0.0003951723
102000 | 2.186958e-05 | 102000 | 2.043532e-05 | 112000 | 0.000486571 | 118000 | 0.0007153736 | 88000 | 0.0009138653 | 102000 | 2.08795e-05 | 108000 | 0.0005535 | 108000 | 0.000177262 | 92000 | 0.0005734432 | 92000 | 0.0005734432 | 108000 | 0.00015746 | 100000 | 0.0003951546
102000 | 2.186958e-05 | 102000 | 2.043532e-05 | 112000 | 0.000486571 | 118000 | 0.0007153736 | 88000 | 0.0009138653 | 104000 | 2.08618e-05 | 110000 | 0.00053368 | 108000 | 0.000177262 | 92000 | 0.0005734432 | 92000 | 0.0005734432 | 108000 | 0.00015746 | 98000 | 0.0003951723
102000 | 2.186958e-05 | 102000 | 2.044417e-05 | 112000 | 0.0004766207 | 116000 | 0.0007153913 | 88000 | 0.0009138653 | 104000 | 1.98717e-05 | 110000 | 0.00053368 | 108000 | 0.000177262 | 90000 | 0.0005734609 | 92000 | 0.0005734432 | 108000 | 0.00015746 | 98000 | 0.0003951723
102000 | 2.186958e-05 | 104000 | 2.044417e-05 | 112000 | 0.000486571 | 118000 | 0.0007153736 | 86000 | 0.0009139007 | 104000 | 2.08618e-05 | 110000 | 0.000553482 | 108000 | 0.000177262 | 90000 | 0.0005734609 | 92000 | 0.0005734432 | 108000 | 0.00015746 | 100000 | 0.0003951546
102000 | 2.186958e-05 | 104000 | 2.044417e-05 | 112000 | 0.000486571 | 116000 | 0.0007153913 | 88000 | 0.0009138653 | 104000 | 1.98717e-05 | 110000 | 0.00053368 | 108000 | 0.000187163 | 92000 | 0.0005734432 | 92000 | 0.0005734432 | 108000 | 0.0001475591 | 98000 | 0.0003951723
102000 | 2.186958e-05 | 102000 | 2.043532e-05 | 112000 | 0.000486571 | 116000 | 0.0007153913 | 88000 | 0.0009138653 | 102000 | 2.08795e-05 | 108000 | 0.0005535 | 108000 | 0.000177262 | 92000 | 0.0005734432 | 92000 | 0.0005734432 | 108000 | 0.00015746 | 98000 | 0.0003951723
102000 | 2.186958e-05 | 104000 | 1.94403e-05 | 112000 | 0.000486571 | 116000 | 0.0007153913 | 88000 | 0.0009138653 | 102000 | 2.08795e-05 | 110000 | 0.000553482 | 110000 | 0.000177244 | 92000 | 0.0005734432 | 90000 | 0.0005734609 | 108000 | 0.00015746 | 98000 | 0.0003951723
102000 | 2.186958e-05 | 102000 | 2.044417e-05 | 112000 | 0.000486571 | 116000 | 0.0007153913 | 88000 | 0.0009138653 | 104000 | 2.08618e-05 | 108000 | 0.0005535 | 108000 | 0.000187163 | 92000 | 0.0005734432 | 92000 | 0.0005734432 | 108000 | 0.00015746 | 98000 | 0.0003951723
102000 | 2.285968e-05 | 102000 | 2.043532e-05 | 112000 | 0.000486571 | 116000 | 0.0007153913 | 88000 | 0.0009138653 | 102000 | 1.98894e-05 | 108000 | 0.000533698 | 108000 | 0.000177262 | 92000 | 0.0005734432 | 92000 | 0.0005734432 | 108000 | 0.00015746 | 96000 | 0.00039519
102000 | 2.186958e-05 | 102000 | 2.044417e-05 | 112000 | 0.000486571 | 118000 | 0.0007153736 | 88000 | 0.0009138653 | 104000 | 2.08618e-05 | 108000 | 0.0005535 | 108000 | 0.000177262 | 92000 | 0.0005734432 | 92000 | 0.0005734432 | 108000 | 0.00015746 | 98000 | 0.0003951723
104000 | 2.185188e-05 | 104000 | 2.044417e-05 | 112000 | 0.000486571 | 118000 | 0.0007153736 | 88000 | 0.0009138653 | 102000 | 2.08795e-05 | 108000 | 0.0005535 | 108000 | 0.000177262 | 92000 | 0.0005734432 | 92000 | 0.0005734432 | 108000 | 0.00015746 | 98000 | 0.0003951723
102000 | 2.186958e-05 | 102000 | 2.044417e-05 | 112000 | 0.000486571 | 118000 | 0.0007153736 | 88000 | 0.0009138653 | 102000 | 2.08795e-05 | 108000 | 0.000533698 | 108000 | 0.000177262 | 92000 | 0.0005734432 | 92000 | 0.0005734432 | 108000 | 0.00015746 | 96000 | 0.00039519
102000 | 2.186958e-05 | 102000 | 2.043532e-05 | 114000 | 0.0004865533 | 118000 | 0.0007153736 | 88000 | 0.0009138653 | 104000 | 2.08618e-05 | 108000 | 0.000533698 | 108000 | 0.000177262 | 92000 | 0.0005734432 | 90000 | 0.0005734609 | 108000 | 0.00015746 | 98000 | 0.0003951723
102000 | 2.186958e-05 | 104000 | 2.044417e-05 | 112000 | 0.000486571 | 116000 | 0.0007153913 | 88000 | 0.0009138653 | 104000 | 2.08618e-05 | 108000 | 0.000533698 | 108000 | 0.000177262 | 92000 | 0.0005734432 | 92000 | 0.0005734432 | 108000 | 0.00015746 | 98000 | 0.0003951723
102000 | 2.285968e-05 | 102000 | 2.044417e-05 | 112000 | 0.000486571 | 118000 | 0.0007153736 | 86000 | 0.0009139007 | 104000 | 1.98717e-05 | 108000 | 0.000533698 | 108000 | 0.000177262 | 92000 | 0.0005734432 | 90000 | 0.0005734609 | 108000 | 0.00015746 | 98000 | 0.0003951723
102000 | 2.186958e-05 | 102000 | 2.043532e-05 | 112000 | 0.000486571 | 116000 | 0.0007153913 | 86000 | 0.0009139007 | 104000 | 1.98717e-05 | 108000 | 0.0005535 | 108000 | 0.000177262 | 92000 | 0.0005734432 | 90000 | 0.0005734609 | 108000 | 0.00015746 | 96000 | 0.00039519
102000 | 2.186958e-05 | 104000 | 2.044417e-05 | 112000 | 0.000486571 | 118000 | 0.0007153736 | 86000 | 0.0009139007 | 102000 | 2.08795e-05 | 108000 | 0.0005535 | 108000 | 0.000187163 | 90000 | 0.0005734609 | 92000 | 0.0005734432 | 108000 | 0.00015746 | 98000 | 0.0003951723
102000 | 2.186958e-05 | 102000 | 2.044417e-05 | 112000 | 0.000486571 | 118000 | 0.0007153736 | 86000 | 0.0009139007 | 102000 | 2.08795e-05 | 108000 | 0.0005535 | 108000 | 0.000187163 | 92000 | 0.0005734432 | 92000 | 0.0005734432 | 108000 | 0.00015746 | 96000 | 0.00039519
102000 | 2.285968e-05 | 104000 | 2.043532e-05 | 112000 | 0.000486571 | 116000 | 0.0007153913 | 86000 | 0.0009139007 | 104000 | 2.08618e-05 | 108000 | 0.000533698 | 108000 | 0.000177262 | 92000 | 0.0005734432 | 92000 | 0.0005734432 | 108000 | 0.00015746 | 98000 | 0.0003951723
102000 | 2.285968e-05 | 104000 | 2.044417e-05 | 112000 | 0.000486571 | 116000 | 0.0007153913 | 86000 | 0.0009139007 | 104000 | 2.08618e-05 | 108000 | 0.0005535 | 108000 | 0.000187163 | 90000 | 0.0005734609 | 90000 | 0.0005734609 | 108000 | 0.00015746 | 96000 | 0.00039519
102000 | 2.186958e-05 | 102000 | 1.94403e-05 | 112000 | 0.000486571 | 116000 | 0.0007153913 | 86000 | 0.0009139007 | 104000 | 2.08618e-05 | 108000 | 0.0005535 | 108000 | 0.000177262 | 90000 | 0.0005734609 | 90000 | 0.0005635599 | 108000 | 0.00015746 | 98000 | 0.0003951723
102000 | 2.186958e-05 | 102000 | 2.043532e-05 | 112000 | 0.000486571 | 116000 | 0.0007153913 | 86000 | 0.0009139007 | 102000 | 2.08795e-05 | 110000 | 0.000553482 | 108000 | 0.000177262 | 90000 | 0.0005734609 | 92000 | 0.0005734432 | 108000 | 0.00015746 | 96000 | 0.00039519
102000 | 2.285968e-05 | 102000 | 2.044417e-05 | 114000 | 0.0004865533 | 116000 | 0.0007153913 | 86000 | 0.0009139007 | 104000 | 2.08618e-05 | 108000 | 0.0005535 | 110000 | 0.000187145 | 90000 | 0.0005734609 | 90000 | 0.0005734609 | 108000 | 0.00015746 | 96000 | 0.00039519
102000 | 2.186958e-05 | 102000 | 2.044417e-05 | 112000 | 0.000486571 | 118000 | 0.0007153736 | 86000 | 0.0009139007 | 102000 | 2.08795e-05 | 108000 | 0.0005535 | 108000 | 0.000177262 | 92000 | 0.0005734432 | 90000 | 0.0005734609 | 108000 | 0.00015746 | 96000 | 0.00039519
102000 | 2.186958e-05 | 102000 | 2.044417e-05 | 112000 | 0.000486571 | 116000 | 0.0007153913 | 86000 | 0.0009139007 | 104000 | 2.08618e-05 | 108000 | 0.000533698 | 108000 | 0.000177262 | 92000 | 0.0005734432 | 90000 | 0.0005833619 | 108000 | 0.00015746 | 96000 | 0.00039519
102000 | 2.285968e-05 | 104000 | 2.044417e-05 | 112000 | 0.000486571 | 116000 | 0.0007153913 | 86000 | 0.0009139007 | 102000 | 2.08795e-05 | 108000 | 0.0005535 | 108000 | 0.000187163 | 92000 | 0.0005734432 | 90000 | 0.0005734609 | 108000 | 0.00015746 | 96000 | 0.00039519
102000 | 2.186958e-05 | 104000 | 2.044417e-05 | 112000 | 0.000486571 | 116000 | 0.0007153913 | 86000 | 0.0009139007 | 104000 | 2.08618e-05 | 108000 | 0.0005535 | 108000 | 0.000187163 | 90000 | 0.0005734609 | 90000 | 0.0005734609 | 108000 | 0.00015746 | 94000 | 0.0003952077
102000 | 2.186958e-05 | 104000 | 2.043532e-05 | 112000 | 0.000486571 | 116000 | 0.0007153913 | 86000 | 0.0009139007 | 104000 | 2.08618e-05 | 108000 | 0.0005535 | 108000 | 0.000187163 | 90000 | 0.0005734609 | 90000 | 0.0005833619 | 108000 | 0.00015746 | 96000 | 0.00039519
102000 | 2.285968e-05 | 104000 | 2.043532e-05 | 112000 | 0.000486571 | 116000 | 0.0007153913 | 86000 | 0.0009139007 | 104000 | 2.08618e-05 | 108000 | 0.0005535 | 108000 | 0.000187163 | 92000 | 0.0005734432 | 90000 | 0.0005734609 | 108000 | 0.00015746 | 96000 | 0.00039519
102000 | 2.285968e-05 | 104000 | 2.043532e-05 | 112000 | 0.000486571 | 114000 | 0.000715409 | 86000 | 0.0009139007 | 104000 | 2.08618e-05 | 108000 | 0.0005535 | 108000 | 0.000187163 | 90000 | 0.0005734609 | 90000 | 0.0005734609 | 108000 | 0.00015746 | 96000 | 0.00039519
102000 | 2.285968e-05 | 102000 | 2.043532e-05 | 112000 | 0.000486571 | 116000 | 0.0007153913 | 86000 | 0.0009139007 | 104000 | 2.08618e-05 | 106000 | 0.000553517 | 108000 | 0.000177262 | 90000 | 0.0005734609 | 92000 | 0.0005734432 | 108000 | 0.00015746 | 96000 | 0.00039519
102000 | 2.285968e-05 | 102000 | 2.043532e-05 | 112000 | 0.000486571 | 116000 | 0.0007153913 | 86000 | 0.0009139007 | 102000 | 2.08795e-05 | 108000 | 0.0005535 | 108000 | 0.000187163 | 90000 | 0.0005734609 | 90000 | 0.0005734609 | 108000 | 0.00015746 | 96000 | 0.00039519
102000 | 2.285968e-05 | 102000 | 2.044417e-05 | 112000 | 0.000486571 | 116000 | 0.0007153913 | 86000 | 0.0009139007 | 104000 | 2.08618e-05 | 108000 | 0.0005535 | 108000 | 0.000177262 | 90000 | 0.0005734609 | 92000 | 0.0005734432 | 108000 | 0.00015746 | 96000 | 0.00039519
100000 | 2.287738e-05 | 102000 | 2.044417e-05 | 114000 | 0.0004865533 | 116000 | 0.0007153913 | 86000 | 0.0009139007 | 104000 | 2.18519e-05 | 108000 | 0.0005535 | 108000 | 0.000187163 | 90000 | 0.0005734609 | 90000 | 0.0005734609 | 108000 | 0.00015746 | 96000 | 0.00039519
102000 | 2.285968e-05 | 104000 | 2.044417e-05 | 112000 | 0.000486571 | 116000 | 0.0007153913 | 86000 | 0.0009139007 | 102000 | 2.08795e-05 | 106000 | 0.000553517 | 108000 | 0.000177262 | 90000 | 0.0005734609 | 90000 | 0.0005734609 | 108000 | 0.00015746 | 96000 | 0.00039519
104000 | 2.284198e-05 | 102000 | 2.044417e-05 | 112000 | 0.000486571 | 116000 | 0.0007153913 | 84000 | 0.0009139361 | 102000 | 2.08795e-05 | 108000 | 0.0005535 | 108000 | 0.000187163 | 90000 | 0.0005734609 | 90000 | 0.0005734609 | 108000 | 0.00015746 | 96000 | 0.00039519
102000 | 2.285968e-05 | 104000 | 2.043532e-05 | 112000 | 0.000486571 | 116000 | 0.0007153913 | 84000 | 0.0009139361 | 104000 | 2.08618e-05 | 106000 | 0.000533715 | 108000 | 0.000187163 | 90000 | 0.0005734609 | 90000 | 0.0005833619 | 108000 | 0.00015746 | 96000 | 0.00039519
102000 | 2.285968e-05 | 102000 | 2.044417e-05 | 112000 | 0.000486571 | 116000 | 0.0007153913 | 86000 | 0.0009139007 | 104000 | 2.08618e-05 | 106000 | 0.000553517 | 108000 | 0.000177262 | 90000 | 0.0005734609 | 90000 | 0.0005833619 | 108000 | 0.00015746 | 96000 | 0.00039519
102000 | 2.285968e-05 | 102000 | 2.043532e-05 | 114000 | 0.0004865533 | 116000 | 0.0007153913 | 84000 | 0.0009139361 | 102000 | 2.18696e-05 | 106000 | 0.000553517 | 108000 | 0.000187163 | 90000 | 0.0005734609 | 90000 | 0.0005833619 | 108000 | 0.00015746 | 96000 | 0.00039519
102000 | 2.285968e-05 | 104000 | 2.044417e-05 | 112000 | 0.000486571 | 114000 | 0.000715409 | 86000 | 0.0009139007 | 104000 | 2.08618e-05 | 106000 | 0.000553517 | 108000 | 0.000187163 | 90000 | 0.0005734609 | 90000 | 0.0005734609 | 108000 | 0.00015746 | 94000 | 0.0003952077
102000 | 2.285968e-05 | 102000 | 2.044417e-05 | 112000 | 0.000486571 | 114000 | 0.000715409 | 84000 | 0.0009139361 | 104000 | 2.08618e-05 | 106000 | 0.000553517 | 108000 | 0.000187163 | 90000 | 0.0005734609 | 90000 | 0.0005734609 | 108000 | 0.00015746 | 94000 | 0.0003952077
104000 | 2.284198e-05 | 102000 | 2.043532e-05 | 112000 | 0.000486571 | 116000 | 0.0007153913 | 84000 | 0.0009139361 | 104000 | 2.18519e-05 | 106000 | 0.000553517 | 108000 | 0.000187163 | 90000 | 0.0005734609 | 90000 | 0.0005734609 | 108000 | 0.00015746 | 94000 | 0.0003952077
102000 | 2.285968e-05 | 104000 | 2.044417e-05 | 112000 | 0.000486571 | 116000 | 0.0007153913 | 84000 | 0.0009139361 | 104000 | 2.08618e-05 | 106000 | 0.000553517 | 108000 | 0.000187163 | 90000 | 0.0005734609 | 90000 | 0.0005734609 | 108000 | 0.00015746 | 94000 | 0.0003952077
102000 | 2.285968e-05 | 104000 | 2.044417e-05 | 112000 | 0.000486571 | 116000 | 0.0007153913 | 84000 | 0.0009139361 | 104000 | 2.08618e-05 | 106000 | 0.000553517 | 108000 | 0.000177262 | 90000 | 0.0005734609 | 90000 | 0.0005734609 | 108000 | 0.00015746 | 96000 | 0.00039519
102000 | 2.285968e-05 | 104000 | 2.043532e-05 | 112000 | 0.000486571 | 116000 | 0.0007153913 | 84000 | 0.0009139361 | 104000 | 2.08618e-05 | 106000 | 0.000553517 | 108000 | 0.000187163 | 90000 | 0.0005734609 | 90000 | 0.0005734609 | 108000 | 0.00015746 | 94000 | 0.0003952077
102000 | 2.285968e-05 | 102000 | 2.043532e-05 | 112000 | 0.000486571 | 114000 | 0.000715409 | 84000 | 0.0009139361 | 104000 | 2.08618e-05 | 108000 | 0.0005535 | 108000 | 0.000177262 | 90000 | 0.0005734609 | 90000 | 0.0005734609 | 108000 | 0.00015746 | 94000 | 0.0003952077
102000 | 2.285968e-05 | 104000 | 2.043532e-05 | 112000 | 0.000486571 | 114000 | 0.000715409 | 84000 | 0.0009139361 | 104000 | 2.08618e-05 | 106000 | 0.000553517 | 108000 | 0.000187163 | 90000 | 0.0005734609 | 88000 | 0.0005734786 | 108000 | 0.00015746 | 96000 | 0.00039519
102000 | 2.285968e-05 | 104000 | 2.044417e-05 | 112000 | 0.000486571 | 114000 | 0.000715409 | 86000 | 0.0009139007 | 102000 | 2.18696e-05 | 106000 | 0.000553517 | 108000 | 0.000187163 | 90000 | 0.0005734609 | 88000 | 0.0005734786 | 108000 | 0.00015746 | 94000 | 0.0003952077
104000 | 2.284198e-05 | 102000 | 2.043532e-05 | 112000 | 0.000486571 | 114000 | 0.000715409 | 86000 | 0.0009139007 | 102000 | 2.08795e-05 | 108000 | 0.0005535 | 108000 | 0.000187163 | 90000 | 0.0005932629 | 90000 | 0.0005734609 | 108000 | 0.00015746 | 94000 | 0.0003952077
102000 | 2.285968e-05 | 104000 | 2.043532e-05 | 114000 | 0.0004865533 | 114000 | 0.000715409 | 86000 | 0.0009139007 | 104000 | 2.08618e-05 | 106000 | 0.000553517 | 108000 | 0.000187163 | 88000 | 0.0005734786 | 90000 | 0.0005734609 | 108000 | 0.00015746 | 94000 | 0.0003952077
100000 | 2.287738e-05 | 102000 | 2.044417e-05 | 112000 | 0.000486571 | 114000 | 0.000715409 | 84000 | 0.0009139361 | 102000 | 2.08795e-05 | 106000 | 0.000553517 | 108000 | 0.000187163 | 88000 | 0.0005734786 | 88000 | 0.0005734786 | 108000 | 0.00015746 | 94000 | 0.0003952077
102000 | 2.285968e-05 | 104000 | 2.043532e-05 | 112000 | 0.000486571 | 114000 | 0.000715409 | 84000 | 0.0009139361 | 104000 | 2.18519e-05 | 106000 | 0.000553517 | 110000 | 0.000177244 | 90000 | 0.0005734609 | 90000 | 0.0005734609 | 108000 | 0.00015746 | 92000 | 0.0003952254
102000 | 2.285968e-05 | 102000 | 2.044417e-05 | 112000 | 0.000486571 | 114000 | 0.000715409 | 82000 | 0.0009139715 | 102000 | 2.18696e-05 | 106000 | 0.000553517 | 108000 | 0.000187163 | 88000 | 0.0005734786 | 90000 | 0.0005734609 | 108000 | 0.00015746 | 94000 | 0.0003952077
104000 | 2.284198e-05 | 102000 | 2.043532e-05 | 114000 | 0.0004865533 | 114000 | 0.000715409 | 84000 | 0.0009139361 | 104000 | 2.18519e-05 | 104000 | 0.000553535 | 108000 | 0.000187163 | 88000 | 0.0005734786 | 88000 | 0.0005833796 | 108000 | 0.00015746 | 94000 | 0.0003952077
104000 | 2.284198e-05 | 104000 | 2.044417e-05 | 114000 | 0.0004865533 | 114000 | 0.000715409 | 84000 | 0.0009139361 | 102000 | 2.18696e-05 | 106000 | 0.000573319 | 108000 | 0.000187163 | 90000 | 0.0005734609 | 88000 | 0.0005734786 | 108000 | 0.00015746 | 92000 | 0.0003952254
102000 | 2.285968e-05 | 104000 | 2.044417e-05 | 112000 | 0.000486571 | 114000 | 0.000715409 | 82000 | 0.0009139715 | 102000 | 2.18696e-05 | 104000 | 0.000553535 | 110000 | 0.000187145 | 88000 | 0.0005734786 | 88000 | 0.0005734786 | 108000 | 0.00015746 | 96000 | 0.00039519
102000 | 2.285968e-05 | 104000 | 2.043532e-05 | 112000 | 0.000486571 | 114000 | 0.000715409 | 84000 | 0.0009139361 | 104000 | 2.18519e-05 | 106000 | 0.000553517 | 108000 | 0.000187163 | 88000 | 0.0005734786 | 88000 | 0.0005833796 | 108000 | 0.00015746 | 92000 | 0.0003952254
104000 | 2.284198e-05 | 104000 | 2.043532e-05 | 112000 | 0.000486571 | 114000 | 0.000715409 | 84000 | 0.0009139361 | 104000 | 2.18519e-05 | 106000 | 0.000553517 | 108000 | 0.000187163 | 88000 | 0.0005734786 | 88000 | 0.0005833796 | 108000 | 0.00015746 | 92000 | 0.0003952254
102000 | 2.285968e-05 | 102000 | 2.043532e-05 | 112000 | 0.000486571 | 114000 | 0.000715409 | 84000 | 0.0009139361 | 102000 | 2.18696e-05 | 104000 | 0.000553535 | 108000 | 0.000187163 | 88000 | 0.0005734786 | 88000 | 0.0005833796 | 108000 | 0.00015746 | 92000 | 0.0003952254
102000 | 2.285968e-05 | 104000 | 2.043532e-05 | 112000 | 0.000486571 | 114000 | 0.000715409 | 84000 | 0.0009139361 | 104000 | 2.18519e-05 | 104000 | 0.000553535 | 108000 | 0.000187163 | 88000 | 0.0005734786 | 88000 | 0.0005833796 | 108000 | 0.00015746 | 92000 | 0.0003952254
102000 | 2.285968e-05 | 102000 | 2.044417e-05 | 112000 | 0.000486571 | 114000 | 0.000715409 | 84000 | 0.0009139361 | 104000 | 2.2842e-05 | 104000 | 0.000553535 | 108000 | 0.000187163 | 88000 | 0.0005734786 | 88000 | 0.0005833796 | 108000 | 0.00015746 | 92000 | 0.0003952254
104000 | 2.284198e-05 | 104000 | 2.043532e-05 | 112000 | 0.000486571 | 114000 | 0.000715409 | 84000 | 0.0009139361 | 102000 | 2.18696e-05 | 104000 | 0.000553535 | 108000 | 0.000187163 | 88000 | 0.0005734786 | 88000 | 0.0005833796 | 108000 | 0.00015746 | 94000 | 0.0003952077
104000 | 2.284198e-05 | 104000 | 2.14392e-05 | 112000 | 0.000486571 | 114000 | 0.000715409 | 84000 | 0.0009139361 | 104000 | 2.2842e-05 | 104000 | 0.000553535 | 108000 | 0.000187163 | 88000 | 0.0005932806 | 88000 | 0.0005734786 | 108000 | 0.00015746 | 92000 | 0.0003952254
102000 | 2.384978e-05 | 104000 | 2.043532e-05 | 112000 | 0.000486571 | 114000 | 0.000715409 | 84000 | 0.0009139361 | 104000 | 2.18519e-05 | 104000 | 0.000553535 | 108000 | 0.000187163 | 88000 | 0.0005734786 | 88000 | 0.0005833796 | 108000 | 0.00015746 | 94000 | 0.0003952077
102000 | 2.285968e-05 | 104000 | 2.043532e-05 | 112000 | 0.000486571 | 114000 | 0.000715409 | 84000 | 0.0009139361 | 104000 | 2.18519e-05 | 104000 | 0.000553535 | 108000 | 0.000187163 | 88000 | 0.0005734786 | 88000 | 0.0005734786 | 108000 | 0.00015746 | 92000 | 0.0003952254
104000 | 2.383208e-05 | 102000 | 2.043532e-05 | 112000 | 0.000486571 | 114000 | 0.000715409 | 84000 | 0.0009139361 | 104000 | 2.18519e-05 | 104000 | 0.000573337 | 108000 | 0.000187163 | 88000 | 0.0005734786 | 88000 | 0.0005734786 | 108000 | 0.00015746 | 92000 | 0.0003952254
104000 | 2.383208e-05 | 104000 | 2.043532e-05 | 112000 | 0.000486571 | 114000 | 0.000715409 | 82000 | 0.0009139715 | 104000 | 2.18519e-05 | 104000 | 0.000553535 | 110000 | 0.000177244 | 88000 | 0.0005734786 | 88000 | 0.0005734786 | 108000 | 0.00015746 | 92000 | 0.0003952254
102000 | 2.285968e-05 | 104000 | 2.044417e-05 | 112000 | 0.000486571 | 114000 | 0.000715409 | 82000 | 0.0009139715 | 104000 | 2.18519e-05 | 104000 | 0.000553535 | 108000 | 0.000187163 | 88000 | 0.0005734786 | 88000 | 0.0005833796 | 108000 | 0.00015746 | 94000 | 0.0003952077
102000 | 2.285968e-05 | 102000 | 2.043532e-05 | 112000 | 0.000486571 | 114000 | 0.000715409 | 82000 | 0.0009139715 | 104000 | 2.2842e-05 | 104000 | 0.000553535 | 108000 | 0.000187163 | 88000 | 0.0005734786 | 86000 | 0.0005833973 | 108000 | 0.00015746 | 92000 | 0.0003952254
102000 | 2.384978e-05 | 104000 | 2.043532e-05 | 112000 | 0.000486571 | 114000 | 0.000715409 | 82000 | 0.0009139715 | 104000 | 2.08618e-05 | 104000 | 0.000553535 | 108000 | 0.000187163 | 88000 | 0.0005734786 | 86000 | 0.0005833973 | 108000 | 0.00015746 | 92000 | 0.0003952254
104000 | 2.284198e-05 | 104000 | 2.044417e-05 | 112000 | 0.000486571 | 114000 | 0.000715409 | 82000 | 0.0009139715 | 104000 | 2.18519e-05 | 104000 | 0.000553535 | 108000 | 0.000187163 | 88000 | 0.0005734786 | 86000 | 0.0005734963 | 108000 | 0.00015746 | 92000 | 0.0003952254
102000 | 2.384978e-05 | 104000 | 2.043532e-05 | 112000 | 0.000486571 | 114000 | 0.000715409 | 82000 | 0.0009139715 | 104000 | 2.18519e-05 | 104000 | 0.000553535 | 108000 | 0.000187163 | 88000 | 0.0005734786 | 88000 | 0.0005833796 | 108000 | 0.00015746 | 92000 | 0.0003952254
102000 | 2.384978e-05 | 104000 | 2.043532e-05 | 112000 | 0.000486571 | 114000 | 0.000715409 | 82000 | 0.0009139715 | 102000 | 2.18696e-05 | 104000 | 0.000553535 | 108000 | 0.000187163 | 86000 | 0.0005932983 | 88000 | 0.0005833796 | 108000 | 0.00015746 | 92000 | 0.0003952254
102000 | 2.384978e-05 | 104000 | 2.043532e-05 | 112000 | 0.000486571 | 114000 | 0.000715409 | 82000 | 0.0009139715 | 104000 | 2.2842e-05 | 104000 | 0.000553535 | 108000 | 0.000187163 | 86000 | 0.0005734963 | 88000 | 0.0005833796 | 108000 | 0.00015746 | 92000 | 0.0003952254
102000 | 2.384978e-05 | 102000 | 2.043532e-05 | 112000 | 0.000486571 | 114000 | 0.000715409 | 82000 | 0.0009139715 | 104000 | 2.2842e-05 | 104000 | 0.000553535 | 108000 | 0.000187163 | 86000 | 0.0005734963 | 86000 | 0.0005833973 | 110000 | 0.0001574423 | 92000 | 0.0003952254
104000 | 2.383208e-05 | 104000 | 2.143035e-05 | 112000 | 0.000486571 | 114000 | 0.000715409 | 82000 | 0.0009139715 | 104000 | 2.18519e-05 | 104000 | 0.000553535 | 108000 | 0.000187163 | 86000 | 0.0005734963 | 88000 | 0.0005833796 | 108000 | 0.00015746 | 92000 | 0.0003952254
102000 | 2.285968e-05 | 104000 | 2.044417e-05 | 112000 | 0.000486571 | 112000 | 0.0007154267 | 82000 | 0.0009139715 | 102000 | 2.18696e-05 | 104000 | 0.000553535 | 108000 | 0.000187163 | 88000 | 0.0005734786 | 86000 | 0.0005833973 | 108000 | 0.00015746 | 92000 | 0.0003952254
102000 | 2.384978e-05 | 104000 | 2.043532e-05 | 112000 | 0.000486571 | 112000 | 0.0007154267 | 82000 | 0.0009139715 | 104000 | 2.18519e-05 | 104000 | 0.000573337 | 110000 | 0.000197046 | 88000 | 0.0005734786 | 86000 | 0.0005833973 | 108000 | 0.00015746 | 92000 | 0.0003952254
102000 | 2.384978e-05 | 104000 | 2.043532e-05 | 112000 | 0.000486571 | 112000 | 0.0007154267 | 82000 | 0.0009139715 | 104000 | 2.18519e-05 | 104000 | 0.000553535 | 108000 | 0.000187163 | 86000 | 0.0005734963 | 88000 | 0.0005734786 | 108000 | 0.00015746 | 92000 | 0.0003952254
104000 | 2.383208e-05 | 104000 | 2.143035e-05 | 112000 | 0.000486571 | 114000 | 0.000715409 | 82000 | 0.0009139715 | 104000 | 2.18519e-05 | 104000 | 0.000573337 | 108000 | 0.000197064 | 88000 | 0.0005734786 | 86000 | 0.0005833973 | 110000 | 0.0001574423 | 92000 | 0.0003952254
102000 | 2.384978e-05 | 104000 | 2.043532e-05 | 112000 | 0.000486571 | 112000 | 0.0007154267 | 82000 | 0.0009139715 | 104000 | 2.18519e-05 | 104000 | 0.000573337 | 110000 | 0.000187145 | 88000 | 0.0005734786 | 86000 | 0.0005833973 | 108000 | 0.00015746 | 92000 | 0.0003952254
104000 | 2.383208e-05 | 104000 | 2.043532e-05 | 112000 | 0.000486571 | 114000 | 0.000715409 | 82000 | 0.0009139715 | 104000 | 2.2842e-05 | 102000 | 0.000553553 | 110000 | 0.000187145 | 86000 | 0.0005734963 | 86000 | 0.0005833973 | 108000 | 0.00015746 | 92000 | 0.0003952254
102000 | 2.384978e-05 | 104000 | 2.143035e-05 | 112000 | 0.000486571 | 112000 | 0.0007154267 | 82000 | 0.0009139715 | 104000 | 2.2842e-05 | 104000 | 0.000573337 | 108000 | 0.000187163 | 86000 | 0.0005734963 | 86000 | 0.0005833973 | 108000 | 0.00015746 | 92000 | 0.0003952254
102000 | 2.384978e-05 | 102000 | 2.143035e-05 | 112000 | 0.000486571 | 114000 | 0.000715409 | 82000 | 0.0009139715 | 104000 | 2.2842e-05 | 104000 | 0.000553535 | 108000 | 0.000187163 | 86000 | 0.0005734963 | 86000 | 0.0005833973 | 108000 | 0.00015746 | 92000 | 0.0003952254
104000 | 2.383208e-05 | 104000 | 2.043532e-05 | 112000 | 0.000486571 | 114000 | 0.000715409 | 82000 | 0.0009139715 | 104000 | 2.2842e-05 | 102000 | 0.000553553 | 110000 | 0.000187145 | 86000 | 0.0005932983 | 86000 | 0.0005734963 | 108000 | 0.00015746 | 92000 | 0.0003952254
102000 | 2.384978e-05 | 104000 | 2.14392e-05 | 112000 | 0.000486571 | 112000 | 0.0007154267 | 82000 | 0.0009139715 | 104000 | 2.2842e-05 | 102000 | 0.000553553 | 108000 | 0.000187163 | 88000 | 0.0005734786 | 86000 | 0.0005833973 | 110000 | 0.0001673433 | 92000 | 0.0003952254
102000 | 2.384978e-05 | 104000 | 2.143035e-05 | 112000 | 0.000486571 | 112000 | 0.0007154267 | 82000 | 0.0009139715 | 104000 | 2.18519e-05 | 102000 | 0.000553553 | 108000 | 0.000187163 | 86000 | 0.0005932983 | 86000 | 0.0005833973 | 110000 | 0.0001673433 | 92000 | 0.0003952254
104000 | 2.383208e-05 | 104000 | 2.043532e-05 | 112000 | 0.000486571 | 114000 | 0.000715409 | 82000 | 0.0009139715 | 104000 | 2.2842e-05 | 102000 | 0.000573355 | 108000 | 0.000187163 | 86000 | 0.0005734963 | 86000 | 0.0005833973 | 110000 | 0.0001673433 | 92000 | 0.0003952254
102000 | 2.384978e-05 | 104000 | 2.043532e-05 | 112000 | 0.000486571 | 112000 | 0.0007154267 | 82000 | 0.0009139715 | 104000 | 2.2842e-05 | 102000 | 0.000553553 | 108000 | 0.000187163 | 86000 | 0.0005734963 | 86000 | 0.0005833973 | 108000 | 0.00015746 | 92000 | 0.0003952254
102000 | 2.384978e-05 | 104000 | 2.143035e-05 | 112000 | 0.000486571 | 112000 | 0.0007154267 | 80000 | 0.0009140069 | 104000 | 2.2842e-05 | 102000 | 0.000553553 | 108000 | 0.000187163 | 86000 | 0.0005734963 | 86000 | 0.0005734963 | 108000 | 0.00015746 | 92000 | 0.0003952254
102000 | 2.384978e-05 | 104000 | 2.143035e-05 | 112000 | 0.000486571 | 114000 | 0.000715409 | 82000 | 0.0009139715 | 104000 | 2.2842e-05 | 104000 | 0.000573337 | 108000 | 0.000197064 | 86000 | 0.0005932983 | 86000 | 0.0005833973 | 108000 | 0.00015746 | 92000 | 0.0003952254
102000 | 2.384978e-05 | 104000 | 2.143035e-05 | 112000 | 0.000486571 | 112000 | 0.0007154267 | 82000 | 0.0009139715 | 104000 | 2.2842e-05 | 102000 | 0.000553553 | 108000 | 0.000197064 | 86000 | 0.0005734963 | 86000 | 0.0005833973 | 110000 | 0.0001574423 | 92000 | 0.0003952254
104000 | 2.383208e-05 | 104000 | 2.143035e-05 | 112000 | 0.000486571 | 112000 | 0.0007154267 | 82000 | 0.0009139715 | 104000 | 2.2842e-05 | 102000 | 0.000573355 | 108000 | 0.000187163 | 86000 | 0.0005932983 | 86000 | 0.0005833973 | 108000 | 0.00015746 | 92000 | 0.0003952254
102000 | 2.384978e-05 | 104000 | 2.143035e-05 | 112000 | 0.000486571 | 112000 | 0.0007154267 | 82000 | 0.0009139715 | 104000 | 2.2842e-05 | 102000 | 0.000553553 | 110000 | 0.000197046 | 86000 | 0.0005734963 | 86000 | 0.0005833973 | 108000 | 0.000167361 | 92000 | 0.0003952254
104000 | 2.383208e-05 | 104000 | 2.043532e-05 | 112000 | 0.000486571 | 114000 | 0.000715409 | 80000 | 0.0009140069 | 104000 | 2.2842e-05 | 102000 | 0.000553553 | 108000 | 0.000187163 | 86000 | 0.0005932983 | 86000 | 0.0005833973 | 108000 | 0.000167361 | 92000 | 0.0003952254
104000 | 2.383208e-05 | 104000 | 2.143035e-05 | 112000 | 0.000486571 | 112000 | 0.0007154267 | 82000 | 0.0009139715 | 104000 | 2.38321e-05 | 102000 | 0.000553553 | 110000 | 0.000197046 | 86000 | 0.0005932983 | 86000 | 0.0005833973 | 110000 | 0.0001574423 | 92000 | 0.0003952254
102000 | 2.384978e-05 | 104000 | 2.143035e-05 | 112000 | 0.000486571 | 112000 | 0.0007154267 | 80000 | 0.0009140069 | 104000 | 2.2842e-05 | 102000 | 0.000573355 | 108000 | 0.000197064 | 86000 | 0.0005932983 | 84000 | 0.000583415 | 108000 | 0.00015746 | 92000 | 0.0003952254
104000 | 2.383208e-05 | 104000 | 2.143035e-05 | 112000 | 0.000486571 | 112000 | 0.0007154267 | 80000 | 0.0009140069 | 104000 | 2.2842e-05 | 102000 | 0.000573355 | 108000 | 0.000187163 | 84000 | 0.000573514 | 86000 | 0.0005833973 | 108000 | 0.00015746 | 92000 | 0.0003952254
102000 | 2.384978e-05 | 104000 | 2.143035e-05 | 112000 | 0.000486571 | 112000 | 0.0007154267 | 80000 | 0.0009140069 | 104000 | 2.2842e-05 | 100000 | 0.000573372 | 110000 | 0.000197046 | 84000 | 0.000593316 | 86000 | 0.0005833973 | 108000 | 0.00015746 | 92000 | 0.0003952254
104000 | 2.383208e-05 | 104000 | 2.143035e-05 | 112000 | 0.000486571 | 112000 | 0.0007154267 | 82000 | 0.0009139715 | 104000 | 2.2842e-05 | 102000 | 0.000573355 | 108000 | 0.000187163 | 86000 | 0.0005734963 | 86000 | 0.0005833973 | 110000 | 0.0001574423 | 92000 | 0.0003952254
104000 | 2.383208e-05 | 104000 | 2.143035e-05 | 112000 | 0.000486571 | 112000 | 0.0007154267 | 80000 | 0.0009140069 | 104000 | 2.2842e-05 | 100000 | 0.00055357 | 110000 | 0.000197046 | 86000 | 0.0005932983 | 84000 | 0.000583415 | 108000 | 0.00015746 | 92000 | 0.0003952254
104000 | 2.383208e-05 | 104000 | 2.143035e-05 | 112000 | 0.000486571 | 112000 | 0.0007154267 | 80000 | 0.0009140069 | 104000 | 2.2842e-05 | 102000 | 0.000573355 | 108000 | 0.000197064 | 84000 | 0.000573514 | 86000 | 0.0005833973 | 108000 | 0.00015746 | 92000 | 0.0003952254
102000 | 2.384978e-05 | 104000 | 2.143035e-05 | 112000 | 0.000486571 | 112000 | 0.0007154267 | 82000 | 0.0009139715 | 104000 | 2.2842e-05 | 100000 | 0.000573372 | 110000 | 0.000197046 | 84000 | 0.000593316 | 86000 | 0.0005734963 | 108000 | 0.000167361 | 92000 | 0.0003952254
104000 | 2.383208e-05 | 104000 | 2.143035e-05 | 112000 | 0.000486571 | 112000 | 0.0007154267 | 82000 | 0.0009139715 | 104000 | 2.2842e-05 | 100000 | 0.000573372 | 108000 | 0.000187163 | 82000 | 0.0005735317 | 84000 | 0.000583415 | 108000 | 0.00015746 | 92000 | 0.0003952254
102000 | 2.384978e-05 | 104000 | 2.143035e-05 | 112000 | 0.000486571 | 112000 | 0.0007154267 | 80000 | 0.0009140069 | 104000 | 2.2842e-05 | 100000 | 0.000573372 | 108000 | 0.000187163 | 86000 | 0.0005734963 | 86000 | 0.0005833973 | 108000 | 0.000167361 | 92000 | 0.0003952254
104000 | 2.383208e-05 | 104000 | 2.043532e-05 | 112000 | 0.0004965212 | 112000 | 0.0007154267 | 80000 | 0.0009140069 | 104000 | 2.2842e-05 | 100000 | 0.000573372 | 110000 | 0.000197046 | 86000 | 0.0005734963 | 86000 | 0.0005833973 | 108000 | 0.000167361 | 92000 | 0.0003952254
104000 | 2.383208e-05 | 104000 | 2.143035e-05 | 112000 | 0.000486571 | 112000 | 0.0007154267 | 80000 | 0.0009140069 | 104000 | 2.2842e-05 | 102000 | 0.000573355 | 110000 | 0.000197046 | 86000 | 0.0005734963 | 84000 | 0.000583415 | 110000 | 0.0001574423 | 90000 | 0.0003952431
104000 | 2.383208e-05 | 104000 | 2.043532e-05 | 112000 | 0.000486571 | 112000 | 0.0007154267 | 80000 | 0.0009140069 | 104000 | 2.2842e-05 | 100000 | 0.000573372 | 110000 | 0.000197046 | 82000 | 0.0005735317 | 84000 | 0.000583415 | 110000 | 0.0001673433 | 92000 | 0.0003952254
102000 | 2.384978e-05 | 104000 | 2.043532e-05 | 112000 | 0.0004965212 | 112000 | 0.0007154267 | 80000 | 0.0009140069 | 104000 | 2.2842e-05 | 100000 | 0.000573372 | 108000 | 0.000187163 | 82000 | 0.0005933337 | 84000 | 0.000583415 | 110000 | 0.0001574423 | 90000 | 0.0003952431
104000 | 2.383208e-05 | 104000 | 2.143035e-05 | 112000 | 0.000486571 | 112000 | 0.0007154267 | 80000 | 0.0009140069 | 102000 | 2.28597e-05 | 102000 | 0.000573355 | 110000 | 0.000197046 | 82000 | 0.0005933337 | 86000 | 0.0005833973 | 108000 | 0.00015746 | 90000 | 0.0003952431
104000 | 2.383208e-05 | 104000 | 2.143035e-05 | 112000 | 0.000486571 | 112000 | 0.0007154267 | 80000 | 0.0009140069 | 104000 | 2.2842e-05 | 100000 | 0.000573372 | 108000 | 0.000197064 | 84000 | 0.000593316 | 84000 | 0.000583415 | 108000 | 0.00015746 | 90000 | 0.0004150451
102000 | 2.384978e-05 | 104000 | 2.143035e-05 | 112000 | 0.000486571 | 112000 | 0.0007154267 | 80000 | 0.0009140069 | 104000 | 2.2842e-05 | 100000 | 0.000573372 | 110000 | 0.000197046 | 86000 | 0.0005734963 | 84000 | 0.000583415 | 108000 | 0.000167361 | 90000 | 0.0003952431
102000 | 2.384978e-05 | 104000 | 2.143035e-05 | 112000 | 0.000486571 | 112000 | 0.0007154267 | 78000 | 0.0009140423 | 104000 | 2.2842e-05 | 100000 | 0.000573372 | 108000 | 0.000197064 | 84000 | 0.000573514 | 84000 | 0.000583415 | 108000 | 0.000167361 | 90000 | 0.0003952431
104000 | 2.383208e-05 | 104000 | 2.143035e-05 | 112000 | 0.000486571 | 112000 | 0.0007154267 | 80000 | 0.0009140069 | 104000 | 2.2842e-05 | 100000 | 0.000573372 | 108000 | 0.000197064 | 82000 | 0.0005735317 | 84000 | 0.000583415 | 108000 | 0.000167361 | 90000 | 0.0003952431
102000 | 2.384978e-05 | 104000 | 2.143035e-05 | 112000 | 0.000486571 | 112000 | 0.0007154267 | 80000 | 0.0009140069 | 104000 | 2.38321e-05 | 100000 | 0.000573372 | 108000 | 0.000187163 | 82000 | 0.0005735317 | 84000 | 0.000583415 | 108000 | 0.000167361 | 90000 | 0.0003952431
102000 | 2.384978e-05 | 104000 | 2.143035e-05 | 112000 | 0.0004965212 | 112000 | 0.0007154267 | 80000 | 0.0009140069 | 104000 | 2.38321e-05 | 100000 | 0.000573372 | 108000 | 0.000187163 | 86000 | 0.0005734963 | 84000 | 0.000583415 | 108000 | 0.000167361 | 90000 | 0.0004150451
104000 | 2.383208e-05 | 104000 | 2.143035e-05 | 112000 | 0.000486571 | 112000 | 0.0007154267 | 80000 | 0.0009140069 | 104000 | 2.2842e-05 | 100000 | 0.00055357 | 110000 | 0.000197046 | 82000 | 0.0005735317 | 84000 | 0.000583415 | 108000 | 0.000167361 | 90000 | 0.0003952431
102000 | 2.384978e-05 | 104000 | 2.143035e-05 | 112000 | 0.000486571 | 112000 | 0.0007154267 | 80000 | 0.0009140069 | 104000 | 2.2842e-05 | 98000 | 0.00057339 | 110000 | 0.000197046 | 86000 | 0.0005734963 | 84000 | 0.000583415 | 110000 | 0.0001574423 | 90000 | 0.0004150451
102000 | 2.384978e-05 | 104000 | 2.043532e-05 | 112000 | 0.000486571 | 112000 | 0.0007154267 | 78000 | 0.0008941418 | 104000 | 2.38321e-05 | 100000 | 0.00055357 | 110000 | 0.000197046 | 82000 | 0.0005735317 | 84000 | 0.000583415 | 108000 | 0.00015746 | 90000 | 0.0003952431
104000 | 2.383208e-05 | 104000 | 2.242537e-05 | 110000 | 0.0004865887 | 112000 | 0.0007154267 | 78000 | 0.0009140423 | 104000 | 2.38321e-05 | 98000 | 0.00057339 | 110000 | 0.000197046 | 82000 | 0.0005933337 | 82000 | 0.0005834327 | 108000 | 0.000167361 | 90000 | 0.0003952431
102000 | 2.384978e-05 | 104000 | 2.242537e-05 | 112000 | 0.0004965212 | 112000 | 0.0007154267 | 78000 | 0.0009140423 | 104000 | 2.2842e-05 | 98000 | 0.00057339 | 110000 | 0.000197046 | 84000 | 0.000593316 | 82000 | 0.0005834327 | 108000 | 0.000167361 | 90000 | 0.0003952431
104000 | 2.383208e-05 | 104000 | 2.143035e-05 | 110000 | 0.0004865887 | 112000 | 0.0007154267 | 78000 | 0.0008941418 | 104000 | 2.2842e-05 | 98000 | 0.00057339 | 110000 | 0.000197046 | 82000 | 0.0005735317 | 84000 | 0.000583415 | 108000 | 0.000167361 | 90000 | 0.0003952431
104000 | 2.383208e-05 | 104000 | 2.143035e-05 | 112000 | 0.0004965212 | 112000 | 0.0007154267 | 78000 | 0.0009140423 | 104000 | 2.2842e-05 | 100000 | 0.000573372 | 108000 | 0.000197064 | 82000 | 0.0005933337 | 84000 | 0.000583415 | 108000 | 0.000167361 | 90000 | 0.0003952431
104000 | 2.383208e-05 | 104000 | 2.242537e-05 | 110000 | 0.0004965389 | 112000 | 0.0007154267 | 78000 | 0.0009140423 | 104000 | 2.2842e-05 | 98000 | 0.00057339 | 110000 | 0.000197046 | 82000 | 0.0005933337 | 84000 | 0.000583415 | 108000 | 0.000167361 | 90000 | 0.0003952431
102000 | 2.384978e-05 | 104000 | 2.143035e-05 | 112000 | 0.0004965212 | 112000 | 0.0007154267 | 78000 | 0.0009140423 | 104000 | 2.38321e-05 | 96000 | 0.000573408 | 110000 | 0.000197046 | 82000 | 0.0005735317 | 84000 | 0.000583415 | 110000 | 0.0001673433 | 90000 | 0.0003952431
104000 | 2.383208e-05 | 104000 | 2.143035e-05 | 110000 | 0.0004965389 | 112000 | 0.0007154267 | 78000 | 0.0009140423 | 104000 | 2.38321e-05 | 98000 | 0.000553588 | 108000 | 0.000197064 | 82000 | 0.0005933337 | 82000 | 0.0005834327 | 108000 | 0.000167361 | 90000 | 0.0003952431
104000 | 2.383208e-05 | 104000 | 2.143035e-05 | 110000 | 0.0004865887 | 112000 | 0.0007154267 | 78000 | 0.0009140423 | 104000 | 2.38321e-05 | 98000 | 0.00057339 | 110000 | 0.000197046 | 82000 | 0.0005735317 | 82000 | 0.0005834327 | 110000 | 0.0001574423 | 90000 | 0.0003952431
102000 | 2.384978e-05 | 104000 | 2.143035e-05 | 110000 | 0.0004965389 | 112000 | 0.0007154267 | 78000 | 0.0009140423 | 104000 | 2.2842e-05 | 98000 | 0.00057339 | 108000 | 0.000197064 | 82000 | 0.0005933337 | 82000 | 0.0005834327 | 108000 | 0.000167361 | 90000 | 0.0004150451
104000 | 2.383208e-05 | 104000 | 2.242537e-05 | 110000 | 0.0004965389 | 112000 | 0.0007154267 | 78000 | 0.0009140423 | 104000 | 2.2842e-05 | 98000 | 0.00057339 | 110000 | 0.000187145 | 82000 | 0.0005933337 | 82000 | 0.0005834327 | 108000 | 0.000167361 | 90000 | 0.0003952431
104000 | 2.383208e-05 | 104000 | 2.143035e-05 | 110000 | 0.0004965389 | 112000 | 0.0007154267 | 78000 | 0.0009140423 | 104000 | 2.2842e-05 | 98000 | 0.00057339 | 108000 | 0.000197064 | 82000 | 0.0005933337 | 82000 | 0.0005834327 | 108000 | 0.000167361 | 90000 | 0.0003952431
102000 | 2.384978e-05 | 104000 | 2.143035e-05 | 110000 | 0.0004965389 | 112000 | 0.0007154267 | 78000 | 0.0009140423 | 104000 | 2.38321e-05 | 96000 | 0.000573408 | 110000 | 0.000197046 | 82000 | 0.0005933337 | 82000 | 0.0005834327 | 108000 | 0.000167361 | 90000 | 0.0004150451
102000 | 2.384978e-05 | 104000 | 2.143035e-05 | 110000 | 0.0004965389 | 112000 | 0.0007154267 | 78000 | 0.0009140423 | 104000 | 2.38321e-05 | 98000 | 0.00057339 | 110000 | 0.000197046 | 84000 | 0.000593316 | 82000 | 0.0005834327 | 110000 | 0.0001673433 | 90000 | 0.0003952431
102000 | 2.384978e-05 | 104000 | 2.143035e-05 | 110000 | 0.0004865887 | 112000 | 0.0007154267 | 78000 | 0.0009140423 | 104000 | 2.38321e-05 | 96000 | 0.000573408 | 110000 | 0.000197046 | 82000 | 0.0005735317 | 82000 | 0.0005834327 | 108000 | 0.00015746 | 90000 | 0.0003952431
104000 | 2.383208e-05 | 104000 | 2.143035e-05 | 110000 | 0.0004865887 | 112000 | 0.0007154267 | 78000 | 0.0008941418 | 104000 | 2.2842e-05 | 96000 | 0.000573408 | 110000 | 0.000197046 | 82000 | 0.0005933337 | 82000 | 0.0005834327 | 108000 | 0.000167361 | 90000 | 0.0003952431
102000 | 2.483987e-05 | 104000 | 2.143035e-05 | 110000 | 0.0004965389 | 112000 | 0.0007154267 | 78000 | 0.0009140423 | 104000 | 2.2842e-05 | 96000 | 0.000573408 | 108000 | 0.000197064 | 82000 | 0.0005933337 | 82000 | 0.0005933337 | 110000 | 0.0001673433 | 90000 | 0.0004150451
104000 | 2.383208e-05 | 104000 | 2.143035e-05 | 110000 | 0.0004865887 | 112000 | 0.0007154267 | 78000 | 0.0009140423 | 104000 | 2.38321e-05 | 96000 | 0.000573408 | 110000 | 0.000197046 | 82000 | 0.0005735317 | 82000 | 0.0005834327 | 108000 | 0.000167361 | 90000 | 0.0004150451
104000 | 2.383208e-05 | 104000 | 2.242537e-05 | 110000 | 0.0004965389 | 112000 | 0.0007154267 | 78000 | 0.0009140423 | 104000 | 2.38321e-05 | 98000 | 0.00057339 | 110000 | 0.000197046 | 82000 | 0.0005933337 | 82000 | 0.0005834327 | 108000 | 0.000167361 | 90000 | 0.0003952431
104000 | 2.383208e-05 | 104000 | 2.143035e-05 | 110000 | 0.0004965389 | 112000 | 0.0007154267 | 78000 | 0.0009140423 | 104000 | 2.38321e-05 | 96000 | 0.000573408 | 110000 | 0.000197046 | 82000 | 0.0005933337 | 82000 | 0.0005834327 | 108000 | 0.000167361 | 90000 | 0.0004150451
104000 | 2.383208e-05 | 104000 | 2.143035e-05 | 110000 | 0.0004865887 | 112000 | 0.0007154267 | 78000 | 0.0008941418 | 104000 | 2.38321e-05 | 96000 | 0.000573408 | 110000 | 0.000197046 | 80000 | 0.0005933514 | 82000 | 0.0005834327 | 108000 | 0.000167361 | 90000 | 0.0003952431
102000 | 2.384978e-05 | 104000 | 2.143035e-05 | 110000 | 0.0004865887 | 110000 | 0.0007154444 | 78000 | 0.0009140423 | 104000 | 2.38321e-05 | 96000 | 0.000573408 | 108000 | 0.000197064 | 82000 | 0.0005933337 | 82000 | 0.0005834327 | 108000 | 0.000167361 | 88000 | 0.0004150628
102000 | 2.384978e-05 | 104000 | 2.143035e-05 | 110000 | 0.0004965389 | 110000 | 0.0007154444 | 78000 | 0.0009140423 | 104000 | 2.38321e-05 | 96000 | 0.000573408 | 110000 | 0.000197046 | 80000 | 0.0005735494 | 82000 | 0.0005834327 | 110000 | 0.0001673433 | 90000 | 0.0003952431
104000 | 2.482217e-05 | 104000 | 2.242537e-05 | 110000 | 0.0004965389 | 112000 | 0.0007154267 | 78000 | 0.0009140423 | 104000 | 2.38321e-05 | 96000 | 0.000573408 | 110000 | 0.000197046 | 82000 | 0.0005933337 | 80000 | 0.0005834504 | 108000 | 0.000167361 | 88000 | 0.0003952608
104000 | 2.383208e-05 | 104000 | 2.242537e-05 | 108000 | 0.0004866064 | 112000 | 0.0007154267 | 76000 | 0.0009140777 | 104000 | 2.38321e-05 | 96000 | 0.000573408 | 110000 | 0.000197046 | 82000 | 0.0005933337 | 82000 | 0.0005834327 | 110000 | 0.0001673433 | 88000 | 0.0004150628
102000 | 2.483987e-05 | 104000 | 2.242537e-05 | 110000 | 0.0004965389 | 112000 | 0.0007154267 | 78000 | 0.0009140423 | 104000 | 2.38321e-05 | 96000 | 0.000573408 | 108000 | 0.000197064 | 82000 | 0.0005735317 | 82000 | 0.0005834327 | 110000 | 0.0001673433 | 90000 | 0.0003952431
102000 | 2.384978e-05 | 104000 | 2.143035e-05 | 110000 | 0.0004965389 | 110000 | 0.0007154444 | 76000 | 0.0009140777 | 104000 | 2.38321e-05 | 96000 | 0.000573408 | 110000 | 0.000197046 | 80000 | 0.0005933514 | 82000 | 0.0005834327 | 110000 | 0.0001673433 | 90000 | 0.0004150451
102000 | 2.483987e-05 | 104000 | 2.242537e-05 | 110000 | 0.0004965389 | 110000 | 0.0007154444 | 78000 | 0.0009140423 | 104000 | 2.38321e-05 | 94000 | 0.000573426 | 110000 | 0.000197046 | 80000 | 0.0005735494 | 82000 | 0.0005834327 | 110000 | 0.0001673433 | 90000 | 0.0004150451
104000 | 2.383208e-05 | 104000 | 2.143035e-05 | 108000 | 0.0004965566 | 110000 | 0.0007154444 | 76000 | 0.0009140777 | 104000 | 2.38321e-05 | 96000 | 0.000573408 | 110000 | 0.000197046 | 82000 | 0.0005735317 | 80000 | 0.0005834504 | 108000 | 0.000177262 | 88000 | 0.0003952608
102000 | 2.384978e-05 | 104000 | 2.242537e-05 | 108000 | 0.0004965566 | 110000 | 0.0007154444 | 76000 | 0.0009140777 | 104000 | 2.38321e-05 | 96000 | 0.000573408 | 108000 | 0.000197064 | 82000 | 0.0005933337 | 82000 | 0.0005834327 | 110000 | 0.0001673433 | 88000 | 0.0004150628
102000 | 2.483987e-05 | 104000 | 2.242537e-05 | 108000 | 0.0004965566 | 110000 | 0.0007154444 | 76000 | 0.0009140777 | 104000 | 2.38321e-05 | 94000 | 0.000573426 | 110000 | 0.000197046 | 78000 | 0.0005933691 | 80000 | 0.0005834504 | 110000 | 0.0001673433 | 88000 | 0.0003952608
104000 | 2.482217e-05 | 104000 | 2.242537e-05 | 108000 | 0.0004965566 | 110000 | 0.0007154444 | 78000 | 0.0009140423 | 104000 | 2.38321e-05 | 96000 | 0.000573408 | 110000 | 0.000197046 | 82000 | 0.0005735317 | 80000 | 0.0005834504 | 110000 | 0.0001673433 | 88000 | 0.0004150628
104000 | 2.383208e-05 | 104000 | 2.143035e-05 | 110000 | 0.0004965389 | 110000 | 0.0007154444 | 76000 | 0.0008941772 | 104000 | 2.38321e-05 | 96000 | 0.000573408 | 110000 | 0.000197046 | 80000 | 0.0005933514 | 80000 | 0.0005834504 | 110000 | 0.0001673433 | 88000 | 0.0004150628
104000 | 2.482217e-05 | 104000 | 2.242537e-05 | 110000 | 0.0004965389 | 110000 | 0.0007154444 | 78000 | 0.0009140423 | 104000 | 2.38321e-05 | 96000 | 0.000573408 | 110000 | 0.000197046 | 82000 | 0.0005735317 | 80000 | 0.0005834504 | 108000 | 0.00015746 | 88000 | 0.0004150628
104000 | 2.383208e-05 | 104000 | 2.143035e-05 | 110000 | 0.0004965389 | 110000 | 0.0007154444 | 76000 | 0.0009140777 | 104000 | 2.38321e-05 | 94000 | 0.000573426 | 110000 | 0.000197046 | 80000 | 0.0005933514 | 82000 | 0.0005834327 | 110000 | 0.0001673433 | 88000 | 0.0004150628
104000 | 2.482217e-05 | 104000 | 2.242537e-05 | 108000 | 0.0004965566 | 110000 | 0.0007154444 | 76000 | 0.0009140777 | 104000 | 2.38321e-05 | 96000 | 0.000573408 | 110000 | 0.000197046 | 80000 | 0.0005933514 | 80000 | 0.0005834504 | 108000 | 0.000167361 | 88000 | 0.0003952608
104000 | 2.383208e-05 | 104000 | 2.143035e-05 | 108000 | 0.0004965566 | 110000 | 0.0007154444 | 76000 | 0.0009140777 | 104000 | 2.38321e-05 | 94000 | 0.000573426 | 110000 | 0.000197046 | 80000 | 0.0005735494 | 80000 | 0.0005834504 | 108000 | 0.000167361 | 88000 | 0.0003952608
104000 | 2.482217e-05 | 104000 | 2.242537e-05 | 108000 | 0.0004965566 | 110000 | 0.0007154444 | 78000 | 0.0008941418 | 104000 | 2.38321e-05 | 94000 | 0.000573426 | 110000 | 0.000197046 | 80000 | 0.0005933514 | 80000 | 0.0005834504 | 108000 | 0.000167361 | 88000 | 0.0004150628
104000 | 2.482217e-05 | 104000 | 2.143035e-05 | 110000 | 0.0004965389 | 110000 | 0.0007154444 | 76000 | 0.0008941772 | 104000 | 2.38321e-05 | 94000 | 0.000573426 | 110000 | 0.000197046 | 78000 | 0.0005735671 | 80000 | 0.0005834504 | 108000 | 0.000167361 | 88000 | 0.0004150628
102000 | 2.384978e-05 | 104000 | 2.242537e-05 | 108000 | 0.0004965566 | 110000 | 0.0007154444 | 76000 | 0.0008941772 | 104000 | 2.38321e-05 | 94000 | 0.000573426 | 110000 | 0.000197046 | 78000 | 0.0005735671 | 78000 | 0.0005933691 | 110000 | 0.0001673433 | 88000 | 0.0003952608
104000 | 2.581227e-05 | 104000 | 2.242537e-05 | 108000 | 0.0004965566 | 110000 | 0.0007154444 | 76000 | 0.0008941772 | 104000 | 2.38321e-05 | 94000 | 0.000573426 | 110000 | 0.000197046 | 80000 | 0.0005933514 | 80000 | 0.0005834504 | 108000 | 0.000167361 | 88000 | 0.0004150628
104000 | 2.482217e-05 | 104000 | 2.242537e-05 | 108000 | 0.0004866064 | 108000 | 0.0007154621 | 76000 | 0.0008941772 | 104000 | 2.38321e-05 | 94000 | 0.000573426 | 110000 | 0.000197046 | 80000 | 0.0005735494 | 80000 | 0.0005834504 | 110000 | 0.0001772443 | 88000 | 0.0004150628
104000 | 2.581227e-05 | 104000 | 2.242537e-05 | 108000 | 0.0004965566 | 110000 | 0.0007154444 | 76000 | 0.0008941772 | 104000 | 2.38321e-05 | 92000 | 0.000573443 | 110000 | 0.000197046 | 80000 | 0.0005933514 | 80000 | 0.0005834504 | 110000 | 0.0001673433 | 88000 | 0.0003952608
104000 | 2.482217e-05 | 104000 | 2.242537e-05 | 108000 | 0.0004965566 | 110000 | 0.0007154444 | 76000 | 0.0008941772 | 104000 | 2.38321e-05 | 94000 | 0.000573426 | 110000 | 0.000197046 | 80000 | 0.0005933514 | 80000 | 0.0005834504 | 108000 | 0.000167361 | 88000 | 0.0004150628
104000 | 2.482217e-05 | 104000 | 2.242537e-05 | 108000 | 0.0004965566 | 108000 | 0.0007154621 | 74000 | 0.0009141131 | 104000 | 2.38321e-05 | 94000 | 0.000573426 | 110000 | 0.000197046 | 78000 | 0.0005933691 | 78000 | 0.0005933691 | 110000 | 0.0001673433 | 86000 | 0.0003952785
104000 | 2.482217e-05 | 104000 | 2.242537e-05 | 108000 | 0.0004965566 | 110000 | 0.0007154444 | 76000 | 0.0008941772 | 104000 | 2.38321e-05 | 94000 | 0.000573426 | 110000 | 0.000197046 | 78000 | 0.0005933691 | 80000 | 0.0005933514 | 110000 | 0.0001673433 | 88000 | 0.0004150628
104000 | 2.482217e-05 | 104000 | 2.242537e-05 | 108000 | 0.0004965566 | 110000 | 0.0007154444 | 74000 | 0.0008942126 | 104000 | 2.38321e-05 | 92000 | 0.000573443 | 110000 | 0.000197046 | 78000 | 0.0005933691 | 80000 | 0.0005933514 | 110000 | 0.0001673433 | 88000 | 0.0004150628
104000 | 2.482217e-05 | 104000 | 2.242537e-05 | 108000 | 0.0004965566 | 110000 | 0.0007154444 | 76000 | 0.0008941772 | 104000 | 2.38321e-05 | 94000 | 0.000573426 | 110000 | 0.000197046 | 80000 | 0.0005933514 | 78000 | 0.0005933691 | 108000 | 0.000167361 | 88000 | 0.0003952608
104000 | 2.482217e-05 | 104000 | 2.242537e-05 | 108000 | 0.0004965566 | 110000 | 0.0007154444 | 76000 | 0.0008941772 | 104000 | 2.38321e-05 | 94000 | 0.000573426 | 110000 | 0.000197046 | 78000 | 0.0005933691 | 78000 | 0.0005834681 | 110000 | 0.0001673433 | 86000 | 0.0003952785
104000 | 2.482217e-05 | 104000 | 2.34204e-05 | 108000 | 0.0004965566 | 108000 | 0.0007154621 | 76000 | 0.0008941772 | 104000 | 2.38321e-05 | 94000 | 0.000573426 | 110000 | 0.000197046 | 78000 | 0.0005933691 | 78000 | 0.0005834681 | 108000 | 0.000167361 | 88000 | 0.0004150628
104000 | 2.482217e-05 | 104000 | 2.242537e-05 | 108000 | 0.0004965566 | 108000 | 0.0007055119 | 74000 | 0.0008942126 | 104000 | 2.38321e-05 | 94000 | 0.000573426 | 110000 | 0.000197046 | 78000 | 0.0005933691 | 78000 | 0.0005834681 | 110000 | 0.0001673433 | 88000 | 0.0003952608
104000 | 2.482217e-05 | 104000 | 2.242537e-05 | 108000 | 0.0004965566 | 108000 | 0.0007055119 | 76000 | 0.0008941772 | 104000 | 2.38321e-05 | 92000 | 0.000573443 | 110000 | 0.000197046 | 78000 | 0.0005933691 | 78000 | 0.0005933691 | 110000 | 0.0001772443 | 86000 | 0.0004150805
104000 | 2.482217e-05 | 106000 | 2.242537e-05 | 108000 | 0.0004965566 | 108000 | 0.0007154621 | 76000 | 0.0008941772 | 104000 | 2.38321e-05 | 92000 | 0.000593245 | 110000 | 0.000197046 | 78000 | 0.0005933691 | 78000 | 0.0005834681 | 110000 | 0.0001673433 | 86000 | 0.0004150805
104000 | 2.482217e-05 | 104000 | 2.242537e-05 | 108000 | 0.0004965566 | 108000 | 0.0007055119 | 74000 | 0.0008942126 | 104000 | 2.38321e-05 | 92000 | 0.000573443 | 110000 | 0.000197046 | 80000 | 0.0005735494 | 78000 | 0.0005834681 | 110000 | 0.0001673433 | 86000 | 0.0004150805
104000 | 2.482217e-05 | 104000 | 2.341155e-05 | 108000 | 0.0004965566 | 108000 | 0.0007055119 | 74000 | 0.0008942126 | 104000 | 2.38321e-05 | 92000 | 0.000573443 | 108000 | 0.000197064 | 78000 | 0.0005933691 | 78000 | 0.0005834681 | 108000 | 0.000167361 | 86000 | 0.0004150805
104000 | 2.482217e-05 | 104000 | 2.242537e-05 | 108000 | 0.0004965566 | 108000 | 0.0007154621 | 74000 | 0.0008942126 | 104000 | 2.38321e-05 | 92000 | 0.000573443 | 108000 | 0.000197064 | 80000 | 0.0005933514 | 78000 | 0.0005933691 | 110000 | 0.0001673433 | 86000 | 0.0004150805
104000 | 2.482217e-05 | 104000 | 2.242537e-05 | 108000 | 0.0004965566 | 108000 | 0.0007154621 | 74000 | 0.0008942126 | 104000 | 2.38321e-05 | 92000 | 0.000573443 | 110000 | 0.000197046 | 78000 | 0.0005933691 | 78000 | 0.0005933691 | 110000 | 0.0001772443 | 86000 | 0.0004150805
104000 | 2.581227e-05 | 104000 | 2.242537e-05 | 108000 | 0.0004965566 | 108000 | 0.0007055119 | 76000 | 0.0008941772 | 104000 | 2.38321e-05 | 92000 | 0.000573443 | 110000 | 0.000197046 | 78000 | 0.0005735671 | 78000 | 0.0005834681 | 108000 | 0.000167361 | 86000 | 0.0004150805
104000 | 2.482217e-05 | 104000 | 2.34204e-05 | 106000 | 0.0004965743 | 108000 | 0.0007154621 | 74000 | 0.0008942126 | 104000 | 2.38321e-05 | 92000 | 0.000573443 | 110000 | 0.000197046 | 78000 | 0.0005735671 | 78000 | 0.0005834681 | 110000 | 0.0001673433 | 86000 | 0.0004150805
104000 | 2.482217e-05 | 104000 | 2.34204e-05 | 106000 | 0.0004965743 | 108000 | 0.0007055119 | 74000 | 0.0008942126 | 104000 | 2.38321e-05 | 92000 | 0.000573443 | 108000 | 0.000197064 | 78000 | 0.0005933691 | 80000 | 0.0005933514 | 108000 | 0.000167361 | 86000 | 0.0004150805
104000 | 2.482217e-05 | 104000 | 2.34204e-05 | 106000 | 0.0004965743 | 108000 | 0.0007055119 | 74000 | 0.0008942126 | 104000 | 2.38321e-05 | 92000 | 0.000573443 | 108000 | 0.000197064 | 78000 | 0.0005735671 | 78000 | 0.0005834681 | 110000 | 0.0001673433 | 86000 | 0.0004150805
104000 | 2.482217e-05 | 104000 | 2.143035e-05 | 106000 | 0.0004965743 | 108000 | 0.0007055119 | 74000 | 0.0008942126 | 104000 | 2.38321e-05 | 92000 | 0.000573443 | 108000 | 0.000197064 | 78000 | 0.0005933691 | 78000 | 0.0005834681 | 108000 | 0.000167361 | 86000 | 0.0003952785
104000 | 2.482217e-05 | 104000 | 2.242537e-05 | 108000 | 0.0004965566 | 108000 | 0.0007055119 | 74000 | 0.0008942126 | 104000 | 2.38321e-05 | 92000 | 0.000573443 | 108000 | 0.000197064 | 78000 | 0.0005735671 | 78000 | 0.0005834681 | 110000 | 0.0001673433 | 86000 | 0.0004150805
104000 | 2.581227e-05 | 104000 | 2.242537e-05 | 108000 | 0.0004965566 | 108000 | 0.0007154621 | 74000 | 0.0008942126 | 104000 | 2.38321e-05 | 92000 | 0.000573443 | 108000 | 0.000197064 | 78000 | 0.0005735671 | 78000 | 0.0005834681 | 110000 | 0.0001772443 | 86000 | 0.0004150805
104000 | 2.482217e-05 | 104000 | 2.242537e-05 | 106000 | 0.0004965743 | 108000 | 0.0007055119 | 74000 | 0.0008942126 | 104000 | 2.38321e-05 | 92000 | 0.000573443 | 108000 | 0.000197064 | 78000 | 0.0005933691 | 78000 | 0.0005834681 | 110000 | 0.0001673433 | 86000 | 0.0003952785
104000 | 2.482217e-05 | 104000 | 2.242537e-05 | 106000 | 0.0004965743 | 108000 | 0.0007154621 | 74000 | 0.0008942126 | 104000 | 2.38321e-05 | 92000 | 0.000573443 | 110000 | 0.000197046 | 78000 | 0.0005933691 | 78000 | 0.0005834681 | 110000 | 0.0001772443 | 84000 | 0.0004150982
104000 | 2.482217e-05 | 104000 | 2.34204e-05 | 106000 | 0.0004965743 | 108000 | 0.0007154621 | 74000 | 0.0008942126 | 104000 | 2.38321e-05 | 92000 | 0.000573443 | 108000 | 0.000197064 | 78000 | 0.0005933691 | 80000 | 0.0005834504 | 110000 | 0.0001673433 | 86000 | 0.0004150805
104000 | 2.581227e-05 | 104000 | 2.242537e-05 | 108000 | 0.0004965566 | 108000 | 0.0007055119 | 74000 | 0.0008942126 | 104000 | 2.38321e-05 | 92000 | 0.000573443 | 110000 | 0.000197046 | 78000 | 0.0005933691 | 80000 | 0.0005834504 | 110000 | 0.0001772443 | 84000 | 0.0003952962
104000 | 2.482217e-05 | 104000 | 2.34204e-05 | 106000 | 0.0004965743 | 108000 | 0.0007055119 | 74000 | 0.0008743121 | 104000 | 2.38321e-05 | 92000 | 0.000593245 | 108000 | 0.000197064 | 78000 | 0.0005933691 | 78000 | 0.0005933691 | 110000 | 0.0001673433 | 84000 | 0.0004150982
104000 | 2.482217e-05 | 104000 | 2.242537e-05 | 106000 | 0.0004965743 | 108000 | 0.0007055119 | 74000 | 0.0008942126 | 104000 | 2.38321e-05 | 92000 | 0.000573443 | 108000 | 0.000197064 | 78000 | 0.0005933691 | 78000 | 0.0005834681 | 110000 | 0.0001673433 | 82000 | 0.0003953139
102000 | 2.483987e-05 | 104000 | 2.242537e-05 | 108000 | 0.0004965566 | 108000 | 0.0007055119 | 74000 | 0.0008942126 | 104000 | 2.38321e-05 | 92000 | 0.000573443 | 108000 | 0.000197064 | 76000 | 0.0005933868 | 76000 | 0.0005933868 | 110000 | 0.0001673433 | 84000 | 0.0004150982
104000 | 2.581227e-05 | 104000 | 2.34204e-05 | 106000 | 0.0004965743 | 108000 | 0.0007055119 | 74000 | 0.0008942126 | 104000 | 2.38321e-05 | 92000 | 0.000573443 | 108000 | 0.000197064 | 78000 | 0.0005933691 | 78000 | 0.0005933691 | 110000 | 0.0001673433 | 84000 | 0.0003952962
104000 | 2.482217e-05 | 104000 | 2.242537e-05 | 106000 | 0.0004965743 | 108000 | 0.0007154621 | 74000 | 0.0008743121 | 104000 | 2.38321e-05 | 92000 | 0.000573443 | 110000 | 0.000197046 | 78000 | 0.0005933691 | 78000 | 0.0005933691 | 110000 | 0.0001673433 | 84000 | 0.0004150982
104000 | 2.482217e-05 | 104000 | 2.242537e-05 | 106000 | 0.0004965743 | 108000 | 0.0007055119 | 74000 | 0.0008942126 | 104000 | 2.38321e-05 | 90000 | 0.000573461 | 108000 | 0.000197064 | 76000 | 0.0005933868 | 78000 | 0.0005933691 | 110000 | 0.0001673433 | 86000 | 0.0004150805
104000 | 2.581227e-05 | 104000 | 2.34204e-05 | 106000 | 0.0004965743 | 108000 | 0.0007055119 | 74000 | 0.0008942126 | 104000 | 2.38321e-05 | 92000 | 0.000573443 | 108000 | 0.000197064 | 78000 | 0.0005933691 | 76000 | 0.0005834858 | 110000 | 0.0001673433 | 84000 | 0.0003952962
104000 | 2.581227e-05 | 104000 | 2.242537e-05 | 106000 | 0.0004965743 | 108000 | 0.0007154621 | 74000 | 0.0008942126 | 104000 | 2.48222e-05 | 92000 | 0.000573443 | 108000 | 0.000197064 | 76000 | 0.0005735848 | 76000 | 0.0005834858 | 110000 | 0.0001772443 | 84000 | 0.0003952962
104000 | 2.482217e-05 | 104000 | 2.34204e-05 | 106000 | 0.0004965743 | 106000 | 0.0007055296 | 74000 | 0.0008942126 | 104000 | 2.38321e-05 | 92000 | 0.000573443 | 108000 | 0.000197064 | 76000 | 0.0005933868 | 78000 | 0.0005933691 | 110000 | 0.0001772443 | 86000 | 0.0004150805
104000 | 2.581227e-05 | 104000 | 2.34204e-05 | 104000 | 0.000496592 | 108000 | 0.0007055119 | 74000 | 0.0008942126 | 104000 | 2.38321e-05 | 92000 | 0.000573443 | 108000 | 0.000197064 | 78000 | 0.0005933691 | 76000 | 0.0005834858 | 110000 | 0.0001772443 | 84000 | 0.0004150982
104000 | 2.581227e-05 | 104000 | 2.34204e-05 | 106000 | 0.0004965743 | 108000 | 0.0007154621 | 74000 | 0.0008942126 | 104000 | 2.38321e-05 | 92000 | 0.000573443 | 110000 | 0.000197046 | 76000 | 0.0005933868 | 76000 | 0.0005933868 | 110000 | 0.0001772443 | 84000 | 0.0004349002
104000 | 2.581227e-05 | 104000 | 2.34204e-05 | 106000 | 0.0004965743 | 108000 | 0.0007055119 | 74000 | 0.0008942126 | 104000 | 2.48222e-05 | 92000 | 0.000573443 | 108000 | 0.000197064 | 76000 | 0.0005735848 | 76000 | 0.0005834858 | 110000 | 0.0001772443 | 84000 | 0.0004150982
104000 | 2.581227e-05 | 104000 | 2.34204e-05 | 104000 | 0.000496592 | 108000 | 0.0007055119 | 74000 | 0.0008942126 | 104000 | 2.38321e-05 | 92000 | 0.000593245 | 108000 | 0.000197064 | 74000 | 0.0005934045 | 76000 | 0.0005933868 | 110000 | 0.0001673433 | 84000 | 0.0004150982
104000 | 2.482217e-05 | 104000 | 2.34204e-05 | 104000 | 0.000496592 | 106000 | 0.0007055296 | 74000 | 0.0008942126 | 104000 | 2.38321e-05 | 90000 | 0.000573461 | 108000 | 0.000197064 | 76000 | 0.0005933868 | 78000 | 0.0005933691 | 110000 | 0.0001772443 | 84000 | 0.0004150982
104000 | 2.581227e-05 | 104000 | 2.242537e-05 | 104000 | 0.000496592 | 106000 | 0.0007055296 | 74000 | 0.0008942126 | 104000 | 2.38321e-05 | 92000 | 0.000573443 | 108000 | 0.000197064 | 76000 | 0.0005933868 | 76000 | 0.0005933868 | 110000 | 0.0001772443 | 86000 | 0.0004150805
104000 | 2.581227e-05 | 104000 | 2.34204e-05 | 104000 | 0.000496592 | 106000 | 0.0007055296 | 72000 | 0.000894248 | 104000 | 2.38321e-05 | 90000 | 0.000593263 | 108000 | 0.000197064 | 76000 | 0.0005933868 | 76000 | 0.0005834858 | 110000 | 0.0001673433 | 82000 | 0.0004151159
104000 | 2.482217e-05 | 104000 | 2.242537e-05 | 104000 | 0.000496592 | 108000 | 0.0007055119 | 72000 | 0.000894248 | 104000 | 2.48222e-05 | 90000 | 0.000593263 | 108000 | 0.000197064 | 76000 | 0.0005933868 | 76000 | 0.0005933868 | 110000 | 0.0001772443 | 82000 | 0.0004151159
102000 | 2.582997e-05 | 104000 | 2.34204e-05 | 104000 | 0.000496592 | 108000 | 0.0007055119 | 74000 | 0.0008942126 | 104000 | 2.38321e-05 | 90000 | 0.000593263 | 108000 | 0.000197064 | 76000 | 0.0005933868 | 76000 | 0.0005834858 | 110000 | 0.0001772443 | 84000 | 0.0004150982
104000 | 2.581227e-05 | 104000 | 2.34204e-05 | 104000 | 0.000496592 | 106000 | 0.0007055296 | 72000 | 0.000894248 | 104000 | 2.38321e-05 | 90000 | 0.000593263 | 108000 | 0.000197064 | 76000 | 0.0005735848 | 76000 | 0.0005933868 | 110000 | 0.0001772443 | 84000 | 0.0004150982
104000 | 2.482217e-05 | 104000 | 2.34204e-05 | 104000 | 0.000496592 | 106000 | 0.0007055296 | 74000 | 0.0008942126 | 104000 | 2.48222e-05 | 90000 | 0.000573461 | 108000 | 0.000197064 | 76000 | 0.0005735848 | 74000 | 0.0005934045 | 110000 | 0.0001772443 | 82000 | 0.0004151159
104000 | 2.482217e-05 | 104000 | 2.34204e-05 | 106000 | 0.0004965743 | 106000 | 0.0007055296 | 72000 | 0.0008743475 | 104000 | 2.48222e-05 | 90000 | 0.000573461 | 108000 | 0.000197064 | 76000 | 0.0005933868 | 74000 | 0.0005934045 | 110000 | 0.0001673433 | 82000 | 0.0004151159
104000 | 2.581227e-05 | 104000 | 2.34204e-05 | 104000 | 0.000496592 | 108000 | 0.0007055119 | 74000 | 0.0008942126 | 104000 | 2.38321e-05 | 90000 | 0.000593263 | 108000 | 0.000197064 | 74000 | 0.0005934045 | 76000 | 0.0005933868 | 110000 | 0.0001772443 | 82000 | 0.0004151159
104000 | 2.482217e-05 | 104000 | 2.34204e-05 | 104000 | 0.000496592 | 106000 | 0.0007055296 | 74000 | 0.0008942126 | 104000 | 2.38321e-05 | 90000 | 0.000573461 | 108000 | 0.000197064 | 74000 | 0.0005934045 | 74000 | 0.0005835035 | 110000 | 0.0001772443 | 82000 | 0.0004151159
104000 | 2.581227e-05 | 104000 | 2.34204e-05 | 104000 | 0.000496592 | 106000 | 0.0007055296 | 72000 | 0.000894248 | 104000 | 2.48222e-05 | 90000 | 0.000573461 | 108000 | 0.000197064 | 74000 | 0.0005934045 | 76000 | 0.0005834858 | 110000 | 0.0001772443 | 84000 | 0.0004349002
104000 | 2.581227e-05 | 104000 | 2.34204e-05 | 104000 | 0.000496592 | 106000 | 0.0007055296 | 72000 | 0.0008743475 | 104000 | 2.38321e-05 | 90000 | 0.000573461 | 108000 | 0.000197064 | 76000 | 0.0005735848 | 76000 | 0.0005933868 | 110000 | 0.0001772443 | 84000 | 0.0004150982
104000 | 2.581227e-05 | 104000 | 2.34204e-05 | 104000 | 0.000496592 | 106000 | 0.0007055296 | 72000 | 0.000894248 | 104000 | 2.48222e-05 | 90000 | 0.000573461 | 108000 | 0.000197064 | 74000 | 0.0005934045 | 74000 | 0.0005835035 | 110000 | 0.0001772443 | 84000 | 0.0003952962
104000 | 2.581227e-05 | 104000 | 2.34204e-05 | 104000 | 0.000496592 | 106000 | 0.0007055296 | 72000 | 0.0008743475 | 104000 | 2.48222e-05 | 90000 | 0.000573461 | 108000 | 0.000197064 | 76000 | 0.0005933868 | 76000 | 0.0005834858 | 110000 | 0.0001772443 | 82000 | 0.0004151159
104000 | 2.581227e-05 | 104000 | 2.34204e-05 | 104000 | 0.000496592 | 106000 | 0.0007055296 | 72000 | 0.000894248 | 104000 | 2.38321e-05 | 90000 | 0.000593263 | 106000 | 0.000197082 | 74000 | 0.0005934045 | 74000 | 0.0005835035 | 110000 | 0.0001772443 | 82000 | 0.0004151159
104000 | 2.581227e-05 | 104000 | 2.34204e-05 | 104000 | 0.000496592 | 106000 | 0.0007055296 | 72000 | 0.000894248 | 104000 | 2.38321e-05 | 90000 | 0.000573461 | 106000 | 0.000197082 | 74000 | 0.0005736025 | 74000 | 0.0005934045 | 110000 | 0.0001772443 | 82000 | 0.0004151159
104000 | 2.581227e-05 | 106000 | 2.34204e-05 | 104000 | 0.000496592 | 104000 | 0.0007055473 | 72000 | 0.000894248 | 104000 | 2.38321e-05 | 90000 | 0.000573461 | 108000 | 0.000197064 | 74000 | 0.0005934045 | 74000 | 0.0005934045 | 110000 | 0.0001772443 | 82000 | 0.0004151159
104000 | 2.581227e-05 | 104000 | 2.34204e-05 | 104000 | 0.000496592 | 104000 | 0.0007055473 | 72000 | 0.0008743475 | 104000 | 2.58123e-05 | 90000 | 0.000573461 | 106000 | 0.000197082 | 74000 | 0.0005934045 | 74000 | 0.0005835035 | 110000 | 0.0001772443 | 82000 | 0.0004151159
104000 | 2.581227e-05 | 104000 | 2.241652e-05 | 104000 | 0.000496592 | 104000 | 0.0007055473 | 72000 | 0.0008743475 | 104000 | 2.38321e-05 | 90000 | 0.000573461 | 106000 | 0.000197082 | 76000 | 0.0005933868 | 74000 | 0.0005835035 | 110000 | 0.0001772443 | 82000 | 0.0004151159
104000 | 2.581227e-05 | 104000 | 2.34204e-05 | 104000 | 0.000496592 | 104000 | 0.0007055473 | 72000 | 0.0008743475 | 104000 | 2.58123e-05 | 90000 | 0.000573461 | 108000 | 0.000197064 | 74000 | 0.0005934045 | 74000 | 0.0005934045 | 110000 | 0.0001772443 | 82000 | 0.0004151159
104000 | 2.581227e-05 | 104000 | 2.34204e-05 | 104000 | 0.000496592 | 106000 | 0.0007055296 | 72000 | 0.0008743475 | 104000 | 2.48222e-05 | 90000 | 0.000573461 | 106000 | 0.000197082 | 74000 | 0.0005934045 | 76000 | 0.0005933868 | 110000 | 0.0001772443 | 82000 | 0.0004151159
104000 | 2.581227e-05 | 104000 | 2.34204e-05 | 104000 | 0.000496592 | 104000 | 0.0007055473 | 70000 | 0.0008743829 | 104000 | 2.48222e-05 | 90000 | 0.000593263 | 106000 | 0.000197082 | 74000 | 0.0005934045 | 76000 | 0.0005834858 | 110000 | 0.0001772443 | 82000 | 0.0004151159
104000 | 2.581227e-05 | 104000 | 2.441542e-05 | 104000 | 0.000496592 | 104000 | 0.0007055473 | 72000 | 0.000894248 | 104000 | 2.48222e-05 | 88000 | 0.000593281 | 106000 | 0.000197082 | 74000 | 0.0005934045 | 72000 | 0.0005934222 | 110000 | 0.0001772443 | 82000 | 0.0004151159
104000 | 2.581227e-05 | 104000 | 2.34204e-05 | 104000 | 0.0004866418 | 104000 | 0.0007055473 | 70000 | 0.0008942834 | 104000 | 2.48222e-05 | 88000 | 0.000573479 | 106000 | 0.000197082 | 74000 | 0.0005934045 | 76000 | 0.0005834858 | 110000 | 0.0001772443 | 82000 | 0.0004151159
104000 | 2.581227e-05 | 104000 | 2.34204e-05 | 104000 | 0.000496592 | 104000 | 0.0007055473 | 72000 | 0.000894248 | 104000 | 2.38321e-05 | 88000 | 0.000593281 | 106000 | 0.000197082 | 74000 | 0.0005934045 | 72000 | 0.0005835212 | 110000 | 0.0001772443 | 82000 | 0.0004151159
104000 | 2.581227e-05 | 104000 | 2.34204e-05 | 102000 | 0.0004966097 | 104000 | 0.0007055473 | 72000 | 0.0008743475 | 106000 | 2.48045e-05 | 88000 | 0.000573479 | 106000 | 0.000197082 | 74000 | 0.0005934045 | 74000 | 0.0005835035 | 110000 | 0.0001772443 | 82000 | 0.0004151159
104000 | 2.680237e-05 | 104000 | 2.34204e-05 | 104000 | 0.000496592 | 104000 | 0.0007055473 | 70000 | 0.0008743829 | 104000 | 2.48222e-05 | 88000 | 0.000573479 | 106000 | 0.000197082 | 74000 | 0.0005934045 | 74000 | 0.0005934045 | 110000 | 0.0001772443 | 82000 | 0.0004151159
104000 | 2.680237e-05 | 104000 | 2.34204e-05 | 102000 | 0.0004966097 | 104000 | 0.0007055473 | 72000 | 0.000894248 | 104000 | 2.48222e-05 | 90000 | 0.000573461 | 106000 | 0.000197082 | 74000 | 0.0005934045 | 74000 | 0.0005934045 | 110000 | 0.0001772443 | 82000 | 0.0004349179
104000 | 2.680237e-05 | 104000 | 2.34204e-05 | 104000 | 0.000496592 | 104000 | 0.0007055473 | 70000 | 0.0008743829 | 104000 | 2.48222e-05 | 88000 | 0.000573479 | 106000 | 0.000197082 | 72000 | 0.0005934222 | 74000 | 0.0005934045 | 110000 | 0.0001772443 | 82000 | 0.0004151159
104000 | 2.581227e-05 | 106000 | 2.34204e-05 | 104000 | 0.000496592 | 104000 | 0.0007055473 | 70000 | 0.0008743829 | 104000 | 2.58123e-05 | 88000 | 0.000573479 | 106000 | 0.000197082 | 74000 | 0.0005736025 | 74000 | 0.0005835035 | 110000 | 0.0001772443 | 82000 | 0.0004151159
104000 | 2.581227e-05 | 104000 | 2.34204e-05 | 102000 | 0.0004966097 | 104000 | 0.0007055473 | 72000 | 0.0008743475 | 104000 | 2.58123e-05 | 88000 | 0.000573479 | 104000 | 0.000197099 | 74000 | 0.0005736025 | 74000 | 0.0005835035 | 110000 | 0.0001871453 | 82000 | 0.0004151159
104000 | 2.680237e-05 | 104000 | 2.341155e-05 | 102000 | 0.0004966097 | 104000 | 0.0007055473 | 72000 | 0.0008743475 | 104000 | 2.48222e-05 | 88000 | 0.000593281 | 104000 | 0.000197099 | 72000 | 0.0005934222 | 72000 | 0.0005835212 | 110000 | 0.0001772443 | 80000 | 0.0004151336
104000 | 2.680237e-05 | 104000 | 2.34204e-05 | 104000 | 0.000496592 | 104000 | 0.000695597 | 72000 | 0.0008743475 | 104000 | 2.48222e-05 | 88000 | 0.000593281 | 104000 | 0.000197099 | 74000 | 0.0005934045 | 72000 | 0.0005835212 | 108000 | 0.000177262 | 80000 | 0.0004151336
104000 | 2.680237e-05 | 104000 | 2.34204e-05 | 100000 | 0.0004966274 | 104000 | 0.000695597 | 70000 | 0.0008743829 | 106000 | 2.48045e-05 | 88000 | 0.000573479 | 104000 | 0.000197099 | 74000 | 0.0005934045 | 74000 | 0.0005934045 | 110000 | 0.0001772443 | 80000 | 0.0003953316
104000 | 2.581227e-05 | 104000 | 2.34204e-05 | 102000 | 0.0004966097 | 104000 | 0.0007055473 | 72000 | 0.0008743475 | 104000 | 2.48222e-05 | 88000 | 0.000593281 | 104000 | 0.000197099 | 72000 | 0.0005934222 | 74000 | 0.0005934045 | 110000 | 0.0001772443 | 80000 | 0.0004349356
104000 | 2.581227e-05 | 106000 | 2.242537e-05 | 102000 | 0.0004966097 | 104000 | 0.0007055473 | 70000 | 0.0008743829 | 104000 | 2.58123e-05 | 88000 | 0.000593281 | 104000 | 0.000197099 | 74000 | 0.0005934045 | 72000 | 0.0005934222 | 108000 | 0.000177262 | 80000 | 0.0004151336
104000 | 2.680237e-05 | 104000 | 2.441542e-05 | 100000 | 0.0004966274 | 104000 | 0.000695597 | 70000 | 0.0008743829 | 104000 | 2.48222e-05 | 88000 | 0.000573479 | 104000 | 0.000197099 | 72000 | 0.0005934222 | 72000 | 0.0005835212 | 110000 | 0.0001772443 | 80000 | 0.0004151336
104000 | 2.680237e-05 | 104000 | 2.341155e-05 | 102000 | 0.0004966097 | 104000 | 0.0007055473 | 70000 | 0.0008743829 | 106000 | 2.48045e-05 | 88000 | 0.000573479 | 104000 | 0.000197099 | 72000 | 0.0005934222 | 74000 | 0.0005934045 | 108000 | 0.000187163 | 80000 | 0.0004151336
104000 | 2.680237e-05 | 104000 | 2.441542e-05 | 102000 | 0.0004966097 | 104000 | 0.0007055473 | 70000 | 0.0008743829 | 104000 | 2.58123e-05 | 86000 | 0.000573496 | 104000 | 0.000197099 | 72000 | 0.0005736202 | 74000 | 0.0005934045 | 110000 | 0.0001772443 | 80000 | 0.0004151336
104000 | 2.680237e-05 | 104000 | 2.34204e-05 | 102000 | 0.0004966097 | 104000 | 0.000695597 | 70000 | 0.0008743829 | 106000 | 2.57946e-05 | 86000 | 0.000593298 | 104000 | 0.000197099 | 72000 | 0.0005934222 | 74000 | 0.0005934045 | 108000 | 0.000177262 | 80000 | 0.0004151336
104000 | 2.680237e-05 | 104000 | 2.34204e-05 | 102000 | 0.0004966097 | 104000 | 0.000695597 | 70000 | 0.0008743829 | 104000 | 2.58123e-05 | 88000 | 0.000593281 | 104000 | 0.000197099 | 74000 | 0.0005934045 | 74000 | 0.0005934045 | 110000 | 0.0001772443 | 80000 | 0.0004349356
104000 | 2.680237e-05 | 104000 | 2.34204e-05 | 102000 | 0.0004966097 | 104000 | 0.000695597 | 70000 | 0.0008743829 | 106000 | 2.57946e-05 | 88000 | 0.000573479 | 104000 | 0.000197099 | 74000 | 0.0005934045 | 70000 | 0.0005934399 | 108000 | 0.000177262 | 80000 | 0.0004151336
104000 | 2.680237e-05 | 104000 | 2.34204e-05 | 100000 | 0.0004966274 | 104000 | 0.0007055473 | 70000 | 0.0008743829 | 106000 | 2.57946e-05 | 86000 | 0.000573496 | 104000 | 0.000207 | 74000 | 0.0005934045 | 72000 | 0.0005934222 | 108000 | 0.000177262 | 82000 | 0.0004151159
104000 | 2.581227e-05 | 104000 | 2.34204e-05 | 100000 | 0.0004966274 | 104000 | 0.0007055473 | 70000 | 0.0008743829 | 104000 | 2.58123e-05 | 86000 | 0.000573496 | 104000 | 0.000197099 | 72000 | 0.0005736202 | 74000 | 0.0005934045 | 110000 | 0.0001772443 | 78000 | 0.0004151513
104000 | 2.680237e-05 | 104000 | 2.441542e-05 | 100000 | 0.0004966274 | 104000 | 0.000695597 | 70000 | 0.0008743829 | 106000 | 2.57946e-05 | 86000 | 0.000573496 | 104000 | 0.000197099 | 72000 | 0.0005934222 | 74000 | 0.0005934045 | 108000 | 0.000187163 | 80000 | 0.0004151336
104000 | 2.680237e-05 | 104000 | 2.34204e-05 | 100000 | 0.0004966274 | 102000 | 0.0006956147 | 72000 | 0.0008743475 | 104000 | 2.48222e-05 | 86000 | 0.000593298 | 104000 | 0.000197099 | 72000 | 0.0005934222 | 72000 | 0.0005934222 | 108000 | 0.000177262 | 80000 | 0.0004151336
104000 | 2.680237e-05 | 104000 | 2.441542e-05 | 100000 | 0.0004966274 | 104000 | 0.0007055473 | 70000 | 0.0008743829 | 104000 | 2.58123e-05 | 86000 | 0.000573496 | 104000 | 0.000197099 | 72000 | 0.0005934222 | 72000 | 0.0005835212 | 108000 | 0.000177262 | 80000 | 0.0004151336
104000 | 2.680237e-05 | 104000 | 2.441542e-05 | 100000 | 0.0004966274 | 104000 | 0.0007055473 | 70000 | 0.0008743829 | 104000 | 2.58123e-05 | 86000 | 0.000573496 | 102000 | 0.000197117 | 72000 | 0.0005934222 | 74000 | 0.0005835035 | 108000 | 0.000177262 | 80000 | 0.0004151336
104000 | 2.680237e-05 | 104000 | 2.441542e-05 | 100000 | 0.0004966274 | 104000 | 0.0007055473 | 70000 | 0.0008743829 | 104000 | 2.48222e-05 | 86000 | 0.000573496 | 104000 | 0.000197099 | 72000 | 0.0005934222 | 72000 | 0.0005934222 | 108000 | 0.000177262 | 80000 | 0.0004151336
104000 | 2.680237e-05 | 104000 | 2.441542e-05 | 100000 | 0.0004966274 | 104000 | 0.000695597 | 70000 | 0.0008743829 | 104000 | 2.58123e-05 | 86000 | 0.000593298 | 104000 | 0.000197099 | 72000 | 0.0005934222 | 70000 | 0.0005835389 | 108000 | 0.000177262 | 78000 | 0.0004151513
104000 | 2.680237e-05 | 104000 | 2.441542e-05 | 100000 | 0.0004966274 | 104000 | 0.0007055473 | 70000 | 0.0008743829 | 104000 | 2.48222e-05 | 86000 | 0.000573496 | 102000 | 0.000197117 | 72000 | 0.0005934222 | 72000 | 0.0005835212 | 108000 | 0.000177262 | 78000 | 0.0004151513
104000 | 2.680237e-05 | 104000 | 2.441542e-05 | 100000 | 0.0004966274 | 104000 | 0.000695597 | 70000 | 0.0008743829 | 104000 | 2.58123e-05 | 86000 | 0.000593298 | 104000 | 0.000197099 | 72000 | 0.0005736202 | 74000 | 0.0005934045 | 108000 | 0.000187163 | 80000 | 0.0004349356
104000 | 2.680237e-05 | 104000 | 2.441542e-05 | 102000 | 0.0004966097 | 104000 | 0.0007055473 | 70000 | 0.0008743829 | 104000 | 2.58123e-05 | 86000 | 0.000573496 | 104000 | 0.000197099 | 72000 | 0.0005736202 | 70000 | 0.0005934399 | 108000 | 0.000177262 | 78000 | 0.0004349533
104000 | 2.680237e-05 | 104000 | 2.34204e-05 | 100000 | 0.0004966274 | 102000 | 0.0006956147 | 70000 | 0.0008743829 | 104000 | 2.58123e-05 | 86000 | 0.000593298 | 104000 | 0.000197099 | 72000 | 0.0005934222 | 70000 | 0.0005934399 | 108000 | 0.000177262 | 80000 | 0.0004151336
104000 | 2.680237e-05 | 106000 | 2.34204e-05 | 100000 | 0.0004966274 | 102000 | 0.0006956147 | 70000 | 0.0008743829 | 104000 | 2.58123e-05 | 86000 | 0.000593298 | 104000 | 0.000197099 | 72000 | 0.0005934222 | 74000 | 0.0005835035 | 108000 | 0.000187163 | 78000 | 0.0004151513
104000 | 2.680237e-05 | 104000 | 2.34204e-05 | 100000 | 0.0004966274 | 104000 | 0.000695597 | 70000 | 0.0008743829 | 104000 | 2.68024e-05 | 86000 | 0.000573496 | 102000 | 0.000197117 | 70000 | 0.0005934399 | 72000 | 0.0005835212 | 108000 | 0.000177262 | 78000 | 0.0004151513
104000 | 2.680237e-05 | 104000 | 2.341155e-05 | 100000 | 0.0004966274 | 104000 | 0.0007055473 | 70000 | 0.0008743829 | 104000 | 2.58123e-05 | 86000 | 0.000573496 | 104000 | 0.000197099 | 70000 | 0.0005934399 | 70000 | 0.0005934399 | 108000 | 0.000187163 | 78000 | 0.0004349533
104000 | 2.680237e-05 | 104000 | 2.441542e-05 | 100000 | 0.0004966274 | 102000 | 0.0006956147 | 70000 | 0.0008544824 | 104000 | 2.48222e-05 | 86000 | 0.000573496 | 102000 | 0.000207018 | 70000 | 0.0005934399 | 72000 | 0.0005934222 | 108000 | 0.000187163 | 78000 | 0.0004349533
104000 | 2.680237e-05 | 104000 | 2.441542e-05 | 100000 | 0.0004966274 | 104000 | 0.000695597 | 70000 | 0.0008743829 | 104000 | 2.58123e-05 | 84000 | 0.000573514 | 102000 | 0.000197117 | 72000 | 0.0005934222 | 70000 | 0.0005934399 | 108000 | 0.000187163 | 78000 | 0.0004349533
104000 | 2.680237e-05 | 104000 | 2.441542e-05 | 100000 | 0.0004966274 | 102000 | 0.0006956147 | 70000 | 0.0008743829 | 104000 | 2.48222e-05 | 86000 | 0.000593298 | 102000 | 0.000197117 | 72000 | 0.0005934222 | 72000 | 0.0005934222 | 108000 | 0.000177262 | 80000 | 0.0004151336
104000 | 2.680237e-05 | 104000 | 2.441542e-05 | 98000 | 0.0004966451 | 102000 | 0.0006956147 | 70000 | 0.0008743829 | 104000 | 2.48222e-05 | 84000 | 0.000593316 | 102000 | 0.000197117 | 70000 | 0.0005934399 | 70000 | 0.0005835389 | 108000 | 0.000187163 | 78000 | 0.0004151513
104000 | 2.680237e-05 | 104000 | 2.34204e-05 | 100000 | 0.0004966274 | 102000 | 0.0006956147 | 68000 | 0.0008744183 | 104000 | 2.58123e-05 | 86000 | 0.000593298 | 102000 | 0.000197117 | 70000 | 0.0005934399 | 70000 | 0.0005934399 | 108000 | 0.000177262 | 78000 | 0.0004349533
104000 | 2.680237e-05 | 104000 | 2.441542e-05 | 100000 | 0.0004966274 | 102000 | 0.0006956147 | 70000 | 0.0008743829 | 104000 | 2.58123e-05 | 86000 | 0.000573496 | 102000 | 0.000197117 | 70000 | 0.0005934399 | 70000 | 0.0005934399 | 108000 | 0.000187163 | 78000 | 0.0004151513
104000 | 2.779247e-05 | 104000 | 2.34204e-05 | 100000 | 0.0004966274 | 102000 | 0.0006956147 | 70000 | 0.0008743829 | 104000 | 2.58123e-05 | 84000 | 0.000593316 | 102000 | 0.000197117 | 70000 | 0.0005934399 | 70000 | 0.0005934399 | 108000 | 0.000177262 | 78000 | 0.0004151513
104000 | 2.779247e-05 | 104000 | 2.441542e-05 | 100000 | 0.0004966274 | 100000 | 0.0006956324 | 70000 | 0.0008544824 | 104000 | 2.58123e-05 | 84000 | 0.000573514 | 100000 | 0.000197135 | 72000 | 0.0005934222 | 72000 | 0.0005835212 | 108000 | 0.000187163 | 78000 | 0.0004151513
104000 | 2.680237e-05 | 104000 | 2.441542e-05 | 98000 | 0.0004966451 | 100000 | 0.0006956324 | 70000 | 0.0008743829 | 104000 | 2.48222e-05 | 84000 | 0.000573514 | 100000 | 0.000207036 | 72000 | 0.0005934222 | 70000 | 0.0005934399 | 106000 | 0.0001772797 | 78000 | 0.0004151513
104000 | 2.779247e-05 | 104000 | 2.441542e-05 | 98000 | 0.0004966451 | 102000 | 0.0006956147 | 70000 | 0.0008743829 | 104000 | 2.58123e-05 | 84000 | 0.000593316 | 102000 | 0.000207018 | 70000 | 0.0005934399 | 70000 | 0.0005835389 | 108000 | 0.000177262 | 78000 | 0.0004151513
104000 | 2.680237e-05 | 104000 | 2.441542e-05 | 98000 | 0.0004966451 | 102000 | 0.0006956147 | 70000 | 0.0008544824 | 106000 | 2.57946e-05 | 84000 | 0.000593316 | 102000 | 0.000197117 | 70000 | 0.0005934399 | 70000 | 0.0005835389 | 108000 | 0.000187163 | 78000 | 0.0004151513
104000 | 2.779247e-05 | 106000 | 2.441542e-05 | 98000 | 0.0005065954 | 102000 | 0.0006956147 | 70000 | 0.0008743829 | 106000 | 2.57946e-05 | 84000 | 0.000593316 | 100000 | 0.000207036 | 70000 | 0.0005934399 | 74000 | 0.0005934045 | 108000 | 0.000177262 | 78000 | 0.0004151513
104000 | 2.680237e-05 | 104000 | 2.441542e-05 | 98000 | 0.0004966451 | 102000 | 0.0006956147 | 70000 | 0.0008544824 | 104000 | 2.68024e-05 | 84000 | 0.000573514 | 100000 | 0.000197135 | 70000 | 0.0005934399 | 70000 | 0.0005835389 | 108000 | 0.000177262 | 78000 | 0.0004151513
104000 | 2.680237e-05 | 104000 | 2.440657e-05 | 98000 | 0.0004966451 | 102000 | 0.0006956147 | 68000 | 0.0008545178 | 104000 | 2.58123e-05 | 84000 | 0.000593316 | 100000 | 0.000197135 | 70000 | 0.0005934399 | 70000 | 0.0005835389 | 108000 | 0.000187163 | 78000 | 0.0004151513
104000 | 2.680237e-05 | 104000 | 2.441542e-05 | 98000 | 0.0004966451 | 102000 | 0.0006956147 | 68000 | 0.0008744183 | 106000 | 2.67847e-05 | 84000 | 0.000593316 | 100000 | 0.000207036 | 70000 | 0.0005934399 | 70000 | 0.0005934399 | 106000 | 0.0001772797 | 78000 | 0.0004349533
104000 | 2.680237e-05 | 104000 | 2.441542e-05 | 98000 | 0.0004966451 | 100000 | 0.0006956324 | 68000 | 0.0008545178 | 104000 | 2.68024e-05 | 84000 | 0.000593316 | 100000 | 0.000207036 | 70000 | 0.0005934399 | 72000 | 0.0005934222 | 106000 | 0.0001871807 | 78000 | 0.0004151513
104000 | 2.680237e-05 | 106000 | 2.441542e-05 | 98000 | 0.0004966451 | 100000 | 0.0006956324 | 70000 | 0.0008544824 | 104000 | 2.68024e-05 | 82000 | 0.000593334 | 100000 | 0.000197135 | 70000 | 0.0005934399 | 70000 | 0.0005934399 | 106000 | 0.0001871807 | 76000 | 0.000434971
104000 | 2.779247e-05 | 106000 | 2.441542e-05 | 98000 | 0.0004966451 | 100000 | 0.0006956324 | 68000 | 0.0008545178 | 106000 | 2.67847e-05 | 82000 | 0.000593334 | 100000 | 0.000197135 | 70000 | 0.0005934399 | 70000 | 0.0005934399 | 108000 | 0.000187163 | 78000 | 0.0004151513
104000 | 2.779247e-05 | 104000 | 2.440657e-05 | 98000 | 0.0004966451 | 102000 | 0.0006956147 | 68000 | 0.0008545178 | 104000 | 2.58123e-05 | 82000 | 0.000573532 | 100000 | 0.000197135 | 70000 | 0.0005934399 | 70000 | 0.0005934399 | 106000 | 0.0001871807 | 78000 | 0.0004151513
104000 | 2.680237e-05 | 104000 | 2.440657e-05 | 98000 | 0.0004966451 | 100000 | 0.0006956324 | 68000 | 0.0008545178 | 104000 | 2.68024e-05 | 82000 | 0.000593334 | 100000 | 0.000197135 | 70000 | 0.0005934399 | 70000 | 0.0005934399 | 104000 | 0.0001871984 | 78000 | 0.0004151513
104000 | 2.680237e-05 | 104000 | 2.441542e-05 | 96000 | 0.0004966628 | 100000 | 0.0006956324 | 68000 | 0.0008545178 | 104000 | 2.68024e-05 | 82000 | 0.000593334 | 102000 | 0.000207018 | 70000 | 0.0005934399 | 70000 | 0.0005835389 | 108000 | 0.000187163 | 78000 | 0.0004349533
104000 | 2.779247e-05 | 104000 | 2.441542e-05 | 98000 | 0.0004966451 | 100000 | 0.0006956324 | 68000 | 0.0008545178 | 104000 | 2.68024e-05 | 82000 | 0.000593334 | 100000 | 0.000207036 | 70000 | 0.0005934399 | 70000 | 0.0005934399 | 106000 | 0.0001871807 | 78000 | 0.0004349533
104000 | 2.779247e-05 | 104000 | 2.441542e-05 | 98000 | 0.0004966451 | 100000 | 0.0006956324 | 70000 | 0.0008544824 | 106000 | 2.67847e-05 | 82000 | 0.000573532 | 100000 | 0.000197135 | 70000 | 0.0005736379 | 70000 | 0.0005934399 | 106000 | 0.0001772797 | 78000 | 0.0004151513
104000 | 2.680237e-05 | 104000 | 2.441542e-05 | 98000 | 0.0004966451 | 100000 | 0.0006956324 | 68000 | 0.0008545178 | 104000 | 2.68024e-05 | 82000 | 0.000573532 | 100000 | 0.000197135 | 70000 | 0.0005934399 | 70000 | 0.0005934399 | 106000 | 0.0001871807 | 76000 | 0.000415169
104000 | 2.779247e-05 | 104000 | 2.441542e-05 | 96000 | 0.0004966628 | 100000 | 0.0006956324 | 68000 | 0.0008545178 | 104000 | 2.68024e-05 | 82000 | 0.000593334 | 100000 | 0.000197135 | 70000 | 0.0005934399 | 70000 | 0.0005934399 | 104000 | 0.0001871984 | 76000 | 0.000415169
104000 | 2.680237e-05 | 104000 | 2.34204e-05 | 98000 | 0.0004966451 | 100000 | 0.0006956324 | 68000 | 0.0008545178 | 106000 | 2.57946e-05 | 82000 | 0.000593334 | 100000 | 0.000207036 | 70000 | 0.0005934399 | 70000 | 0.0005934399 | 104000 | 0.0001871984 | 78000 | 0.0004151513
104000 | 2.680237e-05 | 104000 | 2.441542e-05 | 98000 | 0.0004966451 | 100000 | 0.0006956324 | 68000 | 0.0008545178 | 104000 | 2.68024e-05 | 82000 | 0.000593334 | 100000 | 0.000207036 | 70000 | 0.0005934399 | 68000 | 0.0005835566 | 104000 | 0.0001871984 | 74000 | 0.0004151867
104000 | 2.680237e-05 | 104000 | 2.441542e-05 | 96000 | 0.0004966628 | 100000 | 0.0006956324 | 68000 | 0.0008545178 | 104000 | 2.58123e-05 | 82000 | 0.000593334 | 100000 | 0.000207036 | 70000 | 0.0005934399 | 70000 | 0.0005934399 | 106000 | 0.0001871807 | 76000 | 0.000415169
104000 | 2.779247e-05 | 104000 | 2.441542e-05 | 96000 | 0.0004966628 | 102000 | 0.0006956147 | 68000 | 0.0008545178 | 106000 | 2.67847e-05 | 82000 | 0.000593334 | 98000 | 0.000197153 | 70000 | 0.0005934399 | 70000 | 0.0005934399 | 106000 | 0.0001772797 | 76000 | 0.000415169
104000 | 2.779247e-05 | 106000 | 2.441542e-05 | 96000 | 0.0004966628 | 100000 | 0.0006956324 | 68000 | 0.0008545178 | 106000 | 2.57946e-05 | 82000 | 0.000593334 | 98000 | 0.000197153 | 70000 | 0.0005934399 | 68000 | 0.0005934576 | 104000 | 0.0001871984 | 76000 | 0.000434971
104000 | 2.680237e-05 | 104000 | 2.441542e-05 | 96000 | 0.0004966628 | 100000 | 0.0006956324 | 68000 | 0.0008545178 | 106000 | 2.67847e-05 | 82000 | 0.000573532 | 98000 | 0.000207053 | 70000 | 0.0005934399 | 70000 | 0.0005934399 | 106000 | 0.0001871807 | 76000 | 0.000434971
104000 | 2.680237e-05 | 106000 | 2.440657e-05 | 96000 | 0.0004966628 | 100000 | 0.0006956324 | 68000 | 0.0008346173 | 106000 | 2.67847e-05 | 82000 | 0.000593334 | 98000 | 0.000197153 | 70000 | 0.0005934399 | 70000 | 0.0005835389 | 104000 | 0.0001871984 | 76000 | 0.000415169
104000 | 2.779247e-05 | 104000 | 2.441542e-05 | 96000 | 0.0004966628 | 100000 | 0.0006956324 | 68000 | 0.0008545178 | 104000 | 2.58123e-05 | 82000 | 0.000593334 | 98000 | 0.000197153 | 70000 | 0.0005934399 | 70000 | 0.0005934399 | 104000 | 0.0001871984 | 76000 | 0.000434971
104000 | 2.779247e-05 | 106000 | 2.440657e-05 | 96000 | 0.0004966628 | 100000 | 0.0006956324 | 68000 | 0.0008545178 | 106000 | 2.57946e-05 | 82000 | 0.000573532 | 98000 | 0.000197153 | 70000 | 0.0005934399 | 70000 | 0.0005835389 | 104000 | 0.0001871984 | 76000 | 0.000415169
104000 | 2.779247e-05 | 106000 | 2.441542e-05 | 96000 | 0.0004966628 | 100000 | 0.0006856822 | 68000 | 0.0008545178 | 106000 | 2.67847e-05 | 82000 | 0.000593334 | 98000 | 0.000197153 | 70000 | 0.0005934399 | 68000 | 0.0005934576 | 104000 | 0.0001772974 | 76000 | 0.000415169
104000 | 2.680237e-05 | 104000 | 2.440657e-05 | 96000 | 0.0004966628 | 100000 | 0.0006856822 | 68000 | 0.0008545178 | 106000 | 2.67847e-05 | 80000 | 0.000573549 | 98000 | 0.000207053 | 68000 | 0.0005934576 | 70000 | 0.0005934399 | 104000 | 0.0001871984 | 76000 | 0.000434971
104000 | 2.779247e-05 | 104000 | 2.440657e-05 | 96000 | 0.0004966628 | 100000 | 0.0006856822 | 68000 | 0.0008545178 | 106000 | 2.67847e-05 | 80000 | 0.000593351 | 96000 | 0.00019717 | 68000 | 0.0005934576 | 70000 | 0.0005934399 | 104000 | 0.0001871984 | 76000 | 0.000434971
104000 | 2.779247e-05 | 106000 | 2.441542e-05 | 96000 | 0.0004966628 | 100000 | 0.0006856822 | 68000 | 0.0008545178 | 106000 | 2.67847e-05 | 80000 | 0.000593351 | 98000 | 0.000197153 | 68000 | 0.0005934576 | 68000 | 0.0005934576 | 104000 | 0.0001772974 | 74000 | 0.0004151867
104000 | 2.779247e-05 | 104000 | 2.441542e-05 | 96000 | 0.0004966628 | 98000 | 0.0006956501 | 68000 | 0.0008545178 | 106000 | 2.67847e-05 | 80000 | 0.000593351 | 98000 | 0.000207053 | 70000 | 0.0005934399 | 70000 | 0.0005934399 | 104000 | 0.0001871984 | 74000 | 0.0004349887
104000 | 2.779247e-05 | 104000 | 2.440657e-05 | 96000 | 0.0004966628 | 98000 | 0.0006956501 | 68000 | 0.0008545178 | 104000 | 2.68024e-05 | 82000 | 0.000593334 | 98000 | 0.000207053 | 68000 | 0.0005934576 | 70000 | 0.0005934399 | 104000 | 0.0001871984 | 76000 | 0.000415169
104000 | 2.779247e-05 | 106000 | 2.441542e-05 | 96000 | 0.0004966628 | 100000 | 0.0006956324 | 68000 | 0.0008545178 | 104000 | 2.68024e-05 | 82000 | 0.000593334 | 98000 | 0.000197153 | 68000 | 0.0005934576 | 68000 | 0.0005934576 | 104000 | 0.0001871984 | 76000 | 0.000415169
104000 | 2.680237e-05 | 106000 | 2.441542e-05 | 96000 | 0.0004966628 | 98000 | 0.0006856999 | 68000 | 0.0008545178 | 106000 | 2.67847e-05 | 80000 | 0.000593351 | 96000 | 0.000207071 | 68000 | 0.0005934576 | 68000 | 0.0005934576 | 104000 | 0.0001772974 | 74000 | 0.0004349887
104000 | 2.779247e-05 | 104000 | 2.440657e-05 | 96000 | 0.0004966628 | 98000 | 0.0006956501 | 66000 | 0.0008545532 | 106000 | 2.57946e-05 | 80000 | 0.000593351 | 96000 | 0.000207071 | 68000 | 0.0005934576 | 68000 | 0.0005934576 | 104000 | 0.0001772974 | 74000 | 0.0004349887
104000 | 2.680237e-05 | 106000 | 2.440657e-05 | 96000 | 0.0004966628 | 100000 | 0.0006856822 | 66000 | 0.0008545532 | 106000 | 2.67847e-05 | 80000 | 0.000593351 | 96000 | 0.000207071 | 68000 | 0.0005934576 | 70000 | 0.0005934399 | 104000 | 0.0001871984 | 74000 | 0.0004349887
104000 | 2.779247e-05 | 104000 | 2.441542e-05 | 94000 | 0.0004966805 | 100000 | 0.0006956324 | 68000 | 0.0008545178 | 106000 | 2.57946e-05 | 80000 | 0.000593351 | 96000 | 0.000207071 | 68000 | 0.0005934576 | 68000 | 0.0005835566 | 104000 | 0.0001871984 | 74000 | 0.0004151867
104000 | 2.680237e-05 | 106000 | 2.440657e-05 | 94000 | 0.0004966805 | 98000 | 0.0006856999 | 68000 | 0.0008545178 | 106000 | 2.57946e-05 | 80000 | 0.000573549 | 98000 | 0.000207053 | 70000 | 0.0005934399 | 68000 | 0.0005835566 | 104000 | 0.0001871984 | 74000 | 0.0004151867
104000 | 2.680237e-05 | 106000 | 2.441542e-05 | 94000 | 0.0004966805 | 98000 | 0.0006757496 | 66000 | 0.0008545532 | 104000 | 2.58123e-05 | 80000 | 0.000593351 | 96000 | 0.000207071 | 68000 | 0.0005934576 | 68000 | 0.0005934576 | 102000 | 0.0001872161 | 74000 | 0.0004151867
104000 | 2.779247e-05 | 106000 | 2.440657e-05 | 96000 | 0.0004966628 | 100000 | 0.0006856822 | 68000 | 0.0008545178 | 106000 | 2.67847e-05 | 78000 | 0.000593369 | 96000 | 0.000207071 | 68000 | 0.0005934576 | 70000 | 0.0005934399 | 102000 | 0.0001872161 | 76000 | 0.000434971
104000 | 2.779247e-05 | 104000 | 2.440657e-05 | 94000 | 0.0004966805 | 98000 | 0.0006856999 | 68000 | 0.0008545178 | 106000 | 2.67847e-05 | 80000 | 0.000593351 | 96000 | 0.000207071 | 68000 | 0.0005934576 | 70000 | 0.0005934399 | 102000 | 0.0001872161 | 74000 | 0.0004151867
104000 | 2.680237e-05 | 106000 | 2.440657e-05 | 94000 | 0.0004966805 | 98000 | 0.0006757496 | 66000 | 0.0008545532 | 106000 | 2.67847e-05 | 80000 | 0.000593351 | 96000 | 0.000207071 | 68000 | 0.0005934576 | 68000 | 0.0005934576 | 104000 | 0.0001871984 | 74000 | 0.0004151867
104000 | 2.779247e-05 | 106000 | 2.441542e-05 | 94000 | 0.0004966805 | 98000 | 0.0006856999 | 66000 | 0.0008545532 | 106000 | 2.67847e-05 | 80000 | 0.000593351 | 96000 | 0.000207071 | 68000 | 0.0005934576 | 68000 | 0.0005934576 | 102000 | 0.0001872161 | 74000 | 0.0004349887
104000 | 2.779247e-05 | 106000 | 2.440657e-05 | 94000 | 0.0004966805 | 100000 | 0.0006856822 | 68000 | 0.0008346173 | 106000 | 2.67847e-05 | 80000 | 0.000593351 | 96000 | 0.000207071 | 68000 | 0.0005934576 | 70000 | 0.0005934399 | 102000 | 0.0001872161 | 74000 | 0.0004151867
104000 | 2.779247e-05 | 106000 | 2.440657e-05 | 94000 | 0.0004966805 | 98000 | 0.0006956501 | 66000 | 0.0008545532 | 106000 | 2.77748e-05 | 80000 | 0.000593351 | 96000 | 0.000207071 | 68000 | 0.0005934576 | 66000 | 0.0005835743 | 102000 | 0.0001872161 | 74000 | 0.0004151867
104000 | 2.779247e-05 | 106000 | 2.440657e-05 | 96000 | 0.0004966628 | 96000 | 0.0006857176 | 66000 | 0.0008346527 | 106000 | 2.67847e-05 | 78000 | 0.000593369 | 96000 | 0.000207071 | 68000 | 0.0005934576 | 66000 | 0.0005835743 | 102000 | 0.0001872161 | 72000 | 0.0004152044
104000 | 2.779247e-05 | 106000 | 2.440657e-05 | 94000 | 0.0004966805 | 98000 | 0.0006856999 | 66000 | 0.0008346527 | 106000 | 2.67847e-05 | 78000 | 0.000593369 | 96000 | 0.000207071 | 68000 | 0.0005934576 | 68000 | 0.0005934576 | 102000 | 0.0001872161 | 72000 | 0.0004350064
106000 | 2.777477e-05 | 106000 | 2.440657e-05 | 94000 | 0.0004966805 | 98000 | 0.0006757496 | 66000 | 0.0008545532 | 106000 | 2.67847e-05 | 78000 | 0.000593369 | 94000 | 0.000207089 | 68000 | 0.0005934576 | 68000 | 0.0005934576 | 102000 | 0.0001872161 | 74000 | 0.0004151867
104000 | 2.779247e-05 | 104000 | 2.440657e-05 | 94000 | 0.0004966805 | 96000 | 0.0006857176 | 66000 | 0.0008346527 | 106000 | 2.67847e-05 | 78000 | 0.000593369 | 94000 | 0.000207089 | 66000 | 0.0005934753 | 68000 | 0.0005835566 | 102000 | 0.0001872161 | 74000 | 0.0004349887
104000 | 2.779247e-05 | 106000 | 2.440657e-05 | 94000 | 0.0004966805 | 98000 | 0.0006856999 | 66000 | 0.0008545532 | 106000 | 2.67847e-05 | 78000 | 0.000593369 | 96000 | 0.000207071 | 68000 | 0.0005934576 | 66000 | 0.0005934753 | 100000 | 0.0001872338 | 74000 | 0.0004349887
104000 | 2.779247e-05 | 104000 | 2.441542e-05 | 94000 | 0.0004966805 | 98000 | 0.0006856999 | 66000 | 0.0008545532 | 106000 | 2.67847e-05 | 78000 | 0.000573567 | 94000 | 0.000207089 | 66000 | 0.0005934753 | 66000 | 0.0005934753 | 100000 | 0.0001872338 | 74000 | 0.0004151867
104000 | 2.779247e-05 | 104000 | 2.440657e-05 | 94000 | 0.0004966805 | 98000 | 0.0006757496 | 66000 | 0.0008545532 | 106000 | 2.77748e-05 | 78000 | 0.000593369 | 94000 | 0.00021699 | 66000 | 0.0005934753 | 66000 | 0.0005934753 | 102000 | 0.0001872161 | 74000 | 0.0004349887
104000 | 2.779247e-05 | 106000 | 2.441542e-05 | 94000 | 0.0004966805 | 98000 | 0.0006757496 | 66000 | 0.0008346527 | 106000 | 2.67847e-05 | 78000 | 0.000573567 | 94000 | 0.00021699 | 68000 | 0.0005736556 | 68000 | 0.0005934576 | 102000 | 0.0001872161 | 74000 | 0.0004151867
104000 | 2.779247e-05 | 106000 | 2.441542e-05 | 92000 | 0.0004966982 | 96000 | 0.0006757673 | 66000 | 0.0008346527 | 106000 | 2.77748e-05 | 78000 | 0.000593369 | 94000 | 0.000207089 | 68000 | 0.0005934576 | 68000 | 0.0005934576 | 100000 | 0.0001872338 | 74000 | 0.0004349887
104000 | 2.779247e-05 | 106000 | 2.440657e-05 | 92000 | 0.0004966982 | 98000 | 0.0006757496 | 66000 | 0.0008346527 | 106000 | 2.77748e-05 | 78000 | 0.000593369 | 96000 | 0.000207071 | 66000 | 0.0005934753 | 68000 | 0.0005934576 | 100000 | 0.0001872338 | 74000 | 0.0004151867
104000 | 2.779247e-05 | 106000 | 2.440657e-05 | 92000 | 0.0004966982 | 96000 | 0.0006757673 | 66000 | 0.0008545532 | 106000 | 2.77748e-05 | 78000 | 0.000593369 | 94000 | 0.000207089 | 66000 | 0.0005934753 | 68000 | 0.0005934576 | 100000 | 0.0001872338 | 72000 | 0.0004152044
104000 | 2.779247e-05 | 106000 | 2.54016e-05 | 92000 | 0.0004966982 | 96000 | 0.0006757673 | 66000 | 0.0008545532 | 106000 | 2.77748e-05 | 78000 | 0.000593369 | 92000 | 0.000217008 | 68000 | 0.0005934576 | 66000 | 0.0005934753 | 100000 | 0.0001872338 | 72000 | 0.0004350064
104000 | 2.779247e-05 | 104000 | 2.440657e-05 | 92000 | 0.0004966982 | 96000 | 0.0006857176 | 66000 | 0.0008545532 | 106000 | 2.77748e-05 | 78000 | 0.000573567 | 92000 | 0.000217008 | 66000 | 0.0005736733 | 68000 | 0.0005835566 | 100000 | 0.0001872338 | 72000 | 0.0004350064
104000 | 2.779247e-05 | 106000 | 2.440657e-05 | 92000 | 0.0005066485 | 96000 | 0.0006757673 | 66000 | 0.0008346527 | 106000 | 2.67847e-05 | 78000 | 0.000573567 | 94000 | 0.000207089 | 68000 | 0.0005934576 | 66000 | 0.0005934753 | 100000 | 0.0001872338 | 72000 | 0.0004350064
104000 | 2.779247e-05 | 106000 | 2.541045e-05 | 92000 | 0.0004966982 | 96000 | 0.0006757673 | 66000 | 0.0008545532 | 106000 | 2.67847e-05 | 78000 | 0.000593369 | 92000 | 0.000217008 | 66000 | 0.0005934753 | 66000 | 0.0005934753 | 100000 | 0.0001872338 | 72000 | 0.0004350064
104000 | 2.779247e-05 | 104000 | 2.440657e-05 | 92000 | 0.0004966982 | 96000 | 0.0006857176 | 64000 | 0.0008346881 | 106000 | 2.67847e-05 | 78000 | 0.000593369 | 94000 | 0.000207089 | 66000 | 0.0005736733 | 66000 | 0.0005835743 | 100000 | 0.0001872338 | 74000 | 0.0004151867
104000 | 2.680237e-05 | 106000 | 2.54016e-05 | 92000 | 0.0004966982 | 96000 | 0.0006857176 | 66000 | 0.0008346527 | 106000 | 2.67847e-05 | 78000 | 0.000593369 | 94000 | 0.000207089 | 66000 | 0.0005934753 | 66000 | 0.0005934753 | 100000 | 0.0001872338 | 74000 | 0.0004349887
104000 | 2.779247e-05 | 104000 | 2.441542e-05 | 92000 | 0.0004966982 | 96000 | 0.0006757673 | 64000 | 0.0008346881 | 106000 | 2.67847e-05 | 76000 | 0.000593387 | 92000 | 0.000207107 | 66000 | 0.0005934753 | 66000 | 0.0005934753 | 100000 | 0.0001971348 | 72000 | 0.0004350064
104000 | 2.779247e-05 | 104000 | 2.440657e-05 | 92000 | 0.0004966982 | 96000 | 0.0006757673 | 66000 | 0.0008346527 | 104000 | 2.77925e-05 | 76000 | 0.000573585 | 92000 | 0.000207107 | 66000 | 0.0005934753 | 66000 | 0.0005934753 | 100000 | 0.0001872338 | 72000 | 0.0004350064
104000 | 2.779247e-05 | 104000 | 2.441542e-05 | 92000 | 0.0004966982 | 96000 | 0.0006757673 | 64000 | 0.0008346881 | 106000 | 2.67847e-05 | 78000 | 0.000593369 | 94000 | 0.000207089 | 66000 | 0.0005934753 | 66000 | 0.0005934753 | 100000 | 0.0001872338 | 72000 | 0.0004152044
104000 | 2.779247e-05 | 106000 | 2.441542e-05 | 92000 | 0.0004966982 | 96000 | 0.0006757673 | 64000 | 0.0008346881 | 106000 | 2.67847e-05 | 78000 | 0.000573567 | 92000 | 0.000207107 | 66000 | 0.0005934753 | 66000 | 0.0005934753 | 100000 | 0.0001872338 | 72000 | 0.0004350064
104000 | 2.779247e-05 | 106000 | 2.441542e-05 | 92000 | 0.0004966982 | 96000 | 0.0006857176 | 64000 | 0.0008346881 | 106000 | 2.67847e-05 | 76000 | 0.000593387 | 92000 | 0.000207107 | 64000 | 0.000593493 | 66000 | 0.0005934753 | 100000 | 0.0001872338 | 72000 | 0.0004350064
104000 | 2.779247e-05 | 104000 | 2.440657e-05 | 92000 | 0.0004966982 | 96000 | 0.0006757673 | 64000 | 0.0008346881 | 106000 | 2.67847e-05 | 76000 | 0.000573585 | 92000 | 0.000207107 | 64000 | 0.000593493 | 68000 | 0.0005835566 | 100000 | 0.0001872338 | 72000 | 0.0004350064
104000 | 2.779247e-05 | 104000 | 2.440657e-05 | 92000 | 0.0004966982 | 96000 | 0.0006757673 | 64000 | 0.0008346881 | 106000 | 2.77748e-05 | 76000 | 0.000593387 | 92000 | 0.000207107 | 66000 | 0.0005934753 | 68000 | 0.0005934576 | 98000 | 0.0001872515 | 72000 | 0.0004350064
104000 | 2.779247e-05 | 106000 | 2.441542e-05 | 92000 | 0.000486748 | 96000 | 0.0006757673 | 64000 | 0.0008346881 | 106000 | 2.67847e-05 | 76000 | 0.000593387 | 92000 | 0.000207107 | 66000 | 0.0005934753 | 66000 | 0.0005835743 | 100000 | 0.0001872338 | 72000 | 0.0004350064
104000 | 2.779247e-05 | 106000 | 2.441542e-05 | 92000 | 0.0004966982 | 94000 | 0.000675785 | 64000 | 0.0008346881 | 106000 | 2.67847e-05 | 76000 | 0.000573585 | 92000 | 0.000207107 | 66000 | 0.0005934753 | 66000 | 0.0005934753 | 98000 | 0.0001872515 | 72000 | 0.0004152044
104000 | 2.779247e-05 | 106000 | 2.440657e-05 | 92000 | 0.0004966982 | 94000 | 0.0006857353 | 64000 | 0.0008346881 | 106000 | 2.77748e-05 | 76000 | 0.000573585 | 92000 | 0.000207107 | 64000 | 0.000593493 | 66000 | 0.0005934753 | 98000 | 0.0001872515 | 72000 | 0.0004350064
104000 | 2.779247e-05 | 104000 | 2.54016e-05 | 92000 | 0.0004966982 | 96000 | 0.0006757673 | 64000 | 0.0008346881 | 106000 | 2.67847e-05 | 76000 | 0.000593387 | 92000 | 0.000217008 | 66000 | 0.0005934753 | 66000 | 0.0005835743 | 98000 | 0.0001872515 | 72000 | 0.0004152044
104000 | 2.779247e-05 | 106000 | 2.440657e-05 | 92000 | 0.0004966982 | 96000 | 0.0006757673 | 64000 | 0.0008346881 | 106000 | 2.67847e-05 | 76000 | 0.000593387 | 92000 | 0.000207107 | 64000 | 0.000593493 | 64000 | 0.000593493 | 98000 | 0.0001872515 | 72000 | 0.0004350064
104000 | 2.779247e-05 | 106000 | 2.441542e-05 | 92000 | 0.0004966982 | 94000 | 0.000675785 | 64000 | 0.0008346881 | 106000 | 2.67847e-05 | 76000 | 0.000593387 | 92000 | 0.000207107 | 66000 | 0.0005934753 | 64000 | 0.000593493 | 98000 | 0.0001872515 | 72000 | 0.0004152044
106000 | 2.777477e-05 | 106000 | 2.440657e-05 | 92000 | 0.0004966982 | 96000 | 0.0006757673 | 64000 | 0.0008346881 | 106000 | 2.77748e-05 | 74000 | 0.000593405 | 92000 | 0.000207107 | 64000 | 0.000593493 | 64000 | 0.000583592 | 96000 | 0.0001872692 | 70000 | 0.0004152221
104000 | 2.779247e-05 | 106000 | 2.54016e-05 | 92000 | 0.0004966982 | 96000 | 0.0006757673 | 64000 | 0.0008346881 | 106000 | 2.77748e-05 | 76000 | 0.000593387 | 92000 | 0.000207107 | 66000 | 0.0005934753 | 64000 | 0.000583592 | 98000 | 0.0001872515 | 72000 | 0.0004350064
106000 | 2.777477e-05 | 106000 | 2.440657e-05 | 92000 | 0.0004966982 | 94000 | 0.000675785 | 64000 | 0.0008346881 | 106000 | 2.77748e-05 | 76000 | 0.000593387 | 92000 | 0.000207107 | 64000 | 0.000593493 | 66000 | 0.0005934753 | 98000 | 0.0001872515 | 70000 | 0.0004350241
104000 | 2.779247e-05 | 106000 | 2.440657e-05 | 92000 | 0.0004966982 | 94000 | 0.0006857353 | 64000 | 0.0008346881 | 106000 | 2.77748e-05 | 76000 | 0.000593387 | 92000 | 0.000207107 | 64000 | 0.000593493 | 64000 | 0.000593493 | 96000 | 0.0001872692 | 70000 | 0.0004350241
104000 | 2.878257e-05 | 106000 | 2.440657e-05 | 92000 | 0.0004966982 | 94000 | 0.000675785 | 64000 | 0.0008346881 | 106000 | 2.77748e-05 | 76000 | 0.000593387 | 92000 | 0.000217008 | 64000 | 0.000593493 | 64000 | 0.000593493 | 98000 | 0.0001872515 | 70000 | 0.0004152221
104000 | 2.779247e-05 | 106000 | 2.440657e-05 | 92000 | 0.0004966982 | 94000 | 0.000675785 | 64000 | 0.0008346881 | 106000 | 2.67847e-05 | 74000 | 0.000593405 | 92000 | 0.000217008 | 66000 | 0.0005934753 | 64000 | 0.000583592 | 98000 | 0.0001971525 | 70000 | 0.0004350241
104000 | 2.779247e-05 | 104000 | 2.440657e-05 | 92000 | 0.0004966982 | 94000 | 0.000675785 | 64000 | 0.0008346881 | 106000 | 2.77748e-05 | 74000 | 0.000593405 | 92000 | 0.000207107 | 64000 | 0.000593493 | 66000 | 0.0005934753 | 96000 | 0.0001872692 | 70000 | 0.0004350241
104000 | 2.779247e-05 | 104000 | 2.440657e-05 | 90000 | 0.0004967159 | 94000 | 0.000675785 | 64000 | 0.0008346881 | 106000 | 2.77748e-05 | 76000 | 0.000593387 | 92000 | 0.000207107 | 66000 | 0.0005934753 | 64000 | 0.000593493 | 96000 | 0.0001872692 | 70000 | 0.0004350241
104000 | 2.779247e-05 | 106000 | 2.541045e-05 | 92000 | 0.0004966982 | 94000 | 0.000675785 | 64000 | 0.0008346881 | 106000 | 2.77748e-05 | 74000 | 0.000593405 | 90000 | 0.000207124 | 66000 | 0.0005934753 | 64000 | 0.000583592 | 96000 | 0.0001872692 | 70000 | 0.0004350241
104000 | 2.779247e-05 | 106000 | 2.441542e-05 | 92000 | 0.0004966982 | 94000 | 0.000675785 | 64000 | 0.0008346881 | 106000 | 2.77748e-05 | 74000 | 0.000573603 | 92000 | 0.000207107 | 66000 | 0.0005934753 | 64000 | 0.000593493 | 96000 | 0.0001872692 | 70000 | 0.0004350241
104000 | 2.878257e-05 | 106000 | 2.440657e-05 | 92000 | 0.0004966982 | 94000 | 0.000675785 | 62000 | 0.0008347235 | 106000 | 2.77748e-05 | 74000 | 0.000593405 | 92000 | 0.000217008 | 66000 | 0.0005934753 | 64000 | 0.000593493 | 96000 | 0.0001872692 | 70000 | 0.0004350241
104000 | 2.779247e-05 | 106000 | 2.440657e-05 | 92000 | 0.0004966982 | 94000 | 0.000675785 | 64000 | 0.0008346881 | 106000 | 2.77748e-05 | 74000 | 0.000593405 | 90000 | 0.000207124 | 64000 | 0.000593493 | 64000 | 0.000593493 | 96000 | 0.0001872692 | 70000 | 0.0004350241
104000 | 2.878257e-05 | 106000 | 2.440657e-05 | 92000 | 0.0004966982 | 94000 | 0.000675785 | 62000 | 0.0008347235 | 106000 | 2.77748e-05 | 74000 | 0.000593405 | 92000 | 0.000217008 | 64000 | 0.000593493 | 64000 | 0.000583592 | 96000 | 0.0001872692 | 70000 | 0.0004350241
106000 | 2.876487e-05 | 104000 | 2.440657e-05 | 92000 | 0.0004966982 | 94000 | 0.000675785 | 64000 | 0.0008346881 | 106000 | 2.77748e-05 | 74000 | 0.000593405 | 92000 | 0.000207107 | 64000 | 0.000593493 | 64000 | 0.000593493 | 96000 | 0.0001971702 | 70000 | 0.0004152221
104000 | 2.779247e-05 | 104000 | 2.440657e-05 | 92000 | 0.0004966982 | 92000 | 0.0006758027 | 64000 | 0.0008346881 | 106000 | 2.77748e-05 | 74000 | 0.000593405 | 92000 | 0.000217008 | 64000 | 0.000593493 | 64000 | 0.000593493 | 96000 | 0.0001872692 | 70000 | 0.0004350241
106000 | 2.876487e-05 | 106000 | 2.541045e-05 | 92000 | 0.0004966982 | 94000 | 0.000675785 | 62000 | 0.0008347235 | 106000 | 2.77748e-05 | 74000 | 0.000573603 | 92000 | 0.000217008 | 64000 | 0.000593493 | 66000 | 0.0005934753 | 96000 | 0.0001872692 | 70000 | 0.0004350241
106000 | 2.876487e-05 | 106000 | 2.441542e-05 | 92000 | 0.0004966982 | 94000 | 0.000675785 | 64000 | 0.0008346881 | 106000 | 2.77748e-05 | 74000 | 0.000593405 | 92000 | 0.000207107 | 64000 | 0.000593493 | 64000 | 0.000593493 | 96000 | 0.0001872692 | 70000 | 0.0004152221
104000 | 2.779247e-05 | 106000 | 2.440657e-05 | 92000 | 0.0004966982 | 94000 | 0.000675785 | 62000 | 0.0008347235 | 106000 | 2.77748e-05 | 74000 | 0.000593405 | 92000 | 0.000217008 | 64000 | 0.000593493 | 64000 | 0.000593493 | 96000 | 0.0001872692 | 70000 | 0.0004152221
104000 | 2.878257e-05 | 106000 | 2.440657e-05 | 92000 | 0.000486748 | 94000 | 0.000675785 | 64000 | 0.0008346881 | 106000 | 2.77748e-05 | 74000 | 0.000593405 | 92000 | 0.000217008 | 64000 | 0.000593493 | 66000 | 0.0005835743 | 96000 | 0.0001872692 | 70000 | 0.0004152221
104000 | 2.878257e-05 | 106000 | 2.440657e-05 | 92000 | 0.000486748 | 92000 | 0.0006758027 | 62000 | 0.0008347235 | 106000 | 2.77748e-05 | 74000 | 0.000593405 | 90000 | 0.000217025 | 64000 | 0.000593493 | 64000 | 0.000593493 | 96000 | 0.0001971702 | 70000 | 0.0004350241
106000 | 2.876487e-05 | 106000 | 2.440657e-05 | 92000 | 0.0004966982 | 94000 | 0.000675785 | 62000 | 0.0008347235 | 106000 | 2.77748e-05 | 74000 | 0.000593405 | 90000 | 0.000217025 | 64000 | 0.000593493 | 64000 | 0.000593493 | 94000 | 0.0001872869 | 70000 | 0.0004350241
104000 | 2.779247e-05 | 106000 | 2.440657e-05 | 90000 | 0.0004967159 | 92000 | 0.0006758027 | 62000 | 0.0008347235 | 106000 | 2.77748e-05 | 74000 | 0.000593405 | 90000 | 0.000217025 | 64000 | 0.000573691 | 64000 | 0.000593493 | 96000 | 0.0001872692 | 70000 | 0.0004350241
104000 | 2.878257e-05 | 106000 | 2.54016e-05 | 90000 | 0.0004867657 | 92000 | 0.0006758027 | 62000 | 0.0008347235 | 106000 | 2.77748e-05 | 74000 | 0.000593405 | 90000 | 0.000207124 | 62000 | 0.0005935107 | 62000 | 0.0005836097 | 94000 | 0.0001872869 | 70000 | 0.0004350241
104000 | 2.779247e-05 | 106000 | 2.54016e-05 | 90000 | 0.0004967159 | 92000 | 0.0006758027 | 62000 | 0.0008347235 | 106000 | 2.77748e-05 | 74000 | 0.000593405 | 90000 | 0.000217025 | 64000 | 0.000593493 | 64000 | 0.000593493 | 94000 | 0.0001971879 | 70000 | 0.0004350241
104000 | 2.779247e-05 | 106000 | 2.54016e-05 | 90000 | 0.0004967159 | 92000 | 0.0006758027 | 64000 | 0.0008346881 | 106000 | 2.77748e-05 | 72000 | 0.000593422 | 90000 | 0.000217025 | 64000 | 0.000593493 | 62000 | 0.0005935107 | 94000 | 0.0001872869 | 70000 | 0.0004350241
106000 | 2.876487e-05 | 106000 | 2.54016e-05 | 90000 | 0.0004967159 | 92000 | 0.0006758027 | 62000 | 0.0008347235 | 106000 | 2.77748e-05 | 74000 | 0.000593405 | 92000 | 0.000207107 | 62000 | 0.0005935107 | 64000 | 0.000583592 | 94000 | 0.0001872869 | 70000 | 0.0004350241
104000 | 2.779247e-05 | 104000 | 2.440657e-05 | 90000 | 0.0004967159 | 92000 | 0.0006758027 | 62000 | 0.0008347235 | 106000 | 2.77748e-05 | 74000 | 0.000593405 | 90000 | 0.000217025 | 64000 | 0.000593493 | 64000 | 0.000583592 | 94000 | 0.0001872869 | 68000 | 0.0004350418
104000 | 2.878257e-05 | 106000 | 2.54016e-05 | 90000 | 0.0004967159 | 92000 | 0.0006658525 | 62000 | 0.0008347235 | 106000 | 2.77748e-05 | 74000 | 0.000593405 | 90000 | 0.000217025 | 64000 | 0.000593493 | 64000 | 0.000583592 | 94000 | 0.0001971879 | 70000 | 0.0004152221
104000 | 2.878257e-05 | 106000 | 2.541045e-05 | 90000 | 0.0004967159 | 92000 | 0.0006658525 | 60000 | 0.0008347589 | 106000 | 2.77748e-05 | 72000 | 0.000593422 | 90000 | 0.000207124 | 64000 | 0.000593493 | 64000 | 0.000583592 | 94000 | 0.0001971879 | 70000 | 0.0004152221
104000 | 2.878257e-05 | 106000 | 2.54016e-05 | 90000 | 0.0004967159 | 92000 | 0.0006758027 | 62000 | 0.0008347235 | 106000 | 2.77748e-05 | 72000 | 0.000593422 | 92000 | 0.000207107 | 62000 | 0.0005935107 | 62000 | 0.0005935107 | 94000 | 0.0001971879 | 70000 | 0.0004350241
104000 | 2.779247e-05 | 106000 | 2.54016e-05 | 90000 | 0.0004967159 | 92000 | 0.0006758027 | 62000 | 0.0008347235 | 106000 | 2.77748e-05 | 72000 | 0.000593422 | 88000 | 0.000217043 | 62000 | 0.0005935107 | 62000 | 0.0005935107 | 94000 | 0.0001971879 | 70000 | 0.0004350241
104000 | 2.878257e-05 | 106000 | 2.54016e-05 | 90000 | 0.0004967159 | 92000 | 0.0006758027 | 62000 | 0.0008347235 | 106000 | 2.77748e-05 | 72000 | 0.000593422 | 90000 | 0.000207124 | 62000 | 0.0005935107 | 64000 | 0.000593493 | 94000 | 0.0001872869 | 70000 | 0.0004350241
104000 | 2.878257e-05 | 106000 | 2.54016e-05 | 90000 | 0.0004967159 | 92000 | 0.0006758027 | 62000 | 0.0008347235 | 106000 | 2.77748e-05 | 72000 | 0.000593422 | 90000 | 0.000207124 | 64000 | 0.000593493 | 64000 | 0.000583592 | 92000 | 0.0001972056 | 70000 | 0.0004350241
106000 | 2.876487e-05 | 106000 | 2.639662e-05 | 90000 | 0.0004867657 | 92000 | 0.0006758027 | 60000 | 0.0008347589 | 106000 | 2.77748e-05 | 72000 | 0.000593422 | 90000 | 0.000217025 | 62000 | 0.0005935107 | 64000 | 0.000593493 | 94000 | 0.0001971879 | 68000 | 0.0004350418
104000 | 2.878257e-05 | 106000 | 2.54016e-05 | 90000 | 0.0004867657 | 92000 | 0.0006758027 | 60000 | 0.0008347589 | 106000 | 2.77748e-05 | 72000 | 0.00057362 | 90000 | 0.000207124 | 64000 | 0.000573691 | 62000 | 0.0005935107 | 94000 | 0.0001872869 | 70000 | 0.0004350241
106000 | 2.876487e-05 | 106000 | 2.54016e-05 | 90000 | 0.0004967159 | 92000 | 0.0006658525 | 60000 | 0.0008347589 | 106000 | 2.77748e-05 | 72000 | 0.000593422 | 90000 | 0.000217025 | 64000 | 0.000593493 | 64000 | 0.000583592 | 94000 | 0.0001872869 | 68000 | 0.0004350418
104000 | 2.977267e-05 | 106000 | 2.54016e-05 | 90000 | 0.0004967159 | 92000 | 0.0006758027 | 60000 | 0.0008347589 | 106000 | 2.77748e-05 | 72000 | 0.000593422 | 90000 | 0.000217025 | 62000 | 0.0005935107 | 60000 | 0.0005935284 | 94000 | 0.0001971879 | 68000 | 0.0004152398
106000 | 2.876487e-05 | 106000 | 2.639662e-05 | 88000 | 0.0004967336 | 92000 | 0.0006758027 | 62000 | 0.0008347235 | 106000 | 2.77748e-05 | 72000 | 0.000593422 | 90000 | 0.000217025 | 62000 | 0.0005935107 | 64000 | 0.000593493 | 92000 | 0.0001873046 | 68000 | 0.0004350418
104000 | 2.878257e-05 | 108000 | 2.639662e-05 | 90000 | 0.0004967159 | 92000 | 0.0006658525 | 62000 | 0.0008347235 | 106000 | 2.77748e-05 | 72000 | 0.000593422 | 88000 | 0.000217043 | 62000 | 0.0005935107 | 60000 | 0.0005935284 | 92000 | 0.0001972056 | 68000 | 0.0004350418
104000 | 2.878257e-05 | 106000 | 2.54016e-05 | 90000 | 0.0004967159 | 92000 | 0.0006658525 | 60000 | 0.0008347589 | 106000 | 2.77748e-05 | 72000 | 0.000593422 | 88000 | 0.000217043 | 64000 | 0.000593493 | 64000 | 0.000583592 | 92000 | 0.0001873046 | 68000 | 0.0004350418
104000 | 2.878257e-05 | 106000 | 2.539275e-05 | 88000 | 0.0004967336 | 92000 | 0.0006658525 | 60000 | 0.0008347589 | 108000 | 2.77571e-05 | 72000 | 0.000593422 | 90000 | 0.000217025 | 62000 | 0.0005935107 | 62000 | 0.0005935107 | 92000 | 0.0001873046 | 68000 | 0.0004350418
106000 | 2.876487e-05 | 106000 | 2.639662e-05 | 90000 | 0.0004967159 | 92000 | 0.0006758027 | 60000 | 0.0008347589 | 106000 | 2.77748e-05 | 72000 | 0.00057362 | 88000 | 0.000207142 | 62000 | 0.0005935107 | 60000 | 0.0005935284 | 92000 | 0.0001873046 | 68000 | 0.0004350418
104000 | 2.878257e-05 | 106000 | 2.639662e-05 | 88000 | 0.0004967336 | 92000 | 0.0006758027 | 60000 | 0.0008347589 | 106000 | 2.77748e-05 | 70000 | 0.00059344 | 88000 | 0.000217043 | 60000 | 0.0005935284 | 62000 | 0.0005935107 | 92000 | 0.0001972056 | 68000 | 0.0004350418
104000 | 2.878257e-05 | 106000 | 2.54016e-05 | 88000 | 0.0004967336 | 92000 | 0.0006658525 | 60000 | 0.0008347589 | 106000 | 2.77748e-05 | 72000 | 0.000593422 | 88000 | 0.000217043 | 60000 | 0.0005935284 | 62000 | 0.0005836097 | 92000 | 0.0001972056 | 68000 | 0.0004350418
106000 | 2.975497e-05 | 106000 | 2.54016e-05 | 88000 | 0.0004967336 | 92000 | 0.0006658525 | 60000 | 0.0008347589 | 106000 | 2.77748e-05 | 72000 | 0.000593422 | 88000 | 0.000217043 | 60000 | 0.0005935284 | 60000 | 0.0005935284 | 92000 | 0.0001972056 | 68000 | 0.0004350418
106000 | 2.876487e-05 | 106000 | 2.639662e-05 | 88000 | 0.0004867834 | 90000 | 0.0006658702 | 60000 | 0.0008347589 | 106000 | 2.77748e-05 | 72000 | 0.000593422 | 88000 | 0.000217043 | 60000 | 0.0005737264 | 64000 | 0.000583592 | 92000 | 0.0001873046 | 68000 | 0.0004350418
106000 | 2.876487e-05 | 106000 | 2.639662e-05 | 90000 | 0.0004967159 | 92000 | 0.0006658525 | 60000 | 0.0008347589 | 106000 | 2.77748e-05 | 70000 | 0.00059344 | 88000 | 0.000217043 | 60000 | 0.0005935284 | 60000 | 0.0005935284 | 92000 | 0.0001873046 | 68000 | 0.0004350418
106000 | 2.876487e-05 | 106000 | 2.54016e-05 | 88000 | 0.0004867834 | 92000 | 0.0006658525 | 60000 | 0.0008347589 | 106000 | 2.77748e-05 | 70000 | 0.00059344 | 88000 | 0.000217043 | 60000 | 0.0005935284 | 60000 | 0.0005836274 | 92000 | 0.0001972056 | 68000 | 0.0004350418
106000 | 2.876487e-05 | 106000 | 2.639662e-05 | 88000 | 0.0004967336 | 92000 | 0.0006658525 | 60000 | 0.0008347589 | 106000 | 2.77748e-05 | 70000 | 0.00059344 | 88000 | 0.000217043 | 60000 | 0.0005935284 | 60000 | 0.0005836274 | 92000 | 0.0001972056 | 68000 | 0.0004350418
106000 | 2.876487e-05 | 106000 | 2.639662e-05 | 88000 | 0.0004967336 | 92000 | 0.0006658525 | 60000 | 0.0008347589 | 106000 | 2.77748e-05 | 70000 | 0.00059344 | 88000 | 0.000217043 | 60000 | 0.0005935284 | 60000 | 0.0005935284 | 92000 | 0.0001873046 | 68000 | 0.0004350418
104000 | 2.878257e-05 | 106000 | 2.54016e-05 | 88000 | 0.0004967336 | 90000 | 0.0006658702 | 60000 | 0.0008347589 | 106000 | 2.77748e-05 | 70000 | 0.00059344 | 88000 | 0.000217043 | 60000 | 0.0005935284 | 64000 | 0.000583592 | 92000 | 0.0001972056 | 68000 | 0.0004350418
104000 | 2.977267e-05 | 106000 | 2.54016e-05 | 88000 | 0.0004867834 | 92000 | 0.0006658525 | 60000 | 0.0008347589 | 106000 | 2.77748e-05 | 70000 | 0.00059344 | 88000 | 0.000226944 | 62000 | 0.0005935107 | 60000 | 0.0005836274 | 92000 | 0.0001873046 | 68000 | 0.0004350418
104000 | 2.977267e-05 | 106000 | 2.54016e-05 | 88000 | 0.0004967336 | 92000 | 0.0006758027 | 60000 | 0.0008148584 | 106000 | 2.77748e-05 | 70000 | 0.000573638 | 86000 | 0.000217061 | 60000 | 0.0005935284 | 60000 | 0.0005836274 | 92000 | 0.0001972056 | 68000 | 0.0004350418
106000 | 2.876487e-05 | 106000 | 2.639662e-05 | 88000 | 0.0004867834 | 92000 | 0.0006658525 | 60000 | 0.0008347589 | 106000 | 2.77748e-05 | 70000 | 0.00059344 | 88000 | 0.000226944 | 60000 | 0.0005935284 | 60000 | 0.0005836274 | 92000 | 0.0001972056 | 66000 | 0.0004350595
106000 | 2.975497e-05 | 106000 | 2.639662e-05 | 86000 | 0.0004967513 | 92000 | 0.0006658525 | 60000 | 0.0008148584 | 106000 | 2.77748e-05 | 70000 | 0.00059344 | 86000 | 0.000217061 | 60000 | 0.0005935284 | 60000 | 0.0005935284 | 92000 | 0.0001972056 | 66000 | 0.0004152575
104000 | 2.977267e-05 | 108000 | 2.54016e-05 | 86000 | 0.0004967513 | 90000 | 0.0006658702 | 60000 | 0.0008347589 | 106000 | 2.77748e-05 | 70000 | 0.00059344 | 88000 | 0.000217043 | 60000 | 0.0005737264 | 60000 | 0.0005836274 | 92000 | 0.0001873046 | 66000 | 0.0004350595
106000 | 2.975497e-05 | 106000 | 2.54016e-05 | 88000 | 0.0004867834 | 92000 | 0.0006658525 | 60000 | 0.0008148584 | 106000 | 2.77748e-05 | 70000 | 0.00059344 | 88000 | 0.000217043 | 60000 | 0.0005935284 | 60000 | 0.0005836274 | 92000 | 0.0001972056 | 68000 | 0.0004350418
104000 | 2.878257e-05 | 106000 | 2.539275e-05 | 86000 | 0.0004967513 | 92000 | 0.0006658525 | 60000 | 0.0008347589 | 106000 | 2.77748e-05 | 70000 | 0.00059344 | 86000 | 0.000217061 | 60000 | 0.0005935284 | 62000 | 0.0005836097 | 92000 | 0.0001972056 | 68000 | 0.0004350418
106000 | 2.975497e-05 | 106000 | 2.639662e-05 | 86000 | 0.0004868011 | 92000 | 0.0006658525 | 60000 | 0.0008347589 | 106000 | 2.77748e-05 | 70000 | 0.00059344 | 86000 | 0.000217061 | 60000 | 0.0005935284 | 60000 | 0.0005836274 | 92000 | 0.0001972056 | 68000 | 0.0004350418
106000 | 2.975497e-05 | 106000 | 2.639662e-05 | 86000 | 0.0004868011 | 92000 | 0.0006658525 | 60000 | 0.0008148584 | 106000 | 2.77748e-05 | 70000 | 0.000573638 | 86000 | 0.000217061 | 60000 | 0.0005935284 | 60000 | 0.0005836274 | 92000 | 0.0001972056 | 66000 | 0.0004350595
104000 | 2.878257e-05 | 106000 | 2.54016e-05 | 88000 | 0.0004967336 | 92000 | 0.0006658525 | 60000 | 0.0008148584 | 108000 | 2.77571e-05 | 70000 | 0.00059344 | 86000 | 0.000217061 | 60000 | 0.0005935284 | 62000 | 0.0005836097 | 92000 | 0.0001972056 | 66000 | 0.0004350595
108000 | 2.874717e-05 | 106000 | 2.639662e-05 | 88000 | 0.0004967336 | 92000 | 0.0006658525 | 58000 | 0.0008148938 | 106000 | 2.77748e-05 | 70000 | 0.00059344 | 86000 | 0.000217061 | 58000 | 0.0005935461 | 62000 | 0.0005836097 | 90000 | 0.0001972233 | 66000 | 0.0004152575
106000 | 2.876487e-05 | 106000 | 2.639662e-05 | 88000 | 0.0004867834 | 90000 | 0.0006559199 | 60000 | 0.0008148584 | 106000 | 2.87649e-05 | 70000 | 0.00059344 | 86000 | 0.000217061 | 60000 | 0.0005935284 | 58000 | 0.0005836451 | 92000 | 0.0001873046 | 66000 | 0.0004152575
108000 | 2.874717e-05 | 106000 | 2.639662e-05 | 86000 | 0.0004868011 | 90000 | 0.0006658702 | 60000 | 0.0008148584 | 104000 | 2.77925e-05 | 70000 | 0.00059344 | 86000 | 0.000217061 | 60000 | 0.0005935284 | 60000 | 0.0005836274 | 92000 | 0.0001972056 | 66000 | 0.0004350595
106000 | 2.975497e-05 | 106000 | 2.639662e-05 | 86000 | 0.0004967513 | 92000 | 0.0006658525 | 60000 | 0.0008148584 | 106000 | 2.87649e-05 | 70000 | 0.00059344 | 86000 | 0.000217061 | 60000 | 0.0005935284 | 60000 | 0.0005836274 | 90000 | 0.0001972233 | 66000 | 0.0004350595
106000 | 2.975497e-05 | 106000 | 2.639662e-05 | 86000 | 0.0004868011 | 90000 | 0.0006658702 | 60000 | 0.0008148584 | 108000 | 2.87472e-05 | 70000 | 0.00059344 | 86000 | 0.000217061 | 60000 | 0.0005935284 | 60000 | 0.0005836274 | 90000 | 0.0001972233 | 66000 | 0.0004350595
106000 | 2.975497e-05 | 106000 | 2.639662e-05 | 86000 | 0.0004967513 | 90000 | 0.0006658702 | 58000 | 0.0008148938 | 106000 | 2.77748e-05 | 70000 | 0.00059344 | 86000 | 0.000217061 | 60000 | 0.0005935284 | 60000 | 0.0005935284 | 90000 | 0.0001873223 | 66000 | 0.0004350595
106000 | 2.975497e-05 | 106000 | 2.639662e-05 | 86000 | 0.0004967513 | 90000 | 0.0006658702 | 60000 | 0.0008347589 | 108000 | 2.77571e-05 | 70000 | 0.00059344 | 86000 | 0.000217061 | 58000 | 0.0005935461 | 60000 | 0.0005836274 | 90000 | 0.0001972233 | 66000 | 0.0004350595
106000 | 2.876487e-05 | 106000 | 2.639662e-05 | 86000 | 0.0004868011 | 90000 | 0.0006658702 | 60000 | 0.0008148584 | 106000 | 2.77748e-05 | 70000 | 0.00059344 | 84000 | 0.000217078 | 58000 | 0.0005935461 | 60000 | 0.0005935284 | 90000 | 0.0001972233 | 66000 | 0.0004350595
106000 | 2.975497e-05 | 108000 | 2.639662e-05 | 86000 | 0.0004967513 | 90000 | 0.0006658702 | 58000 | 0.0008148938 | 106000 | 2.87649e-05 | 70000 | 0.00059344 | 86000 | 0.000217061 | 60000 | 0.0005935284 | 60000 | 0.0005836274 | 92000 | 0.0001972056 | 66000 | 0.0004548614
106000 | 2.975497e-05 | 106000 | 2.54016e-05 | 86000 | 0.0004868011 | 90000 | 0.0006658702 | 58000 | 0.0008148938 | 106000 | 2.77748e-05 | 70000 | 0.000573638 | 84000 | 0.000217078 | 60000 | 0.0005935284 | 60000 | 0.0005836274 | 90000 | 0.0001972233 | 66000 | 0.0004350595
106000 | 2.876487e-05 | 106000 | 2.73828e-05 | 86000 | 0.0004967513 | 90000 | 0.0006559199 | 58000 | 0.0008148938 | 106000 | 2.77748e-05 | 70000 | 0.00059344 | 86000 | 0.000217061 | 58000 | 0.0005935461 | 60000 | 0.0005935284 | 90000 | 0.0001972233 | 66000 | 0.0004350595
104000 | 2.977267e-05 | 104000 | 2.639662e-05 | 86000 | 0.0004868011 | 90000 | 0.0006559199 | 58000 | 0.0008148938 | 106000 | 2.87649e-05 | 70000 | 0.00059344 | 86000 | 0.000217061 | 58000 | 0.0005935461 | 58000 | 0.0005935461 | 90000 | 0.0001972233 | 66000 | 0.0004350595
106000 | 2.975497e-05 | 106000 | 2.639662e-05 | 86000 | 0.0004868011 | 90000 | 0.0006658702 | 58000 | 0.0008347943 | 106000 | 2.87649e-05 | 68000 | 0.000593458 | 86000 | 0.000217061 | 58000 | 0.0005935461 | 60000 | 0.0005836274 | 90000 | 0.0001972233 | 66000 | 0.0004350595
106000 | 2.975497e-05 | 106000 | 2.640547e-05 | 86000 | 0.0004868011 | 90000 | 0.0006658702 | 58000 | 0.0008148938 | 106000 | 2.87649e-05 | 68000 | 0.000593458 | 86000 | 0.000217061 | 58000 | 0.0005935461 | 60000 | 0.0005935284 | 90000 | 0.0001972233 | 66000 | 0.0004350595
106000 | 2.975497e-05 | 106000 | 2.639662e-05 | 84000 | 0.0004868188 | 90000 | 0.0006658702 | 58000 | 0.0008148938 | 106000 | 2.77748e-05 | 68000 | 0.000593458 | 84000 | 0.000217078 | 58000 | 0.0005935461 | 60000 | 0.0005836274 | 90000 | 0.0001972233 | 64000 | 0.0004350772
104000 | 2.977267e-05 | 106000 | 2.639662e-05 | 86000 | 0.0004868011 | 90000 | 0.0006658702 | 58000 | 0.0008148938 | 108000 | 2.87472e-05 | 68000 | 0.000593458 | 84000 | 0.000217078 | 58000 | 0.0005935461 | 60000 | 0.0005836274 | 90000 | 0.0001972233 | 64000 | 0.0004350772
106000 | 2.975497e-05 | 106000 | 2.639662e-05 | 86000 | 0.0004868011 | 90000 | 0.0006559199 | 58000 | 0.0008148938 | 106000 | 2.87649e-05 | 70000 | 0.00059344 | 86000 | 0.000217061 | 58000 | 0.0005935461 | 58000 | 0.0005836451 | 90000 | 0.0001972233 | 66000 | 0.0004350595
106000 | 2.975497e-05 | 106000 | 2.54016e-05 | 84000 | 0.0004868188 | 90000 | 0.0006559199 | 58000 | 0.0008148938 | 106000 | 2.87649e-05 | 68000 | 0.000593458 | 82000 | 0.000217096 | 58000 | 0.0005935461 | 58000 | 0.0005836451 | 88000 | 0.000197241 | 64000 | 0.0004350772
106000 | 2.975497e-05 | 106000 | 2.739165e-05 | 82000 | 0.0004868365 | 90000 | 0.0006559199 | 58000 | 0.0008148938 | 106000 | 2.87649e-05 | 68000 | 0.000593458 | 84000 | 0.000217078 | 58000 | 0.0005737441 | 60000 | 0.0005836274 | 90000 | 0.0001972233 | 66000 | 0.0004350595
106000 | 2.975497e-05 | 106000 | 2.54016e-05 | 86000 | 0.0004967513 | 88000 | 0.0006658879 | 58000 | 0.0008148938 | 104000 | 2.87826e-05 | 68000 | 0.000593458 | 84000 | 0.000217078 | 58000 | 0.0005935461 | 58000 | 0.0005836451 | 90000 | 0.0001972233 | 64000 | 0.0004350772
106000 | 2.975497e-05 | 106000 | 2.639662e-05 | 86000 | 0.0004967513 | 90000 | 0.0006559199 | 56000 | 0.0008149292 | 106000 | 2.87649e-05 | 68000 | 0.000593458 | 84000 | 0.000217078 | 58000 | 0.0005737441 | 60000 | 0.0005836274 | 88000 | 0.000197241 | 64000 | 0.0004350772
106000 | 2.876487e-05 | 108000 | 2.639662e-05 | 86000 | 0.0004967513 | 88000 | 0.0006559376 | 58000 | 0.0008148938 | 106000 | 2.87649e-05 | 70000 | 0.00059344 | 82000 | 0.000217096 | 56000 | 0.0005935638 | 58000 | 0.0005836451 | 90000 | 0.0001972233 | 64000 | 0.0004350772
106000 | 2.975497e-05 | 106000 | 2.639662e-05 | 84000 | 0.0004868188 | 88000 | 0.0006559376 | 58000 | 0.0008148938 | 108000 | 2.87472e-05 | 68000 | 0.000593458 | 86000 | 0.000217061 | 58000 | 0.0005935461 | 58000 | 0.0005935461 | 90000 | 0.0001972233 | 64000 | 0.0004350772
106000 | 2.975497e-05 | 106000 | 2.638777e-05 | 82000 | 0.0004868365 | 88000 | 0.0006559376 | 58000 | 0.0008148938 | 108000 | 2.77571e-05 | 68000 | 0.000573656 | 84000 | 0.000217078 | 58000 | 0.0005737441 | 58000 | 0.0005836451 | 88000 | 0.000197241 | 64000 | 0.0004350772
106000 | 2.975497e-05 | 106000 | 2.639662e-05 | 84000 | 0.0004868188 | 90000 | 0.0006559199 | 58000 | 0.0008148938 | 106000 | 2.87649e-05 | 68000 | 0.000593458 | 82000 | 0.000226997 | 58000 | 0.0005935461 | 58000 | 0.0005836451 | 90000 | 0.0001972233 | 64000 | 0.0004350772
104000 | 2.977267e-05 | 106000 | 2.639662e-05 | 84000 | 0.0004868188 | 90000 | 0.0006559199 | 58000 | 0.0008148938 | 106000 | 2.77748e-05 | 68000 | 0.000593458 | 84000 | 0.000217078 | 58000 | 0.0005737441 | 58000 | 0.0005836451 | 88000 | 0.000197241 | 64000 | 0.0004350772
108000 | 2.973727e-05 | 106000 | 2.639662e-05 | 84000 | 0.0004868188 | 90000 | 0.0006559199 | 58000 | 0.0007949933 | 106000 | 2.87649e-05 | 68000 | 0.000573656 | 82000 | 0.000217096 | 58000 | 0.0005737441 | 58000 | 0.0005836451 | 88000 | 0.000197241 | 64000 | 0.0004350772
106000 | 2.975497e-05 | 106000 | 2.639662e-05 | 82000 | 0.0004868365 | 90000 | 0.0006559199 | 56000 | 0.0008149292 | 106000 | 2.87649e-05 | 68000 | 0.000593458 | 82000 | 0.000217096 | 58000 | 0.0005935461 | 58000 | 0.0005935461 | 88000 | 0.000197241 | 64000 | 0.0004350772
106000 | 2.975497e-05 | 106000 | 2.639662e-05 | 82000 | 0.0004868365 | 88000 | 0.0006559376 | 58000 | 0.0008148938 | 106000 | 2.87649e-05 | 66000 | 0.000593475 | 82000 | 0.000226997 | 58000 | 0.0005935461 | 58000 | 0.0005836451 | 88000 | 0.000197241 | 64000 | 0.0004350772
104000 | 2.977267e-05 | 108000 | 2.639662e-05 | 84000 | 0.0004868188 | 88000 | 0.0006559376 | 56000 | 0.0008149292 | 106000 | 2.87649e-05 | 68000 | 0.000593458 | 82000 | 0.000226997 | 56000 | 0.0005935638 | 58000 | 0.0005935461 | 88000 | 0.000197241 | 64000 | 0.0004350772
104000 | 2.977267e-05 | 106000 | 2.739165e-05 | 84000 | 0.0004868188 | 90000 | 0.0006559199 | 58000 | 0.0008148938 | 106000 | 2.87649e-05 | 68000 | 0.000593458 | 82000 | 0.000217096 | 56000 | 0.0005935638 | 58000 | 0.0005836451 | 88000 | 0.000197241 | 64000 | 0.0004350772
104000 | 2.977267e-05 | 106000 | 2.638777e-05 | 84000 | 0.0004868188 | 90000 | 0.0006559199 | 58000 | 0.0008148938 | 106000 | 2.87649e-05 | 66000 | 0.000593475 | 82000 | 0.000217096 | 58000 | 0.0005935461 | 56000 | 0.0005935638 | 88000 | 0.000197241 | 62000 | 0.0004350949
104000 | 2.977267e-05 | 106000 | 2.639662e-05 | 82000 | 0.0004868365 | 88000 | 0.0006559376 | 56000 | 0.0008149292 | 106000 | 2.87649e-05 | 66000 | 0.000593475 | 82000 | 0.000217096 | 58000 | 0.0005935461 | 56000 | 0.0005836628 | 88000 | 0.000197241 | 64000 | 0.0004350772
106000 | 2.975497e-05 | 106000 | 2.639662e-05 | 84000 | 0.0004868188 | 88000 | 0.0006559376 | 56000 | 0.0008149292 | 106000 | 2.87649e-05 | 66000 | 0.000593475 | 82000 | 0.000217096 | 58000 | 0.0005935461 | 58000 | 0.0005836451 | 88000 | 0.000197241 | 64000 | 0.0004350772
106000 | 2.975497e-05 | 108000 | 2.639662e-05 | 84000 | 0.0004868188 | 88000 | 0.0006559376 | 56000 | 0.0008149292 | 106000 | 2.87649e-05 | 66000 | 0.000593475 | 82000 | 0.000217096 | 56000 | 0.0005737618 | 58000 | 0.0005836451 | 86000 | 0.0001972587 | 64000 | 0.0004350772
106000 | 2.975497e-05 | 106000 | 2.639662e-05 | 84000 | 0.0004868188 | 88000 | 0.0006559376 | 56000 | 0.0008149292 | 104000 | 2.87826e-05 | 68000 | 0.000593458 | 82000 | 0.000217096 | 58000 | 0.0005935461 | 56000 | 0.0005836628 | 88000 | 0.000197241 | 64000 | 0.0004350772
106000 | 2.975497e-05 | 106000 | 2.638777e-05 | 82000 | 0.0004868365 | 88000 | 0.0006559376 | 56000 | 0.0008149292 | 106000 | 2.87649e-05 | 66000 | 0.000573673 | 82000 | 0.000217096 | 58000 | 0.0005935461 | 58000 | 0.0005836451 | 86000 | 0.0001972587 | 62000 | 0.0004350949
104000 | 2.977267e-05 | 106000 | 2.739165e-05 | 82000 | 0.0004868365 | 88000 | 0.0006559376 | 56000 | 0.0008149292 | 106000 | 2.87649e-05 | 66000 | 0.000593475 | 82000 | 0.000217096 | 58000 | 0.0005935461 | 56000 | 0.0005836628 | 86000 | 0.0001972587 | 62000 | 0.0004350949
106000 | 2.975497e-05 | 106000 | 2.639662e-05 | 84000 | 0.0004868188 | 88000 | 0.0006559376 | 56000 | 0.0007950287 | 106000 | 2.87649e-05 | 66000 | 0.000593475 | 82000 | 0.000217096 | 58000 | 0.0005737441 | 56000 | 0.0005836628 | 88000 | 0.000197241 | 64000 | 0.0004350772
106000 | 3.074507e-05 | 106000 | 2.639662e-05 | 84000 | 0.0004868188 | 88000 | 0.0006559376 | 56000 | 0.0008149292 | 108000 | 2.87472e-05 | 66000 | 0.000593475 | 82000 | 0.000226997 | 56000 | 0.0005935638 | 56000 | 0.0005836628 | 88000 | 0.000197241 | 62000 | 0.0004350949
106000 | 2.975497e-05 | 106000 | 2.739165e-05 | 82000 | 0.0004868365 | 88000 | 0.0006559376 | 56000 | 0.0007950287 | 106000 | 2.9755e-05 | 66000 | 0.000593475 | 82000 | 0.000217096 | 56000 | 0.0005935638 | 56000 | 0.0005836628 | 86000 | 0.0001972587 | 62000 | 0.0004350949
106000 | 3.074507e-05 | 106000 | 2.639662e-05 | 82000 | 0.0004868365 | 88000 | 0.0006559376 | 56000 | 0.0007950287 | 106000 | 2.87649e-05 | 66000 | 0.000573673 | 80000 | 0.000217114 | 56000 | 0.0005935638 | 58000 | 0.0005836451 | 86000 | 0.0001972587 | 62000 | 0.0004350949
106000 | 2.975497e-05 | 106000 | 2.739165e-05 | 82000 | 0.0004868365 | 88000 | 0.0006559376 | 56000 | 0.0007950287 | 108000 | 2.97373e-05 | 66000 | 0.000593475 | 80000 | 0.000217114 | 56000 | 0.0005935638 | 56000 | 0.0005836628 | 86000 | 0.0001972587 | 62000 | 0.0004350949
104000 | 2.977267e-05 | 106000 | 2.639662e-05 | 82000 | 0.0004868365 | 88000 | 0.0006559376 | 56000 | 0.0007950287 | 106000 | 2.87649e-05 | 66000 | 0.000593475 | 80000 | 0.000217114 | 56000 | 0.0005935638 | 58000 | 0.0005935461 | 86000 | 0.0001972587 | 62000 | 0.0004350949
106000 | 2.975497e-05 | 106000 | 2.739165e-05 | 82000 | 0.0004868365 | 88000 | 0.0006459874 | 56000 | 0.0008149292 | 106000 | 2.9755e-05 | 66000 | 0.000593475 | 80000 | 0.000227015 | 56000 | 0.0005737618 | 56000 | 0.0005836628 | 86000 | 0.0001972587 | 62000 | 0.0004350949
106000 | 2.975497e-05 | 106000 | 2.739165e-05 | 82000 | 0.0004868365 | 88000 | 0.0006559376 | 56000 | 0.0008149292 | 108000 | 2.87472e-05 | 66000 | 0.000593475 | 82000 | 0.000226997 | 56000 | 0.0005935638 | 56000 | 0.0005836628 | 86000 | 0.0001972587 | 62000 | 0.0004350949
106000 | 2.975497e-05 | 108000 | 2.639662e-05 | 82000 | 0.0004868365 | 88000 | 0.0006559376 | 56000 | 0.0007950287 | 108000 | 2.87472e-05 | 66000 | 0.000593475 | 80000 | 0.000217114 | 56000 | 0.0005935638 | 56000 | 0.0005836628 | 86000 | 0.0001972587 | 62000 | 0.0004350949
104000 | 2.977267e-05 | 106000 | 2.739165e-05 | 82000 | 0.0004868365 | 88000 | 0.0006559376 | 54000 | 0.0007950641 | 104000 | 2.97727e-05 | 66000 | 0.000593475 | 80000 | 0.000217114 | 54000 | 0.0005935815 | 56000 | 0.0005836628 | 86000 | 0.0001972587 | 62000 | 0.0004350949
106000 | 3.074507e-05 | 108000 | 2.73828e-05 | 82000 | 0.0004868365 | 88000 | 0.0006459874 | 56000 | 0.0007950287 | 108000 | 2.97373e-05 | 66000 | 0.000573673 | 80000 | 0.000217114 | 54000 | 0.0005935815 | 56000 | 0.0005836628 | 86000 | 0.0001972587 | 62000 | 0.0004350949
104000 | 3.076277e-05 | 108000 | 2.739165e-05 | 82000 | 0.0004868365 | 86000 | 0.0006559553 | 54000 | 0.0008149646 | 106000 | 2.87649e-05 | 64000 | 0.000593493 | 80000 | 0.000227015 | 56000 | 0.0005935638 | 56000 | 0.0005836628 | 86000 | 0.0001972587 | 62000 | 0.0004350949
106000 | 2.975497e-05 | 106000 | 2.73828e-05 | 82000 | 0.0004868365 | 86000 | 0.0006559553 | 54000 | 0.0007950641 | 108000 | 2.87472e-05 | 64000 | 0.000593493 | 80000 | 0.000227015 | 56000 | 0.0005935638 | 56000 | 0.0005836628 | 86000 | 0.0001972587 | 60000 | 0.0004351126
106000 | 2.975497e-05 | 106000 | 2.638777e-05 | 82000 | 0.0004868365 | 86000 | 0.0006559553 | 54000 | 0.0007950641 | 106000 | 2.87649e-05 | 64000 | 0.000593493 | 80000 | 0.000227015 | 56000 | 0.0005935638 | 56000 | 0.0005836628 | 86000 | 0.0001972587 | 60000 | 0.0004351126
106000 | 3.074507e-05 | 106000 | 2.739165e-05 | 82000 | 0.0004868365 | 86000 | 0.0006559553 | 56000 | 0.0008149292 | 106000 | 2.9755e-05 | 64000 | 0.000593493 | 80000 | 0.000227015 | 56000 | 0.0005935638 | 56000 | 0.0005836628 | 86000 | 0.0001972587 | 62000 | 0.0004350949
106000 | 2.975497e-05 | 106000 | 2.739165e-05 | 82000 | 0.0004868365 | 86000 | 0.0006460051 | 56000 | 0.0007950287 | 106000 | 2.9755e-05 | 64000 | 0.000593493 | 80000 | 0.000217114 | 56000 | 0.0005935638 | 56000 | 0.0005836628 | 84000 | 0.0001972764 | 62000 | 0.0004350949
106000 | 2.975497e-05 | 106000 | 2.739165e-05 | 82000 | 0.0004868365 | 86000 | 0.0006460051 | 56000 | 0.0008149292 | 106000 | 2.9755e-05 | 64000 | 0.000593493 | 80000 | 0.000217114 | 54000 | 0.0005935815 | 54000 | 0.0005836805 | 86000 | 0.0001972587 | 62000 | 0.0004350949
106000 | 3.074507e-05 | 106000 | 2.739165e-05 | 80000 | 0.0004868542 | 86000 | 0.0006460051 | 54000 | 0.0007950641 | 106000 | 2.9755e-05 | 66000 | 0.000593475 | 80000 | 0.000217114 | 54000 | 0.0005935815 | 56000 | 0.0005836628 | 86000 | 0.0001972587 | 62000 | 0.0004350949
106000 | 2.975497e-05 | 108000 | 2.739165e-05 | 80000 | 0.0004868542 | 86000 | 0.0006460051 | 54000 | 0.0007950641 | 108000 | 2.97373e-05 | 66000 | 0.000593475 | 80000 | 0.000227015 | 54000 | 0.0005935815 | 54000 | 0.0005836805 | 84000 | 0.0001972764 | 60000 | 0.0004351126
106000 | 3.074507e-05 | 108000 | 2.739165e-05 | 80000 | 0.0004868542 | 88000 | 0.0006459874 | 54000 | 0.0007950641 | 108000 | 2.97373e-05 | 64000 | 0.000593493 | 80000 | 0.000217114 | 54000 | 0.0005935815 | 54000 | 0.0005836805 | 84000 | 0.0001972764 | 60000 | 0.0004351126
106000 | 3.074507e-05 | 106000 | 2.73828e-05 | 80000 | 0.0004868542 | 86000 | 0.0006460051 | 54000 | 0.0007950641 | 108000 | 2.87472e-05 | 64000 | 0.000573691 | 80000 | 0.000217114 | 54000 | 0.0005935815 | 54000 | 0.0005836805 | 86000 | 0.0001972587 | 62000 | 0.0004350949
106000 | 3.074507e-05 | 108000 | 2.638777e-05 | 80000 | 0.0004868542 | 86000 | 0.0006460051 | 54000 | 0.0007950641 | 106000 | 2.9755e-05 | 64000 | 0.000593493 | 78000 | 0.000217131 | 52000 | 0.0005935992 | 54000 | 0.0005836805 | 84000 | 0.0001972764 | 60000 | 0.0004351126
106000 | 3.074507e-05 | 108000 | 2.838667e-05 | 80000 | 0.0004868542 | 86000 | 0.0006460051 | 54000 | 0.0007950641 | 106000 | 2.87649e-05 | 64000 | 0.000593493 | 78000 | 0.000227032 | 56000 | 0.0005935638 | 54000 | 0.0005836805 | 84000 | 0.0001972764 | 60000 | 0.0004351126
106000 | 3.074507e-05 | 106000 | 2.638777e-05 | 82000 | 0.0004868365 | 86000 | 0.0006460051 | 54000 | 0.0007950641 | 106000 | 2.9755e-05 | 64000 | 0.000593493 | 78000 | 0.000227032 | 54000 | 0.0005935815 | 56000 | 0.0005836628 | 86000 | 0.0001972587 | 60000 | 0.0004351126
106000 | 3.074507e-05 | 106000 | 2.73828e-05 | 80000 | 0.0004868542 | 86000 | 0.0006460051 | 54000 | 0.0007950641 | 104000 | 2.97727e-05 | 64000 | 0.000593493 | 78000 | 0.000227032 | 54000 | 0.0005935815 | 56000 | 0.0005836628 | 84000 | 0.0001972764 | 60000 | 0.0004351126
106000 | 3.074507e-05 | 108000 | 2.739165e-05 | 80000 | 0.0004868542 | 86000 | 0.0006460051 | 54000 | 0.0007950641 | 106000 | 2.9755e-05 | 64000 | 0.000593493 | 78000 | 0.000227032 | 54000 | 0.0005935815 | 54000 | 0.0005836805 | 84000 | 0.0001972764 | 60000 | 0.0004351126
106000 | 2.975497e-05 | 106000 | 2.739165e-05 | 80000 | 0.0004868542 | 86000 | 0.0006460051 | 54000 | 0.0007950641 | 106000 | 2.87649e-05 | 64000 | 0.000573691 | 78000 | 0.000217131 | 54000 | 0.0005935815 | 54000 | 0.0005836805 | 84000 | 0.0001972764 | 60000 | 0.0004351126
106000 | 3.074507e-05 | 108000 | 2.73828e-05 | 80000 | 0.0004868542 | 86000 | 0.0006460051 | 52000 | 0.0007950995 | 108000 | 2.97373e-05 | 64000 | 0.000573691 | 78000 | 0.000227032 | 52000 | 0.0005935992 | 52000 | 0.0005836982 | 82000 | 0.0001972941 | 60000 | 0.0004351126
106000 | 3.074507e-05 | 106000 | 2.739165e-05 | 78000 | 0.0004868719 | 84000 | 0.0006460228 | 54000 | 0.0007950641 | 106000 | 2.9755e-05 | 64000 | 0.000593493 | 78000 | 0.000227032 | 54000 | 0.0005935815 | 54000 | 0.0005836805 | 84000 | 0.0001972764 | 60000 | 0.0004351126
106000 | 3.074507e-05 | 108000 | 2.73828e-05 | 80000 | 0.0004868542 | 84000 | 0.0006460228 | 54000 | 0.0007950641 | 108000 | 2.97373e-05 | 64000 | 0.000593493 | 78000 | 0.000227032 | 52000 | 0.0005935992 | 54000 | 0.0005836805 | 84000 | 0.0001972764 | 60000 | 0.0004351126
106000 | 3.074507e-05 | 108000 | 2.739165e-05 | 80000 | 0.0004868542 | 84000 | 0.0006460228 | 54000 | 0.0007950641 | 106000 | 2.9755e-05 | 64000 | 0.000593493 | 78000 | 0.000217131 | 54000 | 0.0005737795 | 54000 | 0.0005836805 | 84000 | 0.0001972764 | 60000 | 0.0004351126
106000 | 2.975497e-05 | 108000 | 2.73828e-05 | 80000 | 0.0004868542 | 86000 | 0.0006460051 | 54000 | 0.0007950641 | 106000 | 2.9755e-05 | 64000 | 0.000593493 | 78000 | 0.000227032 | 54000 | 0.0005737795 | 54000 | 0.0005836805 | 84000 | 0.0001972764 | 60000 | 0.0004351126
106000 | 3.074507e-05 | 106000 | 2.638777e-05 | 80000 | 0.0004868542 | 84000 | 0.0006360725 | 54000 | 0.0007950641 | 106000 | 2.87649e-05 | 64000 | 0.000593493 | 78000 | 0.000227032 | 52000 | 0.0005935992 | 54000 | 0.0005836805 | 82000 | 0.0001972941 | 60000 | 0.0004351126
106000 | 3.074507e-05 | 106000 | 2.73828e-05 | 80000 | 0.0004868542 | 84000 | 0.0006360725 | 52000 | 0.0007950995 | 106000 | 2.9755e-05 | 64000 | 0.000593493 | 78000 | 0.000227032 | 54000 | 0.0005935815 | 54000 | 0.0005836805 | 82000 | 0.0001972941 | 60000 | 0.0004351126
106000 | 3.074507e-05 | 108000 | 2.739165e-05 | 78000 | 0.0004868719 | 84000 | 0.0006360725 | 54000 | 0.0007950641 | 106000 | 2.9755e-05 | 62000 | 0.000593511 | 78000 | 0.000217131 | 52000 | 0.0005935992 | 54000 | 0.0005935815 | 82000 | 0.0001972941 | 60000 | 0.0004549145
106000 | 3.074507e-05 | 108000 | 2.739165e-05 | 78000 | 0.0004868719 | 84000 | 0.0006460228 | 54000 | 0.0007950641 | 106000 | 2.9755e-05 | 64000 | 0.000593493 | 78000 | 0.000227032 | 52000 | 0.0005737972 | 54000 | 0.0005836805 | 82000 | 0.0001972941 | 60000 | 0.0004351126
104000 | 3.076277e-05 | 106000 | 2.73828e-05 | 78000 | 0.0004868719 | 84000 | 0.0006360725 | 52000 | 0.0007950995 | 106000 | 2.9755e-05 | 64000 | 0.000593493 | 78000 | 0.000227032 | 52000 | 0.0005935992 | 52000 | 0.0005836982 | 82000 | 0.0001972941 | 58000 | 0.0004351303
106000 | 3.074507e-05 | 106000 | 2.73828e-05 | 78000 | 0.0004868719 | 82000 | 0.0006460405 | 52000 | 0.0007950995 | 106000 | 2.87649e-05 | 64000 | 0.000593493 | 76000 | 0.00022705 | 54000 | 0.0005935815 | 54000 | 0.0005836805 | 82000 | 0.0001972941 | 60000 | 0.0004351126
106000 | 3.074507e-05 | 108000 | 2.739165e-05 | 78000 | 0.0004868719 | 86000 | 0.0006460051 | 54000 | 0.0007950641 | 106000 | 2.9755e-05 | 64000 | 0.000593493 | 78000 | 0.000227032 | 52000 | 0.0005935992 | 52000 | 0.0005836982 | 82000 | 0.0001972941 | 58000 | 0.0004351303
106000 | 3.074507e-05 | 106000 | 2.739165e-05 | 78000 | 0.0004868719 | 84000 | 0.0006460228 | 54000 | 0.0007751636 | 106000 | 2.9755e-05 | 62000 | 0.000593511 | 78000 | 0.000217131 | 52000 | 0.0005935992 | 52000 | 0.0005836982 | 82000 | 0.0001972941 | 60000 | 0.0004351126
106000 | 3.074507e-05 | 106000 | 2.73828e-05 | 78000 | 0.0004868719 | 84000 | 0.0006360725 | 54000 | 0.0007950641 | 106000 | 2.9755e-05 | 62000 | 0.000573709 | 78000 | 0.000227032 | 52000 | 0.0005737972 | 54000 | 0.0005836805 | 82000 | 0.0001972941 | 60000 | 0.0004351126
106000 | 3.074507e-05 | 106000 | 2.739165e-05 | 78000 | 0.0004868719 | 84000 | 0.0006360725 | 52000 | 0.0007950995 | 106000 | 2.9755e-05 | 64000 | 0.000593493 | 78000 | 0.000227032 | 52000 | 0.0005935992 | 52000 | 0.0005836982 | 82000 | 0.0001972941 | 58000 | 0.0004351303
106000 | 3.074507e-05 | 106000 | 2.739165e-05 | 78000 | 0.0004868719 | 84000 | 0.0006360725 | 52000 | 0.0007950995 | 104000 | 2.97727e-05 | 62000 | 0.000573709 | 78000 | 0.000227032 | 54000 | 0.0005935815 | 52000 | 0.0005836982 | 82000 | 0.0001972941 | 58000 | 0.0004351303
106000 | 3.074507e-05 | 106000 | 2.739165e-05 | 78000 | 0.0004868719 | 84000 | 0.0006360725 | 52000 | 0.0007950995 | 106000 | 2.9755e-05 | 62000 | 0.000593511 | 76000 | 0.000217149 | 54000 | 0.0005935815 | 54000 | 0.0005836805 | 82000 | 0.0001972941 | 60000 | 0.0004351126
104000 | 3.076277e-05 | 108000 | 2.739165e-05 | 78000 | 0.0004868719 | 84000 | 0.0006360725 | 54000 | 0.0007751636 | 106000 | 2.9755e-05 | 62000 | 0.000593511 | 76000 | 0.00022705 | 54000 | 0.0005737795 | 52000 | 0.0005836982 | 82000 | 0.0001972941 | 58000 | 0.0004351303
106000 | 2.975497e-05 | 106000 | 2.739165e-05 | 78000 | 0.0004868719 | 84000 | 0.0006360725 | 52000 | 0.0007950995 | 106000 | 2.9755e-05 | 62000 | 0.000573709 | 74000 | 0.000227068 | 50000 | 0.0005936169 | 52000 | 0.0005737972 | 82000 | 0.0001972941 | 58000 | 0.0004351303
106000 | 3.074507e-05 | 106000 | 2.73828e-05 | 78000 | 0.0004868719 | 84000 | 0.0006360725 | 52000 | 0.000775199 | 106000 | 2.9755e-05 | 60000 | 0.000593528 | 76000 | 0.00022705 | 52000 | 0.0005935992 | 54000 | 0.0005836805 | 80000 | 0.0001973118 | 58000 | 0.0004351303
108000 | 3.072737e-05 | 106000 | 2.739165e-05 | 78000 | 0.0004868719 | 84000 | 0.0006360725 | 52000 | 0.000775199 | 106000 | 2.9755e-05 | 62000 | 0.000593511 | 76000 | 0.00022705 | 52000 | 0.0005935992 | 52000 | 0.0005836982 | 80000 | 0.0001973118 | 58000 | 0.0004351303
106000 | 3.074507e-05 | 106000 | 2.739165e-05 | 78000 | 0.0004868719 | 84000 | 0.0006360725 | 52000 | 0.0007950995 | 106000 | 2.9755e-05 | 60000 | 0.000593528 | 76000 | 0.00022705 | 52000 | 0.0005935992 | 52000 | 0.0005836982 | 80000 | 0.0001973118 | 58000 | 0.0004351303
106000 | 3.173517e-05 | 106000 | 2.739165e-05 | 78000 | 0.0004868719 | 84000 | 0.0006360725 | 52000 | 0.0007950995 | 106000 | 2.9755e-05 | 62000 | 0.000573709 | 76000 | 0.00022705 | 52000 | 0.0005935992 | 52000 | 0.0005836982 | 80000 | 0.0001973118 | 58000 | 0.0004351303
106000 | 3.074507e-05 | 106000 | 2.838667e-05 | 78000 | 0.0004868719 | 84000 | 0.0006360725 | 52000 | 0.000775199 | 106000 | 2.9755e-05 | 62000 | 0.000593511 | 76000 | 0.00022705 | 52000 | 0.0005935992 | 52000 | 0.0005836982 | 80000 | 0.0001973118 | 58000 | 0.0004351303
106000 | 3.074507e-05 | 106000 | 2.838667e-05 | 76000 | 0.0004868896 | 84000 | 0.0006360725 | 52000 | 0.0007950995 | 106000 | 2.9755e-05 | 60000 | 0.000593528 | 76000 | 0.00022705 | 52000 | 0.0005935992 | 52000 | 0.0005836982 | 82000 | 0.0001972941 | 58000 | 0.0004351303
106000 | 3.074507e-05 | 106000 | 2.739165e-05 | 78000 | 0.0004868719 | 82000 | 0.0006360902 | 52000 | 0.0007950995 | 106000 | 2.9755e-05 | 60000 | 0.000593528 | 74000 | 0.000227068 | 50000 | 0.0005738149 | 52000 | 0.0005836982 | 80000 | 0.0001973118 | 56000 | 0.000435148
106000 | 3.074507e-05 | 106000 | 2.639662e-05 | 76000 | 0.0004868896 | 82000 | 0.0006360902 | 52000 | 0.000775199 | 106000 | 2.9755e-05 | 60000 | 0.000593528 | 76000 | 0.00022705 | 52000 | 0.0005737972 | 52000 | 0.0005836982 | 80000 | 0.0001973118 | 56000 | 0.000435148
106000 | 3.074507e-05 | 106000 | 2.739165e-05 | 76000 | 0.0004868896 | 82000 | 0.0006360902 | 52000 | 0.0007950995 | 106000 | 2.9755e-05 | 60000 | 0.000573726 | 76000 | 0.00022705 | 52000 | 0.0005935992 | 52000 | 0.0005836982 | 80000 | 0.0001973118 | 56000 | 0.000435148
106000 | 3.074507e-05 | 106000 | 2.739165e-05 | 76000 | 0.0004868896 | 82000 | 0.0006360902 | 52000 | 0.000775199 | 106000 | 3.07451e-05 | 60000 | 0.000593528 | 76000 | 0.00022705 | 52000 | 0.0005935992 | 52000 | 0.0005836982 | 80000 | 0.0001973118 | 58000 | 0.0004153283
106000 | 3.074507e-05 | 108000 | 2.739165e-05 | 78000 | 0.0004868719 | 84000 | 0.0006360725 | 52000 | 0.000775199 | 106000 | 2.9755e-05 | 60000 | 0.000593528 | 76000 | 0.00022705 | 50000 | 0.0005936169 | 50000 | 0.0005837159 | 80000 | 0.0001973118 | 56000 | 0.000435148
106000 | 3.074507e-05 | 106000 | 2.739165e-05 | 78000 | 0.0004868719 | 82000 | 0.0006360902 | 52000 | 0.000775199 | 106000 | 2.9755e-05 | 60000 | 0.000593528 | 74000 | 0.000227068 | 50000 | 0.0005738149 | 52000 | 0.0005836982 | 80000 | 0.0001973118 | 56000 | 0.000435148
106000 | 3.074507e-05 | 108000 | 2.73828e-05 | 78000 | 0.0004868719 | 82000 | 0.0006360902 | 52000 | 0.000775199 | 106000 | 2.9755e-05 | 60000 | 0.000593528 | 74000 | 0.000227068 | 52000 | 0.0005737972 | 52000 | 0.0005737972 | 80000 | 0.0001973118 | 56000 | 0.000435148
106000 | 3.074507e-05 | 108000 | 2.639662e-05 | 78000 | 0.0004868719 | 82000 | 0.0006360902 | 52000 | 0.0007950995 | 106000 | 3.07451e-05 | 60000 | 0.000573726 | 74000 | 0.000227068 | 52000 | 0.0005935992 | 52000 | 0.0005836982 | 80000 | 0.0001973118 | 56000 | 0.000435148
106000 | 3.173517e-05 | 108000 | 2.73828e-05 | 76000 | 0.0004868896 | 82000 | 0.0006360902 | 52000 | 0.0007950995 | 106000 | 2.9755e-05 | 60000 | 0.000593528 | 74000 | 0.000227068 | 52000 | 0.0005935992 | 50000 | 0.0005738149 | 80000 | 0.0001973118 | 56000 | 0.000435148
106000 | 3.173517e-05 | 108000 | 2.73828e-05 | 76000 | 0.0004868896 | 82000 | 0.0006360902 | 52000 | 0.0007552985 | 106000 | 2.9755e-05 | 60000 | 0.000573726 | 76000 | 0.000217149 | 52000 | 0.0005737972 | 50000 | 0.0005837159 | 78000 | 0.0001973295 | 56000 | 0.000435148
106000 | 3.074507e-05 | 108000 | 2.837782e-05 | 76000 | 0.0004868896 | 82000 | 0.0006360902 | 52000 | 0.000775199 | 106000 | 3.07451e-05 | 60000 | 0.000593528 | 74000 | 0.000227068 | 50000 | 0.0005936169 | 52000 | 0.0005836982 | 78000 | 0.0001973295 | 56000 | 0.000435148
106000 | 3.074507e-05 | 106000 | 2.837782e-05 | 76000 | 0.0004868896 | 82000 | 0.0006360902 | 52000 | 0.000775199 | 108000 | 3.07274e-05 | 60000 | 0.000573726 | 74000 | 0.000227068 | 52000 | 0.0005737972 | 52000 | 0.0005836982 | 78000 | 0.0001973295 | 56000 | 0.000435148
106000 | 3.173517e-05 | 108000 | 2.73828e-05 | 76000 | 0.0004868896 | 82000 | 0.0006360902 | 50000 | 0.0007752344 | 106000 | 3.07451e-05 | 60000 | 0.000593528 | 74000 | 0.000227068 | 50000 | 0.0005936169 | 50000 | 0.0005837159 | 78000 | 0.0001973295 | 56000 | 0.000435148
106000 | 3.074507e-05 | 106000 | 2.838667e-05 | 76000 | 0.0004868896 | 82000 | 0.0006360902 | 52000 | 0.000775199 | 106000 | 2.9755e-05 | 60000 | 0.000593528 | 74000 | 0.000227068 | 50000 | 0.0005936169 | 50000 | 0.0005837159 | 80000 | 0.0001973118 | 56000 | 0.000435148
106000 | 3.074507e-05 | 106000 | 2.837782e-05 | 76000 | 0.0004868896 | 82000 | 0.0006360902 | 50000 | 0.0007752344 | 106000 | 3.07451e-05 | 60000 | 0.000593528 | 74000 | 0.000227068 | 50000 | 0.0005936169 | 50000 | 0.0005837159 | 78000 | 0.0001973295 | 56000 | 0.000435148
106000 | 3.074507e-05 | 108000 | 2.838667e-05 | 76000 | 0.0004868896 | 82000 | 0.0006360902 | 52000 | 0.000775199 | 106000 | 3.07451e-05 | 60000 | 0.000593528 | 74000 | 0.000217167 | 50000 | 0.0005738149 | 50000 | 0.0005837159 | 78000 | 0.0001973295 | 56000 | 0.000435148
106000 | 3.074507e-05 | 106000 | 2.739165e-05 | 76000 | 0.0004868896 | 80000 | 0.0006361079 | 50000 | 0.0007752344 | 106000 | 3.07451e-05 | 60000 | 0.000593528 | 74000 | 0.000227068 | 52000 | 0.0005737972 | 50000 | 0.0005837159 | 78000 | 0.0001973295 | 56000 | 0.000435148
106000 | 3.173517e-05 | 108000 | 2.837782e-05 | 76000 | 0.0004868896 | 80000 | 0.0006361079 | 50000 | 0.0007752344 | 106000 | 3.07451e-05 | 58000 | 0.000593546 | 74000 | 0.000227068 | 50000 | 0.0005738149 | 50000 | 0.0005837159 | 78000 | 0.0001973295 | 56000 | 0.000435148
108000 | 3.171747e-05 | 108000 | 2.739165e-05 | 76000 | 0.0004868896 | 80000 | 0.0006361079 | 52000 | 0.000775199 | 106000 | 3.07451e-05 | 58000 | 0.000593546 | 74000 | 0.000227068 | 50000 | 0.0005738149 | 50000 | 0.0005738149 | 78000 | 0.0001973295 | 56000 | 0.000435148
106000 | 3.074507e-05 | 108000 | 2.73828e-05 | 76000 | 0.0004868896 | 80000 | 0.0006361079 | 50000 | 0.0007752344 | 108000 | 3.07274e-05 | 58000 | 0.000593546 | 74000 | 0.000227068 | 50000 | 0.0005936169 | 50000 | 0.0005837159 | 78000 | 0.0001973295 | 52000 | 0.0004351834
106000 | 3.173517e-05 | 106000 | 2.73828e-05 | 74000 | 0.0004869073 | 82000 | 0.0006360902 | 50000 | 0.0007553339 | 106000 | 2.9755e-05 | 58000 | 0.000593546 | 74000 | 0.000227068 | 50000 | 0.0005738149 | 50000 | 0.0005738149 | 78000 | 0.0001973295 | 56000 | 0.000435148
106000 | 3.074507e-05 | 108000 | 2.837782e-05 | 74000 | 0.0004869073 | 80000 | 0.0006361079 | 50000 | 0.0007752344 | 106000 | 2.9755e-05 | 58000 | 0.000593546 | 74000 | 0.000227068 | 50000 | 0.0005936169 | 50000 | 0.0005837159 | 78000 | 0.0001973295 | 56000 | 0.000435148
106000 | 3.173517e-05 | 108000 | 2.838667e-05 | 74000 | 0.0004869073 | 82000 | 0.0006360902 | 50000 | 0.0007752344 | 106000 | 3.07451e-05 | 58000 | 0.000593546 | 74000 | 0.000227068 | 50000 | 0.0005936169 | 50000 | 0.0005837159 | 78000 | 0.0001973295 | 56000 | 0.000435148
106000 | 3.074507e-05 | 106000 | 2.73828e-05 | 74000 | 0.0004869073 | 80000 | 0.0006361079 | 50000 | 0.0007553339 | 108000 | 3.07274e-05 | 58000 | 0.000593546 | 74000 | 0.000227068 | 50000 | 0.0005936169 | 50000 | 0.0005837159 | 78000 | 0.0001973295 | 54000 | 0.0004351657
106000 | 3.074507e-05 | 108000 | 2.837782e-05 | 74000 | 0.0004869073 | 80000 | 0.0006361079 | 50000 | 0.0007752344 | 108000 | 3.07274e-05 | 58000 | 0.000593546 | 72000 | 0.000227086 | 50000 | 0.0005738149 | 50000 | 0.0005738149 | 78000 | 0.0001973295 | 56000 | 0.000435148
106000 | 3.173517e-05 | 108000 | 2.838667e-05 | 74000 | 0.0004869073 | 80000 | 0.0006361079 | 50000 | 0.0007553339 | 106000 | 3.07451e-05 | 60000 | 0.000593528 | 72000 | 0.000227086 | 50000 | 0.0005738149 | 50000 | 0.0005738149 | 78000 | 0.0001973295 | 54000 | 0.0004351657
106000 | 3.074507e-05 | 108000 | 2.73828e-05 | 74000 | 0.000476957 | 80000 | 0.0006361079 | 50000 | 0.0007553339 | 106000 | 3.07451e-05 | 58000 | 0.000593546 | 74000 | 0.000227068 | 50000 | 0.0005936169 | 50000 | 0.0005837159 | 78000 | 0.0001973295 | 56000 | 0.000435148
108000 | 3.171747e-05 | 108000 | 2.837782e-05 | 74000 | 0.000476957 | 80000 | 0.0006361079 | 50000 | 0.0007752344 | 106000 | 3.07451e-05 | 58000 | 0.000573744 | 72000 | 0.000227086 | 50000 | 0.0005936169 | 50000 | 0.0005837159 | 78000 | 0.0001973295 | 56000 | 0.000435148
106000 | 3.173517e-05 | 108000 | 2.837782e-05 | 74000 | 0.000476957 | 82000 | 0.0006360902 | 50000 | 0.0007752344 | 106000 | 3.07451e-05 | 58000 | 0.000593546 | 72000 | 0.000227086 | 50000 | 0.0005936169 | 50000 | 0.0005837159 | 78000 | 0.0001973295 | 54000 | 0.0004351657
106000 | 3.074507e-05 | 108000 | 2.837782e-05 | 74000 | 0.0004869073 | 80000 | 0.0006361079 | 50000 | 0.0007752344 | 106000 | 3.07451e-05 | 58000 | 0.000593546 | 72000 | 0.000227086 | 50000 | 0.0005936169 | 50000 | 0.0005837159 | 78000 | 0.0001973295 | 54000 | 0.0004351657
106000 | 3.173517e-05 | 108000 | 2.837782e-05 | 74000 | 0.0004869073 | 80000 | 0.0006361079 | 50000 | 0.0007553339 | 106000 | 3.07451e-05 | 58000 | 0.000593546 | 72000 | 0.000217185 | 50000 | 0.0005738149 | 50000 | 0.0005837159 | 76000 | 0.0001973472 | 54000 | 0.0004351657
106000 | 3.173517e-05 | 108000 | 2.837782e-05 | 74000 | 0.0004869073 | 80000 | 0.0006261577 | 50000 | 0.0007752344 | 106000 | 3.07451e-05 | 58000 | 0.000573744 | 72000 | 0.000227086 | 50000 | 0.0005738149 | 50000 | 0.0005837159 | 76000 | 0.0001973472 | 56000 | 0.000435148
106000 | 3.074507e-05 | 108000 | 2.837782e-05 | 74000 | 0.0004869073 | 80000 | 0.0006361079 | 50000 | 0.0007553339 | 106000 | 3.07451e-05 | 58000 | 0.000593546 | 72000 | 0.000227086 | 50000 | 0.0005738149 | 50000 | 0.0005837159 | 78000 | 0.0001973295 | 54000 | 0.0004351657
108000 | 3.072737e-05 | 108000 | 2.73828e-05 | 74000 | 0.0004869073 | 80000 | 0.0006361079 | 50000 | 0.0007752344 | 106000 | 3.07451e-05 | 58000 | 0.000593546 | 72000 | 0.000227086 | 50000 | 0.0005738149 | 50000 | 0.0005738149 | 76000 | 0.0001973472 | 56000 | 0.000435148
106000 | 3.173517e-05 | 108000 | 2.837782e-05 | 74000 | 0.0004869073 | 78000 | 0.0006361256 | 50000 | 0.0007553339 | 108000 | 2.97373e-05 | 58000 | 0.000593546 | 72000 | 0.000227086 | 50000 | 0.0005738149 | 50000 | 0.0005837159 | 76000 | 0.0001973472 | 52000 | 0.0004351834
108000 | 3.171747e-05 | 108000 | 2.837782e-05 | 74000 | 0.000476957 | 78000 | 0.0006361256 | 50000 | 0.0007752344 | 106000 | 3.07451e-05 | 58000 | 0.000593546 | 72000 | 0.000227086 | 50000 | 0.0005738149 | 50000 | 0.0005738149 | 76000 | 0.0001973472 | 54000 | 0.0004351657
106000 | 3.074507e-05 | 106000 | 2.837782e-05 | 74000 | 0.0004869073 | 80000 | 0.0006361079 | 50000 | 0.0007752344 | 108000 | 2.97373e-05 | 58000 | 0.000593546 | 72000 | 0.000227086 | 50000 | 0.0005738149 | 50000 | 0.0005738149 | 76000 | 0.0001973472 | 54000 | 0.0004351657
106000 | 3.173517e-05 | 106000 | 2.837782e-05 | 74000 | 0.0004869073 | 78000 | 0.0006361256 | 50000 | 0.0007752344 | 108000 | 3.07274e-05 | 56000 | 0.000573762 | 70000 | 0.000227103 | 50000 | 0.0005936169 | 50000 | 0.0005837159 | 78000 | 0.0001973295 | 54000 | 0.0004351657
106000 | 3.173517e-05 | 108000 | 2.838667e-05 | 74000 | 0.0004869073 | 80000 | 0.0006261577 | 50000 | 0.0007553339 | 106000 | 3.07451e-05 | 56000 | 0.000593564 | 70000 | 0.000227103 | 50000 | 0.0005936169 | 50000 | 0.0005837159 | 76000 | 0.0001973472 | 54000 | 0.0004351657
106000 | 3.173517e-05 | 108000 | 2.838667e-05 | 74000 | 0.0004869073 | 78000 | 0.0006261754 | 50000 | 0.0007553339 | 106000 | 3.07451e-05 | 56000 | 0.000593564 | 70000 | 0.000227103 | 50000 | 0.0005936169 | 50000 | 0.0005738149 | 74000 | 0.0001973649 | 54000 | 0.0004351657
106000 | 3.173517e-05 | 108000 | 2.837782e-05 | 74000 | 0.0004869073 | 80000 | 0.0006261577 | 50000 | 0.0007752344 | 106000 | 3.07451e-05 | 58000 | 0.000593546 | 70000 | 0.000227103 | 50000 | 0.0005738149 | 50000 | 0.0005738149 | 76000 | 0.0001973472 | 52000 | 0.0004351834
106000 | 3.173517e-05 | 108000 | 2.837782e-05 | 72000 | 0.0004769747 | 78000 | 0.0006261754 | 50000 | 0.0007553339 | 108000 | 3.07274e-05 | 56000 | 0.000573762 | 72000 | 0.000227086 | 50000 | 0.0005738149 | 50000 | 0.0005837159 | 76000 | 0.0001973472 | 52000 | 0.0004351834
106000 | 3.173517e-05 | 108000 | 2.73828e-05 | 74000 | 0.0004869073 | 78000 | 0.0006261754 | 50000 | 0.0007553339 | 106000 | 3.17352e-05 | 56000 | 0.000573762 | 70000 | 0.000227103 | 50000 | 0.0005936169 | 50000 | 0.0005738149 | 76000 | 0.0001973472 | 54000 | 0.0004351657
106000 | 3.173517e-05 | 108000 | 2.837782e-05 | 72000 | 0.000486925 | 78000 | 0.0006261754 | 50000 | 0.0007553339 | 106000 | 3.07451e-05 | 56000 | 0.000593564 | 70000 | 0.000227103 | 50000 | 0.0005738149 | 50000 | 0.0005837159 | 74000 | 0.0001973649 | 52000 | 0.0004351834
106000 | 3.173517e-05 | 108000 | 2.837782e-05 | 74000 | 0.000476957 | 78000 | 0.0006361256 | 50000 | 0.0007553339 | 106000 | 3.07451e-05 | 56000 | 0.000593564 | 70000 | 0.000227103 | 50000 | 0.0005936169 | 50000 | 0.0005738149 | 74000 | 0.0001973649 | 52000 | 0.0004351834
106000 | 3.173517e-05 | 108000 | 2.837782e-05 | 72000 | 0.0004769747 | 78000 | 0.0006261754 | 50000 | 0.0007553339 | 106000 | 3.07451e-05 | 56000 | 0.000593564 | 70000 | 0.000227103 | 50000 | 0.0005738149 | 50000 | 0.0005837159 | 74000 | 0.0001973649 | 54000 | 0.0004351657
106000 | 3.173517e-05 | 108000 | 2.837782e-05 | 72000 | 0.000486925 | 78000 | 0.0006261754 | 50000 | 0.0007553339 | 108000 | 3.07274e-05 | 56000 | 0.000593564 | 70000 | 0.000227103 | 48000 | 0.0005738326 | 50000 | 0.0005738149 | 74000 | 0.0001973649 | 54000 | 0.0004351657
106000 | 3.173517e-05 | 108000 | 2.837782e-05 | 72000 | 0.0004769747 | 78000 | 0.0006261754 | 50000 | 0.0007553339 | 106000 | 3.07451e-05 | 56000 | 0.000573762 | 70000 | 0.000227103 | 50000 | 0.0005738149 | 50000 | 0.0005837159 | 74000 | 0.0001973649 | 52000 | 0.0004351834
108000 | 3.072737e-05 | 108000 | 2.837782e-05 | 72000 | 0.0004769747 | 78000 | 0.0006261754 | 50000 | 0.0007553339 | 106000 | 3.07451e-05 | 56000 | 0.000593564 | 70000 | 0.000227103 | 50000 | 0.0005738149 | 50000 | 0.0005738149 | 74000 | 0.0001973649 | 52000 | 0.0004351834
108000 | 3.171747e-05 | 108000 | 2.837782e-05 | 72000 | 0.0004769747 | 78000 | 0.0006261754 | 50000 | 0.0007553339 | 106000 | 3.07451e-05 | 56000 | 0.000593564 | 70000 | 0.000227103 | 50000 | 0.0005738149 | 50000 | 0.0005837159 | 74000 | 0.0001973649 | 52000 | 0.0004351834
106000 | 3.173517e-05 | 108000 | 2.73828e-05 | 72000 | 0.000486925 | 78000 | 0.0006261754 | 50000 | 0.0007553339 | 106000 | 3.07451e-05 | 56000 | 0.000573762 | 70000 | 0.000227103 | 50000 | 0.0005738149 | 48000 | 0.0005837336 | 74000 | 0.0001973649 | 52000 | 0.0004351834
106000 | 3.173517e-05 | 108000 | 2.837782e-05 | 72000 | 0.0004769747 | 78000 | 0.0006261754 | 50000 | 0.0007553339 | 108000 | 3.07274e-05 | 56000 | 0.000593564 | 70000 | 0.000227103 | 50000 | 0.0005738149 | 48000 | 0.0005738326 | 74000 | 0.0001973649 | 52000 | 0.0004351834
106000 | 3.173517e-05 | 108000 | 2.837782e-05 | 72000 | 0.000486925 | 78000 | 0.0006261754 | 50000 | 0.0007553339 | 108000 | 3.17175e-05 | 56000 | 0.000593564 | 70000 | 0.000227103 | 50000 | 0.0005936169 | 50000 | 0.0005738149 | 74000 | 0.0001973649 | 52000 | 0.0004351834
106000 | 3.173517e-05 | 108000 | 2.837782e-05 | 70000 | 0.0004769924 | 78000 | 0.0006261754 | 50000 | 0.0007553339 | 108000 | 3.07274e-05 | 54000 | 0.000593582 | 70000 | 0.000227103 | 48000 | 0.0005738326 | 48000 | 0.0005837336 | 74000 | 0.0001973649 | 52000 | 0.0004351834
106000 | 3.173517e-05 | 108000 | 2.837782e-05 | 72000 | 0.0004769747 | 76000 | 0.0006261931 | 48000 | 0.0007553693 | 108000 | 3.07274e-05 | 56000 | 0.000573762 | 70000 | 0.000227103 | 50000 | 0.0005738149 | 50000 | 0.0005738149 | 74000 | 0.0001973649 | 52000 | 0.0004351834
106000 | 3.173517e-05 | 108000 | 2.837782e-05 | 70000 | 0.0004869427 | 78000 | 0.0006261754 | 50000 | 0.0007553339 | 108000 | 3.17175e-05 | 56000 | 0.000593564 | 70000 | 0.000227103 | 50000 | 0.0005738149 | 48000 | 0.0005738326 | 74000 | 0.0001973649 | 52000 | 0.0004351834
108000 | 3.171747e-05 | 106000 | 2.837782e-05 | 72000 | 0.0004769747 | 78000 | 0.0006261754 | 48000 | 0.0007553693 | 106000 | 3.17352e-05 | 56000 | 0.000593564 | 70000 | 0.000227103 | 48000 | 0.0005936346 | 48000 | 0.0005837336 | 74000 | 0.0001973649 | 52000 | 0.0004351834
106000 | 3.173517e-05 | 108000 | 2.837782e-05 | 72000 | 0.0004769747 | 76000 | 0.0006162428 | 50000 | 0.0007553339 | 108000 | 3.07274e-05 | 56000 | 0.000593564 | 70000 | 0.000227103 | 48000 | 0.0005936346 | 48000 | 0.0005837336 | 74000 | 0.0001973649 | 52000 | 0.0004351834
108000 | 3.171747e-05 | 108000 | 2.838667e-05 | 70000 | 0.0004769924 | 76000 | 0.0006261931 | 50000 | 0.0007553339 | 106000 | 3.07451e-05 | 56000 | 0.000593564 | 70000 | 0.000227103 | 48000 | 0.0005738326 | 48000 | 0.0005738326 | 74000 | 0.0001973649 | 52000 | 0.0004351834
106000 | 3.173517e-05 | 108000 | 2.837782e-05 | 70000 | 0.0004769924 | 76000 | 0.0006261931 | 50000 | 0.0007553339 | 106000 | 3.17352e-05 | 56000 | 0.000573762 | 70000 | 0.000227103 | 48000 | 0.0005738326 | 48000 | 0.0005738326 | 74000 | 0.0001973649 | 50000 | 0.0004352011
106000 | 3.173517e-05 | 108000 | 2.837782e-05 | 72000 | 0.0004769747 | 76000 | 0.0006162428 | 48000 | 0.0007553693 | 106000 | 3.07451e-05 | 54000 | 0.000593582 | 70000 | 0.000227103 | 48000 | 0.0005738326 | 48000 | 0.0005738326 | 72000 | 0.0001973826 | 50000 | 0.0004352011
106000 | 3.173517e-05 | 108000 | 2.837782e-05 | 70000 | 0.0004769924 | 76000 | 0.0006261931 | 50000 | 0.0007553339 | 106000 | 3.17352e-05 | 54000 | 0.00057378 | 70000 | 0.000227103 | 48000 | 0.0005738326 | 48000 | 0.0005738326 | 72000 | 0.0001973826 | 50000 | 0.0004352011
108000 | 3.171747e-05 | 108000 | 2.837782e-05 | 72000 | 0.0004769747 | 76000 | 0.0006261931 | 50000 | 0.0007553339 | 106000 | 3.17352e-05 | 56000 | 0.000593564 | 70000 | 0.000227103 | 48000 | 0.0005936346 | 48000 | 0.0005738326 | 72000 | 0.0001973826 | 50000 | 0.0004352011
106000 | 3.173517e-05 | 106000 | 2.837782e-05 | 70000 | 0.0004769924 | 78000 | 0.0006162251 | 48000 | 0.0007553693 | 106000 | 3.17352e-05 | 54000 | 0.000593582 | 68000 | 0.000227121 | 46000 | 0.0005936523 | 50000 | 0.0005738149 | 74000 | 0.0001973649 | 52000 | 0.0004351834
108000 | 3.171747e-05 | 108000 | 2.837782e-05 | 70000 | 0.0004769924 | 76000 | 0.0006162428 | 48000 | 0.0007553693 | 106000 | 3.17352e-05 | 54000 | 0.000593582 | 68000 | 0.000227121 | 46000 | 0.0005738503 | 48000 | 0.0005738326 | 72000 | 0.0001973826 | 52000 | 0.0004351834
106000 | 3.173517e-05 | 108000 | 2.838667e-05 | 70000 | 0.0004769924 | 76000 | 0.0006162428 | 48000 | 0.0007553693 | 108000 | 3.07274e-05 | 54000 | 0.000593582 | 68000 | 0.000227121 | 46000 | 0.0005738503 | 48000 | 0.0005738326 | 72000 | 0.0001973826 | 52000 | 0.0004351834
106000 | 3.173517e-05 | 108000 | 2.837782e-05 | 72000 | 0.0004769747 | 76000 | 0.0006162428 | 48000 | 0.0007553693 | 106000 | 3.07451e-05 | 54000 | 0.000593582 | 68000 | 0.000227121 | 48000 | 0.0005738326 | 46000 | 0.0005837513 | 72000 | 0.0001973826 | 50000 | 0.0004352011
108000 | 3.171747e-05 | 108000 | 2.837782e-05 | 70000 | 0.0004869427 | 74000 | 0.0006162605 | 48000 | 0.0007553693 | 106000 | 3.17352e-05 | 54000 | 0.00057378 | 68000 | 0.000227121 | 48000 | 0.0005738326 | 48000 | 0.0005738326 | 72000 | 0.0001973826 | 50000 | 0.0004352011
108000 | 3.171747e-05 | 108000 | 2.837782e-05 | 70000 | 0.0004769924 | 78000 | 0.0006162251 | 50000 | 0.0007553339 | 108000 | 3.17175e-05 | 52000 | 0.000593599 | 70000 | 0.000227103 | 46000 | 0.0005738503 | 50000 | 0.0005738149 | 72000 | 0.0001973826 | 52000 | 0.0004351834
108000 | 3.171747e-05 | 108000 | 2.837782e-05 | 70000 | 0.0004769924 | 76000 | 0.0006162428 | 48000 | 0.0007553693 | 106000 | 3.17352e-05 | 54000 | 0.00057378 | 70000 | 0.000227103 | 46000 | 0.0005738503 | 48000 | 0.0005738326 | 72000 | 0.0001973826 | 50000 | 0.0004352011
106000 | 3.173517e-05 | 108000 | 2.837782e-05 | 70000 | 0.0004769924 | 76000 | 0.0006162428 | 48000 | 0.0007553693 | 108000 | 3.17175e-05 | 54000 | 0.000593582 | 68000 | 0.000227121 | 46000 | 0.0005738503 | 48000 | 0.0005738326 | 72000 | 0.0001973826 | 52000 | 0.0004549853
108000 | 3.171747e-05 | 106000 | 2.837782e-05 | 70000 | 0.0004769924 | 76000 | 0.0006162428 | 48000 | 0.0007553693 | 106000 | 3.17352e-05 | 54000 | 0.00057378 | 68000 | 0.000227121 | 46000 | 0.0005738503 | 48000 | 0.0005738326 | 72000 | 0.0001973826 | 50000 | 0.0004352011
108000 | 3.171747e-05 | 108000 | 2.837782e-05 | 70000 | 0.0004769924 | 74000 | 0.0006162605 | 48000 | 0.0007553693 | 106000 | 3.17352e-05 | 54000 | 0.00057378 | 68000 | 0.000227121 | 48000 | 0.0005738326 | 46000 | 0.0005738503 | 72000 | 0.0001973826 | 50000 | 0.0004352011
106000 | 3.173517e-05 | 108000 | 2.838667e-05 | 70000 | 0.0004769924 | 74000 | 0.0006063103 | 48000 | 0.0007553693 | 106000 | 3.17352e-05 | 54000 | 0.000593582 | 68000 | 0.000227121 | 48000 | 0.0005738326 | 46000 | 0.0005738503 | 72000 | 0.0001973826 | 50000 | 0.0004352011
106000 | 3.173517e-05 | 108000 | 2.837782e-05 | 70000 | 0.0004769924 | 74000 | 0.0006162605 | 46000 | 0.0007554047 | 106000 | 3.07451e-05 | 52000 | 0.000593599 | 68000 | 0.000227121 | 46000 | 0.0005738503 | 48000 | 0.0005738326 | 72000 | 0.0001973826 | 50000 | 0.0004352011
106000 | 3.173517e-05 | 108000 | 2.837782e-05 | 70000 | 0.0004769924 | 76000 | 0.0006162428 | 48000 | 0.0007553693 | 106000 | 3.07451e-05 | 52000 | 0.000593599 | 68000 | 0.000227121 | 46000 | 0.0005738503 | 46000 | 0.0005738503 | 72000 | 0.0001973826 | 50000 | 0.0004352011
108000 | 3.171747e-05 | 108000 | 2.837782e-05 | 70000 | 0.0004769924 | 76000 | 0.0006162428 | 48000 | 0.0007553693 | 108000 | 3.17175e-05 | 54000 | 0.00057378 | 68000 | 0.000227121 | 46000 | 0.0005738503 | 46000 | 0.0005738503 | 72000 | 0.0001973826 | 50000 | 0.0004352011
106000 | 3.173517e-05 | 108000 | 2.837782e-05 | 70000 | 0.0004769924 | 74000 | 0.0006162605 | 48000 | 0.0007553693 | 106000 | 3.17352e-05 | 52000 | 0.000593599 | 68000 | 0.000227121 | 46000 | 0.0005738503 | 46000 | 0.0005738503 | 72000 | 0.0001973826 | 50000 | 0.0004352011
108000 | 3.171747e-05 | 108000 | 2.837782e-05 | 70000 | 0.0004769924 | 76000 | 0.0006162428 | 48000 | 0.0007553693 | 106000 | 3.17352e-05 | 52000 | 0.000573797 | 68000 | 0.000227121 | 46000 | 0.0005738503 | 46000 | 0.0005738503 | 72000 | 0.0001973826 | 50000 | 0.0004352011
106000 | 3.173517e-05 | 108000 | 2.837782e-05 | 70000 | 0.0004769924 | 76000 | 0.0006162428 | 46000 | 0.0007554047 | 108000 | 3.17175e-05 | 52000 | 0.000593599 | 68000 | 0.000227121 | 48000 | 0.0005738326 | 46000 | 0.0005738503 | 70000 | 0.0001974003 | 50000 | 0.0004352011
106000 | 3.173517e-05 | 108000 | 2.837782e-05 | 68000 | 0.0004770101 | 76000 | 0.0006062926 | 46000 | 0.0007355042 | 108000 | 3.17175e-05 | 52000 | 0.000593599 | 68000 | 0.000227121 | 46000 | 0.0005738503 | 46000 | 0.0005738503 | 70000 | 0.0001974003 | 50000 | 0.0004352011
108000 | 3.171747e-05 | 108000 | 2.837782e-05 | 70000 | 0.0004769924 | 76000 | 0.0006162428 | 46000 | 0.0007554047 | 108000 | 3.17175e-05 | 52000 | 0.000593599 | 68000 | 0.000227121 | 46000 | 0.0005738503 | 46000 | 0.0005738503 | 70000 | 0.0001974003 | 50000 | 0.0004352011
106000 | 3.173517e-05 | 108000 | 2.837782e-05 | 70000 | 0.0004769924 | 74000 | 0.0006162605 | 46000 | 0.0007554047 | 106000 | 3.17352e-05 | 52000 | 0.000593599 | 68000 | 0.000227121 | 46000 | 0.0005738503 | 46000 | 0.0005738503 | 70000 | 0.0001974003 | 50000 | 0.0004352011
106000 | 3.173517e-05 | 108000 | 2.837782e-05 | 70000 | 0.0004670422 | 74000 | 0.0006162605 | 46000 | 0.0007554047 | 106000 | 3.17352e-05 | 52000 | 0.000593599 | 68000 | 0.000227121 | 46000 | 0.0005738503 | 46000 | 0.0005738503 | 70000 | 0.0001974003 | 50000 | 0.0004352011
108000 | 3.171747e-05 | 108000 | 2.837782e-05 | 70000 | 0.0004670422 | 74000 | 0.0006162605 | 46000 | 0.0007355042 | 108000 | 3.17175e-05 | 54000 | 0.000593582 | 68000 | 0.000227121 | 46000 | 0.0005738503 | 46000 | 0.0005738503 | 70000 | 0.0001974003 | 50000 | 0.0004352011
108000 | 3.171747e-05 | 108000 | 2.837782e-05 | 70000 | 0.0004670422 | 74000 | 0.0006063103 | 46000 | 0.0007554047 | 108000 | 3.17175e-05 | 52000 | 0.000573797 | 66000 | 0.000227139 | 44000 | 0.000573868 | 46000 | 0.0005738503 | 70000 | 0.0001974003 | 50000 | 0.0004352011
108000 | 3.171747e-05 | 108000 | 2.837782e-05 | 70000 | 0.0004769924 | 74000 | 0.0006063103 | 46000 | 0.0007554047 | 108000 | 3.17175e-05 | 52000 | 0.000573797 | 66000 | 0.000227139 | 46000 | 0.0005738503 | 46000 | 0.0005738503 | 70000 | 0.0001974003 | 50000 | 0.0004352011
108000 | 3.171747e-05 | 108000 | 2.837782e-05 | 70000 | 0.0004769924 | 74000 | 0.0006063103 | 48000 | 0.0007553693 | 108000 | 3.17175e-05 | 52000 | 0.000593599 | 66000 | 0.000227139 | 44000 | 0.000573868 | 46000 | 0.0005738503 | 70000 | 0.0001974003 | 50000 | 0.0004352011
106000 | 3.173517e-05 | 108000 | 2.837782e-05 | 68000 | 0.0004770101 | 74000 | 0.0006063103 | 46000 | 0.0007355042 | 106000 | 3.17352e-05 | 52000 | 0.000593599 | 66000 | 0.000227139 | 46000 | 0.0005738503 | 46000 | 0.0005738503 | 70000 | 0.0001974003 | 50000 | 0.0004352011
106000 | 3.173517e-05 | 108000 | 2.837782e-05 | 68000 | 0.0004770101 | 74000 | 0.0006063103 | 46000 | 0.0007355042 | 106000 | 3.17352e-05 | 52000 | 0.000593599 | 66000 | 0.000227139 | 46000 | 0.0005738503 | 46000 | 0.0005738503 | 70000 | 0.0001974003 | 50000 | 0.0004352011
108000 | 3.270757e-05 | 108000 | 2.837782e-05 | 68000 | 0.0004770101 | 74000 | 0.0006063103 | 46000 | 0.0007355042 | 108000 | 3.17175e-05 | 52000 | 0.000573797 | 66000 | 0.000227139 | 46000 | 0.0005738503 | 46000 | 0.0005738503 | 70000 | 0.0001974003 | 50000 | 0.0004352011
108000 | 3.270757e-05 | 108000 | 2.837782e-05 | 68000 | 0.0004670599 | 74000 | 0.0006063103 | 46000 | 0.0007355042 | 106000 | 3.17352e-05 | 52000 | 0.000593599 | 66000 | 0.000227139 | 46000 | 0.0005738503 | 46000 | 0.0005738503 | 70000 | 0.0001974003 | 50000 | 0.0004352011
108000 | 3.171747e-05 | 108000 | 2.837782e-05 | 68000 | 0.0004770101 | 74000 | 0.0006063103 | 46000 | 0.0007554047 | 108000 | 3.17175e-05 | 52000 | 0.000573797 | 66000 | 0.000227139 | 46000 | 0.0005936523 | 46000 | 0.0005738503 | 70000 | 0.0001974003 | 50000 | 0.0004352011
108000 | 3.270757e-05 | 108000 | 2.837782e-05 | 68000 | 0.0004770101 | 74000 | 0.0006063103 | 46000 | 0.0007554047 | 108000 | 3.17175e-05 | 52000 | 0.000573797 | 66000 | 0.000227139 | 46000 | 0.0005738503 | 46000 | 0.0005738503 | 70000 | 0.0001974003 | 50000 | 0.0004352011
106000 | 3.272527e-05 | 108000 | 2.837782e-05 | 68000 | 0.0004670599 | 74000 | 0.0006063103 | 46000 | 0.0007355042 | 108000 | 3.17175e-05 | 52000 | 0.000573797 | 66000 | 0.000227139 | 46000 | 0.0005738503 | 44000 | 0.000573868 | 70000 | 0.0001974003 | 50000 | 0.0004352011
108000 | 3.171747e-05 | 108000 | 2.837782e-05 | 68000 | 0.0004770101 | 72000 | 0.000606328 | 46000 | 0.0007355042 | 108000 | 3.17175e-05 | 50000 | 0.000593617 | 66000 | 0.000227139 | 46000 | 0.0005738503 | 46000 | 0.0005738503 | 70000 | 0.0001974003 | 50000 | 0.0004352011
106000 | 3.272527e-05 | 108000 | 2.837782e-05 | 68000 | 0.0004770101 | 74000 | 0.0006063103 | 46000 | 0.0007355042 | 106000 | 3.17352e-05 | 50000 | 0.000573815 | 66000 | 0.000227139 | 44000 | 0.000573868 | 46000 | 0.0005738503 | 70000 | 0.0001974003 | 50000 | 0.0004352011
106000 | 3.173517e-05 | 108000 | 2.837782e-05 | 68000 | 0.0004670599 | 72000 | 0.000606328 | 46000 | 0.0007355042 | 106000 | 3.17352e-05 | 50000 | 0.000593617 | 66000 | 0.000227139 | 44000 | 0.000573868 | 44000 | 0.000573868 | 70000 | 0.0001974003 | 50000 | 0.0004352011
106000 | 3.272527e-05 | 108000 | 2.837782e-05 | 68000 | 0.0004670599 | 72000 | 0.000606328 | 46000 | 0.0007355042 | 108000 | 3.17175e-05 | 52000 | 0.000573797 | 66000 | 0.000227139 | 44000 | 0.000573868 | 46000 | 0.0005738503 | 70000 | 0.0001974003 | 50000 | 0.0004352011
106000 | 3.173517e-05 | 108000 | 2.837782e-05 | 68000 | 0.0004670599 | 72000 | 0.000606328 | 46000 | 0.0007355042 | 108000 | 3.17175e-05 | 50000 | 0.000573815 | 66000 | 0.000227139 | 44000 | 0.000573868 | 46000 | 0.0005738503 | 70000 | 0.0001974003 | 50000 | 0.0004352011
106000 | 3.272527e-05 | 108000 | 2.837782e-05 | 68000 | 0.0004770101 | 72000 | 0.000606328 | 46000 | 0.0007355042 | 106000 | 3.17352e-05 | 50000 | 0.000593617 | 64000 | 0.000227156 | 44000 | 0.000573868 | 44000 | 0.000573868 | 68000 | 0.000197418 | 50000 | 0.0004352011
106000 | 3.272527e-05 | 108000 | 2.837782e-05 | 68000 | 0.0004670599 | 72000 | 0.000606328 | 46000 | 0.0007355042 | 106000 | 3.17352e-05 | 50000 | 0.000573815 | 64000 | 0.000227156 | 44000 | 0.000573868 | 44000 | 0.000573868 | 68000 | 0.000197418 | 50000 | 0.0004352011
106000 | 3.173517e-05 | 108000 | 2.937285e-05 | 68000 | 0.0004770101 | 72000 | 0.000606328 | 46000 | 0.0007355042 | 106000 | 3.17352e-05 | 50000 | 0.000573815 | 66000 | 0.000227139 | 44000 | 0.000573868 | 44000 | 0.000573868 | 70000 | 0.0001974003 | 50000 | 0.0004352011
106000 | 3.173517e-05 | 108000 | 2.837782e-05 | 68000 | 0.0004770101 | 72000 | 0.000606328 | 46000 | 0.0007355042 | 106000 | 3.17352e-05 | 50000 | 0.000593617 | 64000 | 0.000227156 | 44000 | 0.000573868 | 46000 | 0.0005738503 | 68000 | 0.000197418 | 50000 | 0.0004352011
106000 | 3.272527e-05 | 108000 | 2.837782e-05 | 68000 | 0.0004670599 | 72000 | 0.000606328 | 46000 | 0.0007355042 | 108000 | 3.17175e-05 | 50000 | 0.000593617 | 66000 | 0.000227139 | 42000 | 0.0005738857 | 44000 | 0.000573868 | 70000 | 0.0001974003 | 48000 | 0.0004352188
106000 | 3.173517e-05 | 106000 | 2.837782e-05 | 68000 | 0.0004670599 | 72000 | 0.0005963777 | 46000 | 0.0007355042 | 108000 | 3.17175e-05 | 50000 | 0.000573815 | 64000 | 0.000227156 | 44000 | 0.000573868 | 46000 | 0.0005738503 | 68000 | 0.000197418 | 48000 | 0.0004352188
106000 | 3.272527e-05 | 108000 | 2.837782e-05 | 68000 | 0.0004770101 | 72000 | 0.000606328 | 44000 | 0.0007355396 | 106000 | 3.17352e-05 | 50000 | 0.000593617 | 64000 | 0.000227156 | 44000 | 0.000573868 | 44000 | 0.000573868 | 68000 | 0.000197418 | 48000 | 0.0004352188
106000 | 3.272527e-05 | 108000 | 2.838667e-05 | 66000 | 0.0004770278 | 72000 | 0.000606328 | 46000 | 0.0007355042 | 106000 | 3.17352e-05 | 50000 | 0.000573815 | 64000 | 0.000227156 | 44000 | 0.000573868 | 44000 | 0.000573868 | 68000 | 0.000197418 | 48000 | 0.0004352188
106000 | 3.272527e-05 | 108000 | 2.837782e-05 | 66000 | 0.0004770278 | 72000 | 0.000606328 | 46000 | 0.0007355042 | 106000 | 3.17352e-05 | 50000 | 0.000573815 | 64000 | 0.000227156 | 44000 | 0.000573868 | 42000 | 0.0005738857 | 68000 | 0.000197418 | 50000 | 0.0004352011
106000 | 3.272527e-05 | 108000 | 2.937285e-05 | 66000 | 0.0004670776 | 72000 | 0.0005963777 | 44000 | 0.0007355396 | 106000 | 3.17352e-05 | 50000 | 0.000573815 | 64000 | 0.000227156 | 44000 | 0.000573868 | 44000 | 0.000573868 | 68000 | 0.000197418 | 48000 | 0.0004352188
106000 | 3.272527e-05 | 106000 | 2.937285e-05 | 68000 | 0.0004670599 | 72000 | 0.0005963777 | 44000 | 0.0007355396 | 106000 | 3.17352e-05 | 50000 | 0.000573815 | 64000 | 0.000227156 | 42000 | 0.0005738857 | 42000 | 0.0005738857 | 68000 | 0.000197418 | 48000 | 0.0004352188
106000 | 3.272527e-05 | 106000 | 2.837782e-05 | 68000 | 0.0004670599 | 72000 | 0.0005963777 | 44000 | 0.0007355396 | 108000 | 3.17175e-05 | 50000 | 0.000573815 | 64000 | 0.000227156 | 42000 | 0.0005738857 | 44000 | 0.000573868 | 68000 | 0.000197418 | 48000 | 0.0004352188
108000 | 3.270757e-05 | 108000 | 2.93817e-05 | 66000 | 0.0004670776 | 70000 | 0.0005963954 | 44000 | 0.0007355396 | 106000 | 3.17352e-05 | 50000 | 0.000593617 | 64000 | 0.000227156 | 44000 | 0.000573868 | 42000 | 0.0005738857 | 66000 | 0.0001974357 | 48000 | 0.0004352188
106000 | 3.272527e-05 | 108000 | 2.838667e-05 | 66000 | 0.0004670776 | 72000 | 0.0005963777 | 44000 | 0.0007355396 | 106000 | 3.17352e-05 | 50000 | 0.000573815 | 64000 | 0.000227156 | 42000 | 0.0005738857 | 42000 | 0.0005738857 | 68000 | 0.000197418 | 48000 | 0.0004352188
108000 | 3.270757e-05 | 108000 | 2.837782e-05 | 66000 | 0.0004670776 | 70000 | 0.0006063457 | 44000 | 0.0007355396 | 106000 | 3.17352e-05 | 50000 | 0.000573815 | 64000 | 0.000227156 | 44000 | 0.000573868 | 42000 | 0.0005738857 | 68000 | 0.000197418 | 46000 | 0.0004352365
108000 | 3.171747e-05 | 108000 | 2.837782e-05 | 68000 | 0.0004670599 | 70000 | 0.0005963954 | 44000 | 0.0007355396 | 106000 | 3.17352e-05 | 50000 | 0.000573815 | 64000 | 0.000227156 | 44000 | 0.000573868 | 42000 | 0.0005738857 | 68000 | 0.000197418 | 46000 | 0.0004352365
106000 | 3.272527e-05 | 108000 | 2.837782e-05 | 66000 | 0.0004670776 | 72000 | 0.0005963777 | 42000 | 0.000735575 | 106000 | 3.17352e-05 | 50000 | 0.000593617 | 62000 | 0.000227174 | 42000 | 0.0005738857 | 42000 | 0.0005738857 | 66000 | 0.0001974357 | 48000 | 0.0004352188
106000 | 3.272527e-05 | 108000 | 2.837782e-05 | 66000 | 0.0004670776 | 70000 | 0.0006063457 | 44000 | 0.0007355396 | 106000 | 3.17352e-05 | 50000 | 0.000573815 | 62000 | 0.000227174 | 44000 | 0.000573868 | 42000 | 0.0005639847 | 68000 | 0.000197418 | 46000 | 0.0004352365
106000 | 3.272527e-05 | 108000 | 2.837782e-05 | 66000 | 0.0004670776 | 72000 | 0.0005963777 | 44000 | 0.0007355396 | 108000 | 3.17175e-05 | 50000 | 0.000573815 | 64000 | 0.000227156 | 42000 | 0.0005738857 | 42000 | 0.0005738857 | 66000 | 0.0001974357 | 46000 | 0.0004352365
106000 | 3.272527e-05 | 106000 | 2.937285e-05 | 66000 | 0.0004770278 | 72000 | 0.0005963777 | 44000 | 0.0007355396 | 106000 | 3.17352e-05 | 50000 | 0.000573815 | 64000 | 0.000227156 | 42000 | 0.0005738857 | 44000 | 0.000573868 | 68000 | 0.000197418 | 48000 | 0.0004352188
106000 | 3.272527e-05 | 106000 | 2.937285e-05 | 66000 | 0.0004670776 | 70000 | 0.0006063457 | 44000 | 0.0007355396 | 106000 | 3.17352e-05 | 50000 | 0.000593617 | 62000 | 0.000227174 | 44000 | 0.000573868 | 42000 | 0.0005738857 | 66000 | 0.0001974357 | 46000 | 0.0004352365
106000 | 3.272527e-05 | 108000 | 2.838667e-05 | 66000 | 0.0004670776 | 70000 | 0.0005963954 | 44000 | 0.0007355396 | 106000 | 3.17352e-05 | 50000 | 0.000573815 | 62000 | 0.000227174 | 42000 | 0.0005738857 | 42000 | 0.0005738857 | 68000 | 0.000197418 | 46000 | 0.0004352365
106000 | 3.272527e-05 | 106000 | 2.93817e-05 | 66000 | 0.0004670776 | 70000 | 0.0005963954 | 44000 | 0.0007156391 | 106000 | 3.17352e-05 | 50000 | 0.000573815 | 62000 | 0.000227174 | 42000 | 0.0005738857 | 42000 | 0.0005639847 | 66000 | 0.0001974357 | 46000 | 0.0004154345
106000 | 3.272527e-05 | 106000 | 2.937285e-05 | 64000 | 0.0004670953 | 70000 | 0.0005963954 | 42000 | 0.000735575 | 106000 | 3.17352e-05 | 50000 | 0.000593617 | 62000 | 0.000227174 | 42000 | 0.0005540837 | 44000 | 0.000573868 | 66000 | 0.0001974357 | 46000 | 0.0004352365
106000 | 3.272527e-05 | 106000 | 2.93817e-05 | 66000 | 0.0004670776 | 70000 | 0.0005963954 | 44000 | 0.0007355396 | 106000 | 3.17352e-05 | 50000 | 0.000573815 | 62000 | 0.000227174 | 44000 | 0.000573868 | 42000 | 0.0005639847 | 68000 | 0.000197418 | 46000 | 0.0004352365
106000 | 3.173517e-05 | 106000 | 2.93817e-05 | 64000 | 0.0004670953 | 70000 | 0.0005963954 | 44000 | 0.0007355396 | 106000 | 3.17352e-05 | 50000 | 0.000593617 | 62000 | 0.000227174 | 42000 | 0.0005738857 | 42000 | 0.0005639847 | 66000 | 0.0001974357 | 46000 | 0.0004154345
106000 | 3.272527e-05 | 108000 | 2.93817e-05 | 66000 | 0.0004670776 | 70000 | 0.0005963954 | 42000 | 0.0007156745 | 108000 | 3.27076e-05 | 50000 | 0.000593617 | 62000 | 0.000227174 | 44000 | 0.000573868 | 44000 | 0.000573868 | 66000 | 0.0001974357 | 46000 | 0.0004352365
106000 | 3.272527e-05 | 106000 | 2.93817e-05 | 66000 | 0.0004670776 | 70000 | 0.0005963954 | 42000 | 0.000735575 | 106000 | 3.17352e-05 | 50000 | 0.000573815 | 62000 | 0.000227174 | 42000 | 0.0005738857 | 44000 | 0.000563967 | 66000 | 0.0001974357 | 46000 | 0.0004352365
106000 | 3.272527e-05 | 108000 | 2.937285e-05 | 66000 | 0.0004571273 | 70000 | 0.0005963954 | 42000 | 0.000735575 | 106000 | 3.17352e-05 | 50000 | 0.000573815 | 60000 | 0.000227192 | 42000 | 0.0005738857 | 42000 | 0.0005639847 | 66000 | 0.0001974357 | 46000 | 0.0004352365
106000 | 3.272527e-05 | 106000 | 2.93817e-05 | 64000 | 0.000457145 | 70000 | 0.0005963954 | 44000 | 0.0007355396 | 106000 | 3.17352e-05 | 50000 | 0.000593617 | 62000 | 0.000227174 | 42000 | 0.0005738857 | 42000 | 0.0005738857 | 66000 | 0.0001974357 | 46000 | 0.0004352365
106000 | 3.272527e-05 | 108000 | 2.937285e-05 | 66000 | 0.0004670776 | 70000 | 0.0005963954 | 44000 | 0.0007156391 | 106000 | 3.17352e-05 | 50000 | 0.000573815 | 62000 | 0.000227174 | 42000 | 0.0005540837 | 42000 | 0.0005639847 | 66000 | 0.0001974357 | 46000 | 0.0004352365
106000 | 3.272527e-05 | 106000 | 2.93817e-05 | 66000 | 0.0004670776 | 70000 | 0.0005963954 | 44000 | 0.0007355396 | 106000 | 3.17352e-05 | 48000 | 0.000573833 | 62000 | 0.000227174 | 42000 | 0.0005738857 | 42000 | 0.0005639847 | 66000 | 0.0001974357 | 46000 | 0.0004352365
106000 | 3.272527e-05 | 106000 | 2.937285e-05 | 64000 | 0.000457145 | 70000 | 0.0005963954 | 42000 | 0.000735575 | 106000 | 3.17352e-05 | 50000 | 0.000573815 | 60000 | 0.000227192 | 42000 | 0.0005738857 | 42000 | 0.0005738857 | 66000 | 0.0001974357 | 46000 | 0.0004352365
106000 | 3.371537e-05 | 106000 | 2.93817e-05 | 66000 | 0.0004670776 | 70000 | 0.0005963954 | 42000 | 0.000735575 | 106000 | 3.17352e-05 | 48000 | 0.000573833 | 60000 | 0.000227192 | 40000 | 0.0005739034 | 42000 | 0.0005639847 | 64000 | 0.0001974534 | 46000 | 0.0004352365
106000 | 3.272527e-05 | 106000 | 2.93817e-05 | 64000 | 0.0004670953 | 70000 | 0.0005963954 | 42000 | 0.000735575 | 106000 | 3.17352e-05 | 48000 | 0.000573833 | 60000 | 0.000227192 | 42000 | 0.0005738857 | 42000 | 0.0005639847 | 64000 | 0.0001974534 | 46000 | 0.0004154345
106000 | 3.272527e-05 | 106000 | 2.93817e-05 | 64000 | 0.000457145 | 70000 | 0.0005963954 | 44000 | 0.0007156391 | 106000 | 3.17352e-05 | 48000 | 0.000593635 | 60000 | 0.000227192 | 42000 | 0.0005540837 | 42000 | 0.0005738857 | 66000 | 0.0001974357 | 46000 | 0.0004352365
104000 | 3.274297e-05 | 106000 | 2.93817e-05 | 64000 | 0.000457145 | 70000 | 0.0005963954 | 42000 | 0.000735575 | 104000 | 3.2743e-05 | 48000 | 0.000573833 | 60000 | 0.000227192 | 42000 | 0.0005738857 | 40000 | 0.0005739034 | 66000 | 0.0001974357 | 46000 | 0.0004352365
106000 | 3.272527e-05 | 106000 | 2.93817e-05 | 64000 | 0.000457145 | 70000 | 0.0005963954 | 42000 | 0.0007156745 | 104000 | 3.17529e-05 | 48000 | 0.000573833 | 60000 | 0.000227192 | 42000 | 0.0005738857 | 42000 | 0.0005639847 | 64000 | 0.0001974534 | 46000 | 0.0004352365
104000 | 3.274297e-05 | 106000 | 2.93817e-05 | 64000 | 0.0004670953 | 70000 | 0.0005963954 | 42000 | 0.0007156745 | 104000 | 3.17529e-05 | 50000 | 0.000573815 | 60000 | 0.000227192 | 42000 | 0.0005738857 | 40000 | 0.0005640024 | 66000 | 0.0001974357 | 46000 | 0.0004352365
104000 | 3.274297e-05 | 106000 | 2.93817e-05 | 64000 | 0.0004670953 | 70000 | 0.0005963954 | 42000 | 0.0007156745 | 106000 | 3.27253e-05 | 48000 | 0.000573833 | 60000 | 0.000227192 | 42000 | 0.0005738857 | 42000 | 0.0005639847 | 64000 | 0.0001974534 | 46000 | 0.0004352365
104000 | 3.274297e-05 | 106000 | 2.838667e-05 | 64000 | 0.000457145 | 70000 | 0.0005963954 | 42000 | 0.0007156745 | 104000 | 3.17529e-05 | 48000 | 0.000573833 | 60000 | 0.000227192 | 40000 | 0.0005739034 | 42000 | 0.0005738857 | 64000 | 0.0001974534 | 46000 | 0.0004352365
104000 | 3.274297e-05 | 106000 | 2.93817e-05 | 64000 | 0.0004670953 | 70000 | 0.0005963954 | 42000 | 0.0007156745 | 104000 | 3.17529e-05 | 50000 | 0.000573815 | 60000 | 0.000227192 | 42000 | 0.0005540837 | 42000 | 0.0005639847 | 64000 | 0.0001974534 | 46000 | 0.0004352365
106000 | 3.272527e-05 | 106000 | 2.93817e-05 | 64000 | 0.000457145 | 70000 | 0.0005963954 | 42000 | 0.0007156745 | 104000 | 3.2743e-05 | 48000 | 0.000593635 | 60000 | 0.000227192 | 42000 | 0.0005738857 | 42000 | 0.0005639847 | 64000 | 0.0001974534 | 44000 | 0.0004352542
106000 | 3.272527e-05 | 106000 | 2.93817e-05 | 64000 | 0.000457145 | 70000 | 0.0005963954 | 42000 | 0.0007156745 | 104000 | 3.2743e-05 | 48000 | 0.000573833 | 60000 | 0.000227192 | 38000 | 0.0005739211 | 42000 | 0.0005738857 | 64000 | 0.0001974534 | 44000 | 0.0004352542
104000 | 3.373307e-05 | 106000 | 2.838667e-05 | 64000 | 0.000457145 | 68000 | 0.0005964131 | 42000 | 0.0007156745 | 104000 | 3.2743e-05 | 48000 | 0.000593635 | 60000 | 0.000227192 | 40000 | 0.0005739034 | 40000 | 0.0005739034 | 64000 | 0.0001974534 | 44000 | 0.0004352542
106000 | 3.272527e-05 | 104000 | 2.93817e-05 | 64000 | 0.000457145 | 70000 | 0.0005963954 | 42000 | 0.0007156745 | 104000 | 3.17529e-05 | 50000 | 0.000573815 | 60000 | 0.000227192 | 42000 | 0.0005738857 | 40000 | 0.0005640024 | 64000 | 0.0001974534 | 44000 | 0.0004352542
104000 | 3.373307e-05 | 106000 | 2.93817e-05 | 64000 | 0.0004670953 | 70000 | 0.0005963954 | 42000 | 0.0007156745 | 104000 | 3.2743e-05 | 48000 | 0.000573833 | 60000 | 0.000227192 | 40000 | 0.0005541014 | 40000 | 0.0005739034 | 64000 | 0.0001974534 | 44000 | 0.0004352542
104000 | 3.373307e-05 | 104000 | 2.939055e-05 | 64000 | 0.000457145 | 70000 | 0.0005963954 | 42000 | 0.0007156745 | 104000 | 3.2743e-05 | 48000 | 0.000573833 | 58000 | 0.000227209 | 40000 | 0.0005739034 | 40000 | 0.0005640024 | 64000 | 0.0001974534 | 46000 | 0.0004352365
104000 | 3.274297e-05 | 106000 | 2.93817e-05 | 62000 | 0.0004571627 | 68000 | 0.0005964131 | 42000 | 0.0007156745 | 104000 | 3.2743e-05 | 48000 | 0.000573833 | 60000 | 0.000227192 | 40000 | 0.0005541014 | 40000 | 0.0005739034 | 64000 | 0.0001974534 | 44000 | 0.0004352542
104000 | 3.373307e-05 | 106000 | 2.939055e-05 | 62000 | 0.0004571627 | 68000 | 0.0005964131 | 42000 | 0.0007156745 | 104000 | 3.2743e-05 | 48000 | 0.000573833 | 60000 | 0.000227192 | 40000 | 0.0005739034 | 40000 | 0.0005640024 | 64000 | 0.0001974534 | 44000 | 0.0004352542
104000 | 3.373307e-05 | 104000 | 2.93817e-05 | 64000 | 0.000457145 | 68000 | 0.0005964131 | 42000 | 0.0007156745 | 104000 | 3.2743e-05 | 46000 | 0.000593652 | 58000 | 0.000227209 | 40000 | 0.0005739034 | 40000 | 0.0005640024 | 64000 | 0.0001974534 | 44000 | 0.0004352542
104000 | 3.274297e-05 | 104000 | 2.93817e-05 | 64000 | 0.000457145 | 68000 | 0.0005964131 | 42000 | 0.0007156745 | 104000 | 3.2743e-05 | 46000 | 0.00057385 | 58000 | 0.000227209 | 40000 | 0.0005739034 | 40000 | 0.0005640024 | 62000 | 0.0001974711 | 42000 | 0.0004352719
104000 | 3.373307e-05 | 104000 | 2.939055e-05 | 62000 | 0.0004571627 | 68000 | 0.0005964131 | 42000 | 0.0007156745 | 104000 | 3.2743e-05 | 48000 | 0.000573833 | 58000 | 0.00023711 | 40000 | 0.0005739034 | 40000 | 0.0005640024 | 64000 | 0.0001974534 | 42000 | 0.0004352719
104000 | 3.274297e-05 | 104000 | 2.939055e-05 | 62000 | 0.0004571627 | 68000 | 0.0005964131 | 40000 | 0.0007157099 | 104000 | 3.2743e-05 | 46000 | 0.00057385 | 58000 | 0.000227209 | 38000 | 0.0005739211 | 38000 | 0.0005640201 | 62000 | 0.0001974711 | 42000 | 0.0004352719
104000 | 3.274297e-05 | 104000 | 2.939055e-05 | 64000 | 0.000457145 | 68000 | 0.0005964131 | 40000 | 0.0007157099 | 104000 | 3.2743e-05 | 48000 | 0.000573833 | 58000 | 0.000227209 | 38000 | 0.0005739211 | 40000 | 0.0005640024 | 64000 | 0.0001974534 | 42000 | 0.0004352719
104000 | 3.274297e-05 | 104000 | 2.939055e-05 | 62000 | 0.0004571627 | 68000 | 0.0005964131 | 40000 | 0.0007157099 | 104000 | 3.2743e-05 | 48000 | 0.000573833 | 58000 | 0.000227209 | 38000 | 0.0005541191 | 40000 | 0.0005640024 | 62000 | 0.0001974711 | 42000 | 0.0004352719
104000 | 3.274297e-05 | 104000 | 2.939055e-05 | 62000 | 0.0004571627 | 68000 | 0.0005964131 | 42000 | 0.0007156745 | 104000 | 3.17529e-05 | 46000 | 0.00057385 | 58000 | 0.000227209 | 40000 | 0.0005739034 | 38000 | 0.0005640201 | 64000 | 0.0001974534 | 44000 | 0.0004352542
104000 | 3.274297e-05 | 104000 | 2.939055e-05 | 62000 | 0.0004571627 | 68000 | 0.0005964131 | 40000 | 0.0007157099 | 104000 | 3.2743e-05 | 46000 | 0.00057385 | 58000 | 0.000227209 | 38000 | 0.0005739211 | 38000 | 0.0005640201 | 62000 | 0.0001974711 | 42000 | 0.0004352719
104000 | 3.373307e-05 | 104000 | 2.939055e-05 | 62000 | 0.000467113 | 68000 | 0.0005964131 | 42000 | 0.0007156745 | 104000 | 3.17529e-05 | 46000 | 0.00057385 | 58000 | 0.000227209 | 38000 | 0.0005541191 | 38000 | 0.0005640201 | 62000 | 0.0001974711 | 44000 | 0.0004352542
104000 | 3.373307e-05 | 104000 | 2.939055e-05 | 62000 | 0.0004571627 | 68000 | 0.0005964131 | 40000 | 0.0007157099 | 104000 | 3.2743e-05 | 46000 | 0.00057385 | 58000 | 0.000227209 | 38000 | 0.0005739211 | 38000 | 0.0005640201 | 62000 | 0.0001974711 | 42000 | 0.0004352719
104000 | 3.373307e-05 | 104000 | 2.839552e-05 | 62000 | 0.0004571627 | 68000 | 0.0005964131 | 42000 | 0.0007156745 | 104000 | 3.17529e-05 | 46000 | 0.00057385 | 58000 | 0.000227209 | 38000 | 0.0005739211 | 38000 | 0.0005640201 | 62000 | 0.0001974711 | 42000 | 0.0004352719
102000 | 3.375077e-05 | 104000 | 2.939055e-05 | 62000 | 0.0004571627 | 68000 | 0.0005964131 | 42000 | 0.0007156745 | 102000 | 3.27607e-05 | 46000 | 0.00057385 | 58000 | 0.000227209 | 38000 | 0.0005739211 | 38000 | 0.0005640201 | 62000 | 0.0001974711 | 44000 | 0.0004352542
104000 | 3.373307e-05 | 104000 | 2.939055e-05 | 62000 | 0.0004571627 | 68000 | 0.0005964131 | 40000 | 0.0007157099 | 104000 | 3.2743e-05 | 46000 | 0.00057385 | 58000 | 0.000227209 | 38000 | 0.0005739211 | 38000 | 0.0005640201 | 62000 | 0.0001974711 | 42000 | 0.0004352719
104000 | 3.373307e-05 | 104000 | 2.939055e-05 | 60000 | 0.0004571804 | 68000 | 0.0005964131 | 40000 | 0.0007157099 | 104000 | 3.2743e-05 | 46000 | 0.00057385 | 56000 | 0.000237128 | 38000 | 0.0005541191 | 38000 | 0.0005640201 | 62000 | 0.0001974711 | 42000 | 0.0004352719
104000 | 3.274297e-05 | 104000 | 2.939055e-05 | 60000 | 0.0004571804 | 68000 | 0.0005964131 | 40000 | 0.0007157099 | 104000 | 3.2743e-05 | 46000 | 0.00057385 | 56000 | 0.000227227 | 38000 | 0.0005739211 | 38000 | 0.0005640201 | 62000 | 0.0001974711 | 42000 | 0.0004352719
102000 | 3.375077e-05 | 104000 | 2.939055e-05 | 62000 | 0.0004571627 | 66000 | 0.0005964308 | 42000 | 0.0007156745 | 102000 | 3.27607e-05 | 46000 | 0.00057385 | 58000 | 0.000227209 | 38000 | 0.0005739211 | 38000 | 0.0005640201 | 60000 | 0.0001974888 | 42000 | 0.0004352719
104000 | 3.373307e-05 | 102000 | 2.939055e-05 | 60000 | 0.0004571804 | 68000 | 0.0005964131 | 38000 | 0.0007157453 | 104000 | 3.2743e-05 | 48000 | 0.000573833 | 56000 | 0.000227227 | 38000 | 0.0005541191 | 38000 | 0.0005640201 | 60000 | 0.0001974888 | 42000 | 0.0004352719
102000 | 3.375077e-05 | 104000 | 2.939055e-05 | 60000 | 0.0004571804 | 66000 | 0.0005964308 | 40000 | 0.0007157099 | 102000 | 3.27607e-05 | 46000 | 0.00057385 | 56000 | 0.000227227 | 38000 | 0.0005739211 | 38000 | 0.0005640201 | 60000 | 0.0001974888 | 42000 | 0.0004352719
102000 | 3.375077e-05 | 104000 | 2.93994e-05 | 60000 | 0.0004571804 | 66000 | 0.0005964308 | 40000 | 0.0006958094 | 102000 | 3.27607e-05 | 46000 | 0.00057385 | 56000 | 0.000227227 | 38000 | 0.0005739211 | 38000 | 0.0005640201 | 60000 | 0.0001974888 | 42000 | 0.0004352719
100000 | 3.277837e-05 | 104000 | 2.939055e-05 | 60000 | 0.0004571804 | 66000 | 0.0005864806 | 40000 | 0.0007157099 | 104000 | 3.2743e-05 | 46000 | 0.00057385 | 56000 | 0.000227227 | 38000 | 0.0005739211 | 38000 | 0.0005640201 | 60000 | 0.0001974888 | 42000 | 0.0004352719
102000 | 3.375077e-05 | 102000 | 2.939055e-05 | 60000 | 0.0004571804 | 66000 | 0.0005964308 | 40000 | 0.0006958094 | 104000 | 3.2743e-05 | 46000 | 0.00057385 | 56000 | 0.000227227 | 38000 | 0.0005739211 | 38000 | 0.0005640201 | 60000 | 0.0001974888 | 40000 | 0.0004352896
102000 | 3.276067e-05 | 104000 | 2.939055e-05 | 60000 | 0.0004571804 | 66000 | 0.0005864806 | 40000 | 0.0006958094 | 102000 | 3.27607e-05 | 46000 | 0.00057385 | 58000 | 0.000227209 | 38000 | 0.0005739211 | 38000 | 0.0005640201 | 60000 | 0.0001974888 | 42000 | 0.0004154699
102000 | 3.375077e-05 | 104000 | 2.93994e-05 | 60000 | 0.0004571804 | 66000 | 0.0005864806 | 38000 | 0.0007157453 | 102000 | 3.27607e-05 | 46000 | 0.00057385 | 56000 | 0.000227227 | 38000 | 0.0005739211 | 38000 | 0.0005640201 | 60000 | 0.0001974888 | 42000 | 0.0004352719
102000 | 3.375077e-05 | 102000 | 2.939055e-05 | 60000 | 0.0004571804 | 66000 | 0.0005864806 | 40000 | 0.0007157099 | 102000 | 3.27607e-05 | 46000 | 0.00057385 | 56000 | 0.000227227 | 38000 | 0.0005541191 | 38000 | 0.0005640201 | 60000 | 0.0001974888 | 42000 | 0.0004352719
102000 | 3.375077e-05 | 102000 | 2.939055e-05 | 60000 | 0.0004571804 | 68000 | 0.0005964131 | 38000 | 0.0006958448 | 102000 | 3.37508e-05 | 46000 | 0.00057385 | 56000 | 0.000227227 | 36000 | 0.0005739388 | 38000 | 0.0005640201 | 60000 | 0.0001974888 | 42000 | 0.0004352719
100000 | 3.376847e-05 | 104000 | 3.039442e-05 | 60000 | 0.0004571804 | 68000 | 0.0005864629 | 38000 | 0.0006958448 | 102000 | 3.37508e-05 | 46000 | 0.00057385 | 54000 | 0.000227245 | 38000 | 0.0005739211 | 38000 | 0.0005640201 | 58000 | 0.0001975065 | 42000 | 0.0004352719
102000 | 3.375077e-05 | 104000 | 3.039442e-05 | 60000 | 0.0004571804 | 66000 | 0.0005864806 | 40000 | 0.0006958094 | 100000 | 3.37685e-05 | 46000 | 0.00057385 | 54000 | 0.000227245 | 38000 | 0.0005739211 | 38000 | 0.0005640201 | 58000 | 0.0001975065 | 42000 | 0.0004352719
102000 | 3.375077e-05 | 102000 | 2.939055e-05 | 60000 | 0.0004571804 | 66000 | 0.0005964308 | 38000 | 0.0006958448 | 102000 | 3.27607e-05 | 46000 | 0.00057385 | 56000 | 0.000227227 | 38000 | 0.0005739211 | 38000 | 0.0005640201 | 60000 | 0.0001974888 | 42000 | 0.0004352719
100000 | 3.376847e-05 | 102000 | 2.939055e-05 | 60000 | 0.0004571804 | 66000 | 0.0005864806 | 38000 | 0.0007157453 | 102000 | 3.27607e-05 | 46000 | 0.00057385 | 56000 | 0.000227227 | 36000 | 0.0005541368 | 38000 | 0.0005640201 | 60000 | 0.0001974888 | 42000 | 0.0004352719
100000 | 3.376847e-05 | 102000 | 3.039442e-05 | 60000 | 0.0004571804 | 66000 | 0.0005864806 | 38000 | 0.0006958448 | 102000 | 3.27607e-05 | 44000 | 0.000573868 | 56000 | 0.000227227 | 38000 | 0.0005739211 | 38000 | 0.0005640201 | 58000 | 0.0001975065 | 40000 | 0.0004352896
100000 | 3.376847e-05 | 102000 | 3.039442e-05 | 58000 | 0.0004571981 | 66000 | 0.0005864806 | 38000 | 0.0006958448 | 100000 | 3.27784e-05 | 46000 | 0.00057385 | 54000 | 0.000227245 | 38000 | 0.0005739211 | 38000 | 0.0005640201 | 58000 | 0.0001975065 | 42000 | 0.0004154699
100000 | 3.277837e-05 | 100000 | 3.039442e-05 | 58000 | 0.0004571981 | 66000 | 0.0005864806 | 38000 | 0.0006958448 | 100000 | 3.27784e-05 | 44000 | 0.000573868 | 56000 | 0.000227227 | 36000 | 0.0005541368 | 36000 | 0.0005640378 | 58000 | 0.0001975065 | 40000 | 0.0004352896
102000 | 3.375077e-05 | 102000 | 3.039442e-05 | 60000 | 0.0004571804 | 64000 | 0.0005964485 | 38000 | 0.0007157453 | 102000 | 3.27607e-05 | 46000 | 0.00057385 | 54000 | 0.000227245 | 36000 | 0.0005739388 | 36000 | 0.0005640378 | 58000 | 0.0001975065 | 42000 | 0.0004352719
100000 | 3.376847e-05 | 102000 | 3.040327e-05 | 60000 | 0.0004571804 | 66000 | 0.0005864806 | 38000 | 0.0006958448 | 100000 | 3.37685e-05 | 46000 | 0.00057385 | 54000 | 0.000227245 | 36000 | 0.0005541368 | 36000 | 0.0005640378 | 58000 | 0.0001975065 | 40000 | 0.0004352896
100000 | 3.277837e-05 | 100000 | 3.039442e-05 | 58000 | 0.0004571981 | 64000 | 0.0005864983 | 38000 | 0.0006958448 | 100000 | 3.27784e-05 | 44000 | 0.000554066 | 54000 | 0.000227245 | 36000 | 0.0005541368 | 36000 | 0.0005640378 | 58000 | 0.0001975065 | 40000 | 0.0004154876
100000 | 3.376847e-05 | 102000 | 3.039442e-05 | 58000 | 0.0004571981 | 66000 | 0.0005964308 | 38000 | 0.0006958448 | 100000 | 3.27784e-05 | 44000 | 0.000573868 | 54000 | 0.000227245 | 36000 | 0.0005541368 | 36000 | 0.0005640378 | 58000 | 0.0001975065 | 40000 | 0.0004352896
100000 | 3.376847e-05 | 100000 | 3.040327e-05 | 58000 | 0.0004571981 | 64000 | 0.0005864983 | 38000 | 0.0006958448 | 100000 | 3.37685e-05 | 44000 | 0.000573868 | 54000 | 0.000227245 | 36000 | 0.0005739388 | 36000 | 0.0005640378 | 58000 | 0.0001975065 | 40000 | 0.0004352896
100000 | 3.376847e-05 | 102000 | 3.039442e-05 | 58000 | 0.0004571981 | 64000 | 0.0005864983 | 38000 | 0.0006958448 | 100000 | 3.27784e-05 | 44000 | 0.000573868 | 54000 | 0.000237146 | 36000 | 0.0005541368 | 36000 | 0.0005640378 | 58000 | 0.0001975065 | 40000 | 0.0004352896
100000 | 3.376847e-05 | 100000 | 2.940825e-05 | 58000 | 0.0004571981 | 64000 | 0.0005864983 | 38000 | 0.0006958448 | 100000 | 3.27784e-05 | 42000 | 0.000573886 | 54000 | 0.000227245 | 36000 | 0.0005541368 | 36000 | 0.0005640378 | 58000 | 0.0001975065 | 42000 | 0.0004154699
100000 | 3.376847e-05 | 100000 | 2.93994e-05 | 58000 | 0.0004571981 | 64000 | 0.0005864983 | 38000 | 0.0006958448 | 100000 | 3.27784e-05 | 44000 | 0.000573868 | 54000 | 0.000237146 | 36000 | 0.0005739388 | 36000 | 0.0005640378 | 58000 | 0.0001975065 | 40000 | 0.0004352896
100000 | 3.376847e-05 | 100000 | 3.040327e-05 | 58000 | 0.0004571981 | 64000 | 0.000576548 | 38000 | 0.0006958448 | 100000 | 3.37685e-05 | 44000 | 0.000573868 | 54000 | 0.000227245 | 36000 | 0.0005739388 | 36000 | 0.0005640378 | 58000 | 0.0001975065 | 40000 | 0.0004352896
100000 | 3.376847e-05 | 100000 | 3.040327e-05 | 58000 | 0.0004571981 | 64000 | 0.0005864983 | 38000 | 0.0006958448 | 100000 | 3.37685e-05 | 42000 | 0.000573886 | 54000 | 0.000227245 | 36000 | 0.0005739388 | 36000 | 0.0005640378 | 58000 | 0.0001975065 | 40000 | 0.0004352896
98000 | 3.378617e-05 | 100000 | 3.040327e-05 | 58000 | 0.0004571981 | 66000 | 0.0005864806 | 38000 | 0.0006958448 | 98000 | 3.27961e-05 | 42000 | 0.000573886 | 54000 | 0.000227245 | 36000 | 0.0005541368 | 36000 | 0.0005640378 | 58000 | 0.0001975065 | 40000 | 0.0004154876
100000 | 3.475856e-05 | 100000 | 2.940825e-05 | 58000 | 0.0004571981 | 64000 | 0.0005864983 | 38000 | 0.0006958448 | 100000 | 3.27784e-05 | 42000 | 0.000554084 | 54000 | 0.000227245 | 36000 | 0.0005541368 | 36000 | 0.0005640378 | 56000 | 0.0001975242 | 38000 | 0.0004353073
100000 | 3.376847e-05 | 100000 | 3.040327e-05 | 58000 | 0.0004571981 | 64000 | 0.0005864983 | 38000 | 0.0006759443 | 100000 | 3.37685e-05 | 44000 | 0.000573868 | 52000 | 0.000227263 | 36000 | 0.0005541368 | 36000 | 0.0005640378 | 56000 | 0.0001975242 | 38000 | 0.0004353073
98000 | 3.378617e-05 | 100000 | 3.040327e-05 | 56000 | 0.0004572158 | 64000 | 0.0005864983 | 38000 | 0.0006958448 | 98000 | 3.27961e-05 | 44000 | 0.000573868 | 52000 | 0.000227263 | 36000 | 0.0005541368 | 36000 | 0.0005640378 | 56000 | 0.0001975242 | 40000 | 0.0004352896
98000 | 3.477626e-05 | 100000 | 2.940825e-05 | 58000 | 0.0004571981 | 64000 | 0.0005864983 | 36000 | 0.0006958802 | 100000 | 3.37685e-05 | 42000 | 0.000573886 | 54000 | 0.000227245 | 36000 | 0.0005541368 | 36000 | 0.0005640378 | 56000 | 0.0001975242 | 40000 | 0.0004352896
98000 | 3.378617e-05 | 100000 | 3.040327e-05 | 58000 | 0.0004571981 | 64000 | 0.0005864983 | 38000 | 0.0006958448 | 98000 | 3.27961e-05 | 44000 | 0.000573868 | 52000 | 0.000227263 | 36000 | 0.0005541368 | 36000 | 0.0005640378 | 56000 | 0.0001975242 | 38000 | 0.0004353073
98000 | 3.378617e-05 | 98000 | 3.040327e-05 | 58000 | 0.0004571981 | 64000 | 0.0005864983 | 38000 | 0.0006958448 | 100000 | 3.37685e-05 | 44000 | 0.000573868 | 52000 | 0.000237164 | 36000 | 0.0005739388 | 36000 | 0.0005640378 | 56000 | 0.0001975242 | 38000 | 0.0004353073
98000 | 3.378617e-05 | 100000 | 3.040327e-05 | 56000 | 0.0004572158 | 64000 | 0.0005864983 | 38000 | 0.0006958448 | 100000 | 3.37685e-05 | 42000 | 0.000573886 | 52000 | 0.000227263 | 36000 | 0.0005541368 | 36000 | 0.0005640378 | 56000 | 0.0001975242 | 38000 | 0.0004353073
98000 | 3.477626e-05 | 100000 | 3.041212e-05 | 56000 | 0.0004572158 | 64000 | 0.000576548 | 38000 | 0.0006958448 | 98000 | 3.37862e-05 | 42000 | 0.000573886 | 52000 | 0.000227263 | 36000 | 0.0005541368 | 36000 | 0.0005640378 | 56000 | 0.0001975242 | 38000 | 0.0004353073
98000 | 3.378617e-05 | 98000 | 3.040327e-05 | 58000 | 0.0004571981 | 64000 | 0.000576548 | 36000 | 0.0006958802 | 98000 | 3.27961e-05 | 42000 | 0.000573886 | 52000 | 0.000227263 | 36000 | 0.0005541368 | 36000 | 0.0005640378 | 56000 | 0.0001975242 | 38000 | 0.0004353073
98000 | 3.477626e-05 | 100000 | 2.940825e-05 | 56000 | 0.0004572158 | 62000 | 0.0005765657 | 36000 | 0.0006958802 | 98000 | 3.27961e-05 | 42000 | 0.000573886 | 52000 | 0.000227263 | 36000 | 0.0005541368 | 36000 | 0.0005640378 | 56000 | 0.0001975242 | 38000 | 0.0004353073
98000 | 3.477626e-05 | 98000 | 3.041212e-05 | 58000 | 0.0004571981 | 64000 | 0.000576548 | 36000 | 0.0006958802 | 98000 | 3.37862e-05 | 42000 | 0.000573886 | 52000 | 0.000227263 | 36000 | 0.0005541368 | 36000 | 0.0005640378 | 56000 | 0.0001975242 | 38000 | 0.0004353073
98000 | 3.477626e-05 | 98000 | 3.040327e-05 | 58000 | 0.0004571981 | 64000 | 0.0005864983 | 36000 | 0.0006958802 | 98000 | 3.37862e-05 | 42000 | 0.000573886 | 52000 | 0.000227263 | 36000 | 0.0005739388 | 34000 | 0.0005640555 | 56000 | 0.0001975242 | 38000 | 0.0004353073
96000 | 3.380387e-05 | 98000 | 3.041212e-05 | 56000 | 0.0004572158 | 64000 | 0.000576548 | 38000 | 0.0006958448 | 96000 | 3.38039e-05 | 42000 | 0.000573886 | 52000 | 0.000227263 | 34000 | 0.0005541545 | 34000 | 0.0005640555 | 56000 | 0.0001975242 | 38000 | 0.0004353073
98000 | 3.378617e-05 | 98000 | 3.041212e-05 | 56000 | 0.0004572158 | 62000 | 0.0005765657 | 36000 | 0.0006759797 | 98000 | 3.37862e-05 | 42000 | 0.000573886 | 52000 | 0.000227263 | 34000 | 0.0005541545 | 36000 | 0.0005640378 | 56000 | 0.0001975242 | 38000 | 0.0004353073
98000 | 3.477626e-05 | 98000 | 3.041212e-05 | 56000 | 0.0004572158 | 64000 | 0.000576548 | 36000 | 0.0006759797 | 98000 | 3.37862e-05 | 42000 | 0.000573886 | 52000 | 0.000237164 | 34000 | 0.0005541545 | 36000 | 0.0005640378 | 56000 | 0.0001975242 | 38000 | 0.0004353073
96000 | 3.479396e-05 | 98000 | 3.041212e-05 | 56000 | 0.0004572158 | 64000 | 0.000576548 | 36000 | 0.0006958802 | 96000 | 3.38039e-05 | 42000 | 0.000573886 | 50000 | 0.00022728 | 34000 | 0.0005739565 | 36000 | 0.0005640378 | 56000 | 0.0001975242 | 36000 | 0.000435325
96000 | 3.380387e-05 | 98000 | 3.041212e-05 | 56000 | 0.0004572158 | 62000 | 0.0005765657 | 36000 | 0.0006958802 | 96000 | 3.38039e-05 | 42000 | 0.000554084 | 52000 | 0.000227263 | 34000 | 0.0005541545 | 36000 | 0.0005640378 | 54000 | 0.0001975419 | 38000 | 0.0004353073
96000 | 3.479396e-05 | 98000 | 3.041212e-05 | 56000 | 0.0004572158 | 62000 | 0.0005765657 | 36000 | 0.0006958802 | 96000 | 3.38039e-05 | 42000 | 0.000573886 | 52000 | 0.000227263 | 34000 | 0.0005541545 | 34000 | 0.0005640555 | 56000 | 0.0001975242 | 38000 | 0.0004155053
96000 | 3.380387e-05 | 98000 | 3.041212e-05 | 56000 | 0.0004572158 | 64000 | 0.0005665978 | 36000 | 0.0006958802 | 96000 | 3.38039e-05 | 42000 | 0.000573886 | 50000 | 0.00022728 | 34000 | 0.0005541545 | 34000 | 0.0005640555 | 54000 | 0.0001975419 | 38000 | 0.0004353073
96000 | 3.479396e-05 | 98000 | 3.041212e-05 | 56000 | 0.0004572158 | 62000 | 0.0005765657 | 36000 | 0.0006759797 | 96000 | 3.38039e-05 | 40000 | 0.000573903 | 50000 | 0.00022728 | 34000 | 0.0005541545 | 34000 | 0.0005640555 | 54000 | 0.0001975419 | 36000 | 0.000435325
96000 | 3.479396e-05 | 96000 | 3.041212e-05 | 56000 | 0.0004572158 | 62000 | 0.0005765657 | 36000 | 0.0006759797 | 96000 | 3.38039e-05 | 42000 | 0.000573886 | 52000 | 0.000227263 | 34000 | 0.0005541545 | 34000 | 0.0005640555 | 54000 | 0.0001975419 | 38000 | 0.0004353073
96000 | 3.380387e-05 | 96000 | 3.041212e-05 | 54000 | 0.0004572335 | 62000 | 0.0005765657 | 36000 | 0.0006759797 | 96000 | 3.38039e-05 | 40000 | 0.000573903 | 50000 | 0.00022728 | 34000 | 0.0005739565 | 34000 | 0.0005640555 | 56000 | 0.0001975242 | 36000 | 0.000435325
96000 | 3.479396e-05 | 96000 | 3.042097e-05 | 54000 | 0.0004572335 | 62000 | 0.0005666155 | 36000 | 0.0006958802 | 96000 | 3.38039e-05 | 42000 | 0.000573886 | 50000 | 0.00022728 | 34000 | 0.0005739565 | 34000 | 0.0005640555 | 56000 | 0.0001975242 | 38000 | 0.0004353073
94000 | 3.481166e-05 | 96000 | 3.042097e-05 | 56000 | 0.0004572158 | 62000 | 0.0005765657 | 36000 | 0.0006759797 | 96000 | 3.38039e-05 | 42000 | 0.000573886 | 50000 | 0.00022728 | 34000 | 0.0005541545 | 36000 | 0.0005640378 | 54000 | 0.0001975419 | 38000 | 0.0004353073
96000 | 3.479396e-05 | 96000 | 3.042097e-05 | 56000 | 0.0004572158 | 62000 | 0.0005765657 | 36000 | 0.0006759797 | 96000 | 3.38039e-05 | 40000 | 0.000573903 | 50000 | 0.00022728 | 34000 | 0.0005739565 | 34000 | 0.0005640555 | 54000 | 0.0001975419 | 38000 | 0.0004353073
96000 | 3.479396e-05 | 96000 | 3.042097e-05 | 54000 | 0.0004572335 | 62000 | 0.0005765657 | 36000 | 0.0006759797 | 96000 | 3.38039e-05 | 40000 | 0.000573903 | 50000 | 0.00022728 | 34000 | 0.0005541545 | 34000 | 0.0005640555 | 54000 | 0.0001975419 | 38000 | 0.0004155053
94000 | 3.481166e-05 | 96000 | 3.042097e-05 | 56000 | 0.0004572158 | 62000 | 0.0005765657 | 36000 | 0.0006759797 | 94000 | 3.38216e-05 | 42000 | 0.000573886 | 50000 | 0.00022728 | 34000 | 0.0005541545 | 34000 | 0.0005640555 | 54000 | 0.0001975419 | 36000 | 0.000435325
96000 | 3.479396e-05 | 96000 | 3.042097e-05 | 54000 | 0.0004572335 | 60000 | 0.0005666332 | 34000 | 0.0006760151 | 94000 | 3.48117e-05 | 40000 | 0.000554101 | 50000 | 0.00022728 | 34000 | 0.0005541545 | 34000 | 0.0005640555 | 54000 | 0.0001975419 | 36000 | 0.000435325
94000 | 3.481166e-05 | 96000 | 3.042097e-05 | 56000 | 0.0004572158 | 62000 | 0.0005765657 | 34000 | 0.0006959156 | 94000 | 3.38216e-05 | 40000 | 0.000573903 | 50000 | 0.00022728 | 34000 | 0.0005541545 | 34000 | 0.0005640555 | 54000 | 0.0001975419 | 38000 | 0.0004155053
94000 | 3.481166e-05 | 94000 | 3.042097e-05 | 54000 | 0.0004572335 | 60000 | 0.0005666332 | 34000 | 0.0006760151 | 94000 | 3.48117e-05 | 40000 | 0.000573903 | 50000 | 0.00022728 | 34000 | 0.0005541545 | 34000 | 0.0005640555 | 52000 | 0.0001975596 | 36000 | 0.000435325
96000 | 3.479396e-05 | 94000 | 3.042097e-05 | 54000 | 0.0004572335 | 62000 | 0.0005666155 | 36000 | 0.0006759797 | 96000 | 3.4794e-05 | 40000 | 0.000573903 | 50000 | 0.000237181 | 34000 | 0.0005739565 | 34000 | 0.0005640555 | 54000 | 0.0001975419 | 36000 | 0.000415523
92000 | 3.482936e-05 | 96000 | 3.042982e-05 | 54000 | 0.0004572335 | 60000 | 0.0005765834 | 36000 | 0.0006759797 | 94000 | 3.38216e-05 | 40000 | 0.000573903 | 50000 | 0.00022728 | 34000 | 0.0005541545 | 34000 | 0.0005640555 | 52000 | 0.0001975596 | 36000 | 0.000435325
92000 | 3.482936e-05 | 96000 | 3.042982e-05 | 52000 | 0.0004572512 | 60000 | 0.0005666332 | 34000 | 0.0006760151 | 94000 | 3.38216e-05 | 40000 | 0.000554101 | 50000 | 0.00022728 | 34000 | 0.0005541545 | 34000 | 0.0005640555 | 52000 | 0.0001975596 | 36000 | 0.000435325
94000 | 3.481166e-05 | 94000 | 2.942595e-05 | 54000 | 0.0004572335 | 60000 | 0.0005666332 | 34000 | 0.0006760151 | 94000 | 3.48117e-05 | 38000 | 0.000573921 | 50000 | 0.000237181 | 34000 | 0.0005739565 | 34000 | 0.0005640555 | 52000 | 0.0001975596 | 36000 | 0.000435325
92000 | 3.482936e-05 | 94000 | 3.042097e-05 | 54000 | 0.0004572335 | 60000 | 0.0005666332 | 34000 | 0.0006760151 | 94000 | 3.38216e-05 | 40000 | 0.000573903 | 50000 | 0.00022728 | 32000 | 0.0005541722 | 34000 | 0.0005541545 | 54000 | 0.0001975419 | 36000 | 0.000415523
94000 | 3.481166e-05 | 96000 | 3.042982e-05 | 54000 | 0.0004572335 | 60000 | 0.0005666332 | 34000 | 0.0006760151 | 94000 | 3.48117e-05 | 38000 | 0.000573921 | 50000 | 0.00022728 | 34000 | 0.0005541545 | 34000 | 0.0005640555 | 52000 | 0.0001975596 | 34000 | 0.0004353427
92000 | 3.482936e-05 | 94000 | 3.042982e-05 | 52000 | 0.0004572512 | 60000 | 0.0005666332 | 34000 | 0.0006760151 | 94000 | 3.38216e-05 | 40000 | 0.000573903 | 50000 | 0.00022728 | 34000 | 0.0005541545 | 34000 | 0.0005541545 | 52000 | 0.0001975596 | 36000 | 0.000435325
92000 | 3.482936e-05 | 94000 | 3.042097e-05 | 54000 | 0.0004572335 | 60000 | 0.0005666332 | 34000 | 0.0006760151 | 94000 | 3.48117e-05 | 38000 | 0.000573921 | 50000 | 0.00022728 | 34000 | 0.0005541545 | 34000 | 0.0005640555 | 52000 | 0.0001975596 | 34000 | 0.0004353427
92000 | 3.482936e-05 | 94000 | 3.042982e-05 | 54000 | 0.0004572335 | 60000 | 0.0005765834 | 34000 | 0.0006760151 | 92000 | 3.38393e-05 | 38000 | 0.000573921 | 50000 | 0.00022728 | 34000 | 0.0005541545 | 34000 | 0.0005640555 | 52000 | 0.0001975596 | 36000 | 0.000435325
92000 | 3.482936e-05 | 94000 | 3.042982e-05 | 54000 | 0.0004572335 | 60000 | 0.0005666332 | 34000 | 0.0006760151 | 92000 | 3.38393e-05 | 38000 | 0.000573921 | 50000 | 0.00022728 | 34000 | 0.0005541545 | 34000 | 0.0005640555 | 52000 | 0.0001975596 | 36000 | 0.000435325
92000 | 3.482936e-05 | 94000 | 3.042982e-05 | 54000 | 0.0004572335 | 60000 | 0.0005666332 | 34000 | 0.0006760151 | 92000 | 3.38393e-05 | 38000 | 0.000573921 | 50000 | 0.00022728 | 34000 | 0.0005541545 | 34000 | 0.0005640555 | 52000 | 0.0001975596 | 36000 | 0.000435325
92000 | 3.482936e-05 | 92000 | 3.042982e-05 | 52000 | 0.000447301 | 60000 | 0.0005666332 | 34000 | 0.0006760151 | 92000 | 3.38393e-05 | 38000 | 0.000554119 | 50000 | 0.00022728 | 34000 | 0.0005541545 | 34000 | 0.0005640555 | 52000 | 0.0001975596 | 36000 | 0.000435325
92000 | 3.482936e-05 | 92000 | 3.042982e-05 | 54000 | 0.0004572335 | 60000 | 0.0005666332 | 34000 | 0.0006760151 | 92000 | 3.38393e-05 | 38000 | 0.000573921 | 50000 | 0.00022728 | 32000 | 0.0005739742 | 32000 | 0.0005541722 | 52000 | 0.0001975596 | 36000 | 0.000435325
92000 | 3.482936e-05 | 92000 | 3.043867e-05 | 54000 | 0.0004572335 | 60000 | 0.0005666332 | 34000 | 0.0006760151 | 92000 | 3.48294e-05 | 38000 | 0.000573921 | 50000 | 0.00022728 | 32000 | 0.0005541722 | 32000 | 0.0005640732 | 52000 | 0.0001975596 | 36000 | 0.000435325
92000 | 3.482936e-05 | 92000 | 3.14337e-05 | 54000 | 0.0004572335 | 60000 | 0.0005666332 | 34000 | 0.0006760151 | 92000 | 3.38393e-05 | 38000 | 0.000573921 | 50000 | 0.00022728 | 32000 | 0.0005541722 | 34000 | 0.0005640555 | 52000 | 0.0001975596 | 36000 | 0.000435325
92000 | 3.482936e-05 | 92000 | 3.043867e-05 | 54000 | 0.0004572335 | 58000 | 0.0005666509 | 34000 | 0.0006760151 | 92000 | 3.48294e-05 | 38000 | 0.000554119 | 50000 | 0.00022728 | 34000 | 0.0005541545 | 32000 | 0.0005541722 | 52000 | 0.0001975596 | 34000 | 0.0004353427
92000 | 3.482936e-05 | 92000 | 3.043867e-05 | 52000 | 0.0004572512 | 60000 | 0.0005666332 | 34000 | 0.0006760151 | 92000 | 3.38393e-05 | 38000 | 0.000573921 | 50000 | 0.00022728 | 32000 | 0.0005739742 | 34000 | 0.0005640555 | 52000 | 0.0001975596 | 36000 | 0.000435325
92000 | 3.482936e-05 | 92000 | 3.043867e-05 | 52000 | 0.000447301 | 58000 | 0.0005666509 | 34000 | 0.0006760151 | 92000 | 3.48294e-05 | 38000 | 0.000554119 | 50000 | 0.00022728 | 32000 | 0.0005541722 | 32000 | 0.0005640732 | 50000 | 0.0001975773 | 36000 | 0.000435325
92000 | 3.482936e-05 | 92000 | 3.14337e-05 | 54000 | 0.0004572335 | 60000 | 0.0005666332 | 34000 | 0.0006760151 | 92000 | 3.48294e-05 | 38000 | 0.000554119 | 48000 | 0.000227298 | 30000 | 0.0005541899 | 30000 | 0.0005541899 | 50000 | 0.0001975773 | 36000 | 0.000435325
92000 | 3.482936e-05 | 92000 | 3.14337e-05 | 52000 | 0.000447301 | 58000 | 0.0005666509 | 34000 | 0.0006760151 | 92000 | 3.38393e-05 | 38000 | 0.000554119 | 50000 | 0.00022728 | 32000 | 0.0005541722 | 32000 | 0.0005640732 | 50000 | 0.0001975773 | 34000 | 0.0004155407
92000 | 3.482936e-05 | 92000 | 3.14337e-05 | 52000 | 0.000447301 | 58000 | 0.0005666509 | 34000 | 0.0006760151 | 92000 | 3.48294e-05 | 38000 | 0.000573921 | 50000 | 0.00022728 | 30000 | 0.0005541899 | 32000 | 0.0005541722 | 50000 | 0.0001975773 | 34000 | 0.0004353427
92000 | 3.581946e-05 | 92000 | 3.14337e-05 | 52000 | 0.000447301 | 58000 | 0.0005666509 | 34000 | 0.0006760151 | 92000 | 3.48294e-05 | 38000 | 0.000554119 | 48000 | 0.000227298 | 32000 | 0.0005541722 | 32000 | 0.0005640732 | 50000 | 0.0001975773 | 34000 | 0.0004353427
92000 | 3.482936e-05 | 92000 | 3.14337e-05 | 52000 | 0.0004572512 | 58000 | 0.0005666509 | 34000 | 0.0006760151 | 92000 | 3.48294e-05 | 38000 | 0.000554119 | 48000 | 0.000227298 | 30000 | 0.0005541899 | 32000 | 0.0005541722 | 50000 | 0.0001975773 | 34000 | 0.0004353427
92000 | 3.581946e-05 | 92000 | 2.944365e-05 | 52000 | 0.0004572512 | 58000 | 0.0005666509 | 34000 | 0.0006760151 | 92000 | 3.38393e-05 | 38000 | 0.000554119 | 46000 | 0.000227316 | 30000 | 0.0005541899 | 30000 | 0.0005640909 | 50000 | 0.0001975773 | 34000 | 0.0004353427
90000 | 3.484706e-05 | 92000 | 3.043867e-05 | 52000 | 0.000447301 | 58000 | 0.0005666509 | 34000 | 0.0006760151 | 92000 | 3.38393e-05 | 36000 | 0.000554137 | 48000 | 0.000227298 | 30000 | 0.0005541899 | 32000 | 0.0005541722 | 50000 | 0.0001975773 | 34000 | 0.0004353427
92000 | 3.482936e-05 | 92000 | 3.14337e-05 | 52000 | 0.0004572512 | 58000 | 0.0005666509 | 34000 | 0.0006760151 | 92000 | 3.38393e-05 | 38000 | 0.000573921 | 48000 | 0.000227298 | 32000 | 0.0005541722 | 32000 | 0.0005541722 | 50000 | 0.0001975773 | 34000 | 0.0004155407
92000 | 3.482936e-05 | 92000 | 3.043867e-05 | 52000 | 0.000447301 | 58000 | 0.0005666509 | 32000 | 0.0006760505 | 90000 | 3.3857e-05 | 36000 | 0.000554137 | 48000 | 0.000227298 | 32000 | 0.0005541722 | 30000 | 0.0005541899 | 50000 | 0.0001975773 | 34000 | 0.0004353427
92000 | 3.581946e-05 | 90000 | 3.14337e-05 | 52000 | 0.0004572512 | 58000 | 0.0005666509 | 34000 | 0.0006760151 | 92000 | 3.48294e-05 | 38000 | 0.000554119 | 48000 | 0.000227298 | 30000 | 0.0005541899 | 32000 | 0.0005640732 | 50000 | 0.0001975773 | 34000 | 0.0004155407
92000 | 3.581946e-05 | 92000 | 3.14337e-05 | 50000 | 0.0004473187 | 58000 | 0.0005666509 | 32000 | 0.0006760505 | 92000 | 3.48294e-05 | 36000 | 0.000554137 | 46000 | 0.000227316 | 30000 | 0.0005541899 | 32000 | 0.0005541722 | 50000 | 0.0001975773 | 34000 | 0.0004155407
92000 | 3.482936e-05 | 92000 | 3.044752e-05 | 52000 | 0.0004572512 | 58000 | 0.0005567006 | 34000 | 0.0006760151 | 90000 | 3.48471e-05 | 38000 | 0.000573921 | 46000 | 0.000227316 | 30000 | 0.0005541899 | 30000 | 0.0005541899 | 50000 | 0.0001975773 | 34000 | 0.0004353427
92000 | 3.482936e-05 | 92000 | 3.043867e-05 | 50000 | 0.0004572689 | 58000 | 0.0005567006 | 34000 | 0.0006561146 | 90000 | 3.48471e-05 | 36000 | 0.000554137 | 46000 | 0.000227316 | 30000 | 0.0005541899 | 30000 | 0.0005541899 | 50000 | 0.0001975773 | 34000 | 0.0004353427
90000 | 3.484706e-05 | 92000 | 3.14337e-05 | 52000 | 0.000447301 | 58000 | 0.0005567006 | 32000 | 0.0006760505 | 90000 | 3.48471e-05 | 36000 | 0.000554137 | 48000 | 0.000227298 | 30000 | 0.0005541899 | 30000 | 0.0005640909 | 50000 | 0.0001975773 | 34000 | 0.0004353427
90000 | 3.484706e-05 | 90000 | 3.043867e-05 | 52000 | 0.000447301 | 56000 | 0.0005666686 | 34000 | 0.0006760151 | 92000 | 3.48294e-05 | 36000 | 0.000554137 | 46000 | 0.000227316 | 30000 | 0.0005541899 | 30000 | 0.0005541899 | 50000 | 0.0001975773 | 34000 | 0.0004353427
90000 | 3.484706e-05 | 92000 | 3.043867e-05 | 52000 | 0.000447301 | 56000 | 0.0005567183 | 34000 | 0.0006760151 | 90000 | 3.48471e-05 | 38000 | 0.000573921 | 46000 | 0.000227316 | 30000 | 0.0005541899 | 30000 | 0.0005640909 | 50000 | 0.0001975773 | 34000 | 0.0004353427
90000 | 3.484706e-05 | 92000 | 3.044752e-05 | 50000 | 0.0004473187 | 58000 | 0.0005567006 | 34000 | 0.0006760151 | 90000 | 3.48471e-05 | 38000 | 0.000554119 | 46000 | 0.000227316 | 30000 | 0.0005541899 | 30000 | 0.0005640909 | 50000 | 0.0001975773 | 34000 | 0.0004353427
90000 | 3.484706e-05 | 92000 | 3.14337e-05 | 50000 | 0.0004473187 | 56000 | 0.0005567183 | 32000 | 0.0006760505 | 90000 | 3.48471e-05 | 36000 | 0.000573939 | 46000 | 0.000237217 | 30000 | 0.0005541899 | 32000 | 0.0005541722 | 50000 | 0.0001975773 | 34000 | 0.0004353427
90000 | 3.484706e-05 | 90000 | 3.14337e-05 | 50000 | 0.0004572689 | 56000 | 0.0005567183 | 32000 | 0.0006760505 | 90000 | 3.48471e-05 | 36000 | 0.000554137 | 46000 | 0.000227316 | 30000 | 0.0005541899 | 30000 | 0.0005541899 | 50000 | 0.0001975773 | 34000 | 0.0004353427
90000 | 3.484706e-05 | 90000 | 3.14337e-05 | 50000 | 0.0004473187 | 56000 | 0.0005567183 | 32000 | 0.0006760505 | 90000 | 3.3857e-05 | 36000 | 0.000554137 | 46000 | 0.000227316 | 30000 | 0.0005541899 | 30000 | 0.0005541899 | 50000 | 0.0001975773 | 34000 | 0.0004353427
90000 | 3.583716e-05 | 90000 | 3.144255e-05 | 50000 | 0.0004473187 | 56000 | 0.0005567183 | 32000 | 0.0006760505 | 90000 | 3.48471e-05 | 36000 | 0.000573939 | 46000 | 0.000227316 | 30000 | 0.0005541899 | 30000 | 0.0005541899 | 50000 | 0.0001975773 | 34000 | 0.0004353427
90000 | 3.484706e-05 | 90000 | 3.044752e-05 | 50000 | 0.0004473187 | 56000 | 0.0005567183 | 32000 | 0.0006760505 | 90000 | 3.48471e-05 | 36000 | 0.000554137 | 46000 | 0.000227316 | 30000 | 0.0005541899 | 32000 | 0.0005541722 | 50000 | 0.0001975773 | 34000 | 0.0004353427
90000 | 3.484706e-05 | 90000 | 3.144255e-05 | 50000 | 0.0004473187 | 56000 | 0.0005567183 | 32000 | 0.00065615 | 88000 | 3.48648e-05 | 36000 | 0.000573939 | 46000 | 0.000227316 | 30000 | 0.0005541899 | 30000 | 0.0005541899 | 50000 | 0.0001975773 | 34000 | 0.0004353427
90000 | 3.484706e-05 | 90000 | 3.044752e-05 | 50000 | 0.0004473187 | 56000 | 0.0005567183 | 34000 | 0.0006760151 | 88000 | 3.48648e-05 | 36000 | 0.000573939 | 46000 | 0.000237217 | 30000 | 0.0005541899 | 30000 | 0.0005541899 | 50000 | 0.0001975773 | 32000 | 0.0004353604
88000 | 3.486476e-05 | 90000 | 3.044752e-05 | 50000 | 0.0004473187 | 56000 | 0.0005567183 | 32000 | 0.0006760505 | 88000 | 3.48648e-05 | 36000 | 0.000573939 | 46000 | 0.000227316 | 30000 | 0.0005541899 | 30000 | 0.0005541899 | 50000 | 0.0001975773 | 34000 | 0.0004353427
90000 | 3.583716e-05 | 88000 | 3.044752e-05 | 50000 | 0.0004473187 | 56000 | 0.0005567183 | 32000 | 0.0006760505 | 88000 | 3.48648e-05 | 36000 | 0.000554137 | 46000 | 0.000227316 | 30000 | 0.0005541899 | 30000 | 0.0005541899 | 50000 | 0.0001975773 | 34000 | 0.0004353427
88000 | 3.486476e-05 | 88000 | 3.144255e-05 | 50000 | 0.0004473187 | 56000 | 0.0005567183 | 32000 | 0.00065615 | 88000 | 3.48648e-05 | 36000 | 0.000554137 | 46000 | 0.000227316 | 30000 | 0.0005541899 | 30000 | 0.0005541899 | 50000 | 0.0001975773 | 32000 | 0.0004353604
88000 | 3.585486e-05 | 90000 | 3.14514e-05 | 50000 | 0.0004473187 | 56000 | 0.0005567183 | 32000 | 0.0006760505 | 88000 | 3.48648e-05 | 36000 | 0.000554137 | 46000 | 0.000227316 | 30000 | 0.000534388 | 30000 | 0.0005640909 | 50000 | 0.0001975773 | 34000 | 0.0004353427
88000 | 3.486476e-05 | 90000 | 3.14514e-05 | 50000 | 0.0004473187 | 56000 | 0.0005567183 | 32000 | 0.00065615 | 88000 | 3.48648e-05 | 36000 | 0.000554137 | 46000 | 0.000227316 | 30000 | 0.0005541899 | 30000 | 0.0005541899 | 50000 | 0.0001975773 | 32000 | 0.0004353604
88000 | 3.486476e-05 | 88000 | 3.144255e-05 | 50000 | 0.0004473187 | 56000 | 0.0005567183 | 30000 | 0.0006760859 | 88000 | 3.48648e-05 | 36000 | 0.000554137 | 46000 | 0.000227316 | 30000 | 0.0005541899 | 30000 | 0.0005541899 | 50000 | 0.0001975773 | 34000 | 0.0004353427
88000 | 3.585486e-05 | 88000 | 3.144255e-05 | 50000 | 0.0004473187 | 56000 | 0.0005467681 | 32000 | 0.00065615 | 88000 | 3.48648e-05 | 36000 | 0.000554137 | 46000 | 0.000227316 | 30000 | 0.0005541899 | 30000 | 0.0005541899 | 48000 | 0.000197595 | 32000 | 0.0004155584
88000 | 3.585486e-05 | 88000 | 3.14514e-05 | 50000 | 0.0004473187 | 56000 | 0.0005567183 | 30000 | 0.0006561854 | 88000 | 3.48648e-05 | 34000 | 0.000554155 | 46000 | 0.000227316 | 30000 | 0.0005541899 | 30000 | 0.0005541899 | 50000 | 0.0001975773 | 34000 | 0.0004353427
86000 | 3.488246e-05 | 88000 | 3.045637e-05 | 50000 | 0.0004473187 | 56000 | 0.0005567183 | 30000 | 0.0006760859 | 88000 | 3.48648e-05 | 36000 | 0.000554137 | 44000 | 0.000227333 | 30000 | 0.0005541899 | 30000 | 0.0005541899 | 48000 | 0.000197595 | 32000 | 0.0004353604
86000 | 3.587256e-05 | 86000 | 3.14514e-05 | 50000 | 0.0004473187 | 54000 | 0.0005467858 | 30000 | 0.0006561854 | 88000 | 3.48648e-05 | 36000 | 0.000554137 | 44000 | 0.000227333 | 30000 | 0.0005541899 | 30000 | 0.0005541899 | 48000 | 0.000197595 | 30000 | 0.0004353781
86000 | 3.587256e-05 | 88000 | 3.14514e-05 | 50000 | 0.0004473187 | 56000 | 0.0005567183 | 30000 | 0.0006561854 | 86000 | 3.48825e-05 | 36000 | 0.000554137 | 44000 | 0.000227333 | 30000 | 0.0005541899 | 30000 | 0.0005541899 | 48000 | 0.000207496 | 32000 | 0.0004353604
88000 | 3.486476e-05 | 88000 | 3.046522e-05 | 50000 | 0.0004473187 | 56000 | 0.0005567183 | 30000 | 0.0006561854 | 88000 | 3.48648e-05 | 34000 | 0.000554155 | 44000 | 0.000227333 | 30000 | 0.0005541899 | 30000 | 0.0005541899 | 48000 | 0.000197595 | 32000 | 0.0004353604
86000 | 3.587256e-05 | 86000 | 3.045637e-05 | 50000 | 0.0004473187 | 56000 | 0.0005567183 | 30000 | 0.0006561854 | 86000 | 3.48825e-05 | 36000 | 0.000554137 | 44000 | 0.000227333 | 30000 | 0.0005541899 | 30000 | 0.0005541899 | 48000 | 0.000197595 | 32000 | 0.0004353604
86000 | 3.587256e-05 | 88000 | 3.14514e-05 | 50000 | 0.0004473187 | 54000 | 0.000556736 | 30000 | 0.0006561854 | 86000 | 3.48825e-05 | 34000 | 0.000554155 | 44000 | 0.000237234 | 30000 | 0.0005541899 | 30000 | 0.0005541899 | 48000 | 0.000197595 | 32000 | 0.0004155584
86000 | 3.587256e-05 | 86000 | 3.146025e-05 | 50000 | 0.0004473187 | 56000 | 0.0005567183 | 30000 | 0.0006561854 | 86000 | 3.38924e-05 | 34000 | 0.000554155 | 44000 | 0.000227333 | 30000 | 0.000534388 | 30000 | 0.0005541899 | 48000 | 0.000197595 | 30000 | 0.0004353781
86000 | 3.488246e-05 | 88000 | 3.14514e-05 | 50000 | 0.0004373684 | 54000 | 0.0005467858 | 30000 | 0.0006561854 | 86000 | 3.48825e-05 | 34000 | 0.000554155 | 44000 | 0.000227333 | 30000 | 0.0005541899 | 30000 | 0.0005541899 | 48000 | 0.000197595 | 30000 | 0.0004353781
86000 | 3.587256e-05 | 86000 | 3.146025e-05 | 50000 | 0.0004473187 | 56000 | 0.0005467681 | 30000 | 0.0006561854 | 86000 | 3.48825e-05 | 34000 | 0.000554155 | 44000 | 0.000237234 | 30000 | 0.0005541899 | 30000 | 0.0005541899 | 46000 | 0.0001976127 | 30000 | 0.0004155761
86000 | 3.587256e-05 | 86000 | 3.045637e-05 | 50000 | 0.0004473187 | 56000 | 0.0005567183 | 30000 | 0.0006561854 | 86000 | 3.48825e-05 | 34000 | 0.000554155 | 42000 | 0.000237252 | 30000 | 0.000534388 | 30000 | 0.0005541899 | 46000 | 0.0002075137 | 32000 | 0.0004353604
86000 | 3.587256e-05 | 86000 | 3.146025e-05 | 50000 | 0.0004373684 | 54000 | 0.0005467858 | 30000 | 0.0006561854 | 86000 | 3.48825e-05 | 34000 | 0.000554155 | 42000 | 0.000227351 | 30000 | 0.000534388 | 30000 | 0.0005541899 | 46000 | 0.0001976127 | 30000 | 0.0004353781
84000 | 3.490016e-05 | 86000 | 3.046522e-05 | 50000 | 0.0004373684 | 54000 | 0.0005467858 | 30000 | 0.0006561854 | 86000 | 3.48825e-05 | 34000 | 0.000554155 | 44000 | 0.000227333 | 30000 | 0.0005541899 | 30000 | 0.0005541899 | 46000 | 0.0001976127 | 30000 | 0.0004155761
84000 | 3.589026e-05 | 86000 | 3.046522e-05 | 48000 | 0.0004373861 | 56000 | 0.0005467681 | 30000 | 0.0006561854 | 86000 | 3.48825e-05 | 34000 | 0.000554155 | 44000 | 0.000227333 | 30000 | 0.0005541899 | 30000 | 0.0005541899 | 46000 | 0.0001976127 | 30000 | 0.0004353781
84000 | 3.589026e-05 | 84000 | 3.146025e-05 | 50000 | 0.0004473187 | 54000 | 0.0005467858 | 30000 | 0.0006561854 | 84000 | 3.49002e-05 | 34000 | 0.000554155 | 44000 | 0.000227333 | 30000 | 0.0005541899 | 30000 | 0.0005541899 | 46000 | 0.0001976127 | 32000 | 0.0004353604
84000 | 3.490016e-05 | 86000 | 3.146025e-05 | 48000 | 0.0004473364 | 54000 | 0.0005467858 | 30000 | 0.0006561854 | 84000 | 3.49002e-05 | 34000 | 0.000573957 | 44000 | 0.000227333 | 30000 | 0.0005541899 | 30000 | 0.0005541899 | 46000 | 0.0001976127 | 30000 | 0.0004353781
84000 | 3.589026e-05 | 84000 | 3.047407e-05 | 50000 | 0.0004473187 | 54000 | 0.0005467858 | 30000 | 0.0006561854 | 86000 | 3.48825e-05 | 34000 | 0.000554155 | 42000 | 0.000227351 | 30000 | 0.0005541899 | 30000 | 0.0005541899 | 46000 | 0.0001976127 | 30000 | 0.0004155761
84000 | 3.589026e-05 | 86000 | 3.146025e-05 | 48000 | 0.0004473364 | 54000 | 0.0005467858 | 30000 | 0.0006561854 | 84000 | 3.49002e-05 | 34000 | 0.000554155 | 42000 | 0.000227351 | 30000 | 0.0005541899 | 30000 | 0.0005541899 | 46000 | 0.0001976127 | 32000 | 0.0004353604
86000 | 3.587256e-05 | 84000 | 3.14691e-05 | 48000 | 0.0004373861 | 54000 | 0.0005467858 | 30000 | 0.0006561854 | 84000 | 3.49002e-05 | 34000 | 0.000554155 | 42000 | 0.000227351 | 30000 | 0.000534388 | 30000 | 0.000544289 | 46000 | 0.0001976127 | 30000 | 0.0004353781
84000 | 3.589026e-05 | 86000 | 3.146025e-05 | 48000 | 0.0004373861 | 54000 | 0.0005467858 | 30000 | 0.0006561854 | 84000 | 3.49002e-05 | 34000 | 0.000554155 | 42000 | 0.000227351 | 30000 | 0.0005541899 | 30000 | 0.0005541899 | 46000 | 0.0001976127 | 30000 | 0.0004353781
84000 | 3.589026e-05 | 84000 | 3.14691e-05 | 48000 | 0.0004473364 | 54000 | 0.0005467858 | 30000 | 0.0006561854 | 84000 | 3.49002e-05 | 34000 | 0.000554155 | 42000 | 0.000237252 | 28000 | 0.0005542076 | 30000 | 0.0005541899 | 46000 | 0.0001976127 | 30000 | 0.0004353781
84000 | 3.589026e-05 | 82000 | 3.146025e-05 | 48000 | 0.0004373861 | 52000 | 0.0005468035 | 30000 | 0.0006561854 | 84000 | 3.49002e-05 | 34000 | 0.000554155 | 42000 | 0.000227351 | 30000 | 0.0005541899 | 30000 | 0.0005541899 | 46000 | 0.0001976127 | 30000 | 0.0004353781
82000 | 3.491786e-05 | 84000 | 3.14691e-05 | 50000 | 0.0004473187 | 54000 | 0.0005368355 | 30000 | 0.0006561854 | 84000 | 3.58903e-05 | 34000 | 0.000554155 | 42000 | 0.000227351 | 30000 | 0.0005541899 | 30000 | 0.000544289 | 46000 | 0.0001976127 | 30000 | 0.0004155761
82000 | 3.590796e-05 | 82000 | 3.048292e-05 | 48000 | 0.0004373861 | 54000 | 0.0005467858 | 30000 | 0.0006561854 | 84000 | 3.49002e-05 | 32000 | 0.000554172 | 42000 | 0.000237252 | 28000 | 0.0005542076 | 30000 | 0.0005541899 | 46000 | 0.0002075137 | 30000 | 0.0004353781
82000 | 3.590796e-05 | 84000 | 3.14691e-05 | 46000 | 0.0004374038 | 52000 | 0.0005468035 | 30000 | 0.0006561854 | 82000 | 3.49179e-05 | 34000 | 0.000554155 | 42000 | 0.000237252 | 30000 | 0.0005541899 | 30000 | 0.0005541899 | 44000 | 0.0001976304 | 30000 | 0.0004353781
82000 | 3.590796e-05 | 82000 | 3.147795e-05 | 48000 | 0.0004473364 | 54000 | 0.0005467858 | 30000 | 0.0006561854 | 82000 | 3.49179e-05 | 34000 | 0.000554155 | 42000 | 0.000227351 | 30000 | 0.000534388 | 30000 | 0.0005541899 | 44000 | 0.0001976304 | 30000 | 0.0004353781
82000 | 3.590796e-05 | 82000 | 3.14691e-05 | 46000 | 0.0004374038 | 52000 | 0.0005368532 | 30000 | 0.0006561854 | 82000 | 3.49179e-05 | 34000 | 0.000554155 | 42000 | 0.000227351 | 30000 | 0.0005541899 | 30000 | 0.0005541899 | 44000 | 0.0001976304 | 30000 | 0.0004353781
82000 | 3.590796e-05 | 84000 | 3.147795e-05 | 48000 | 0.0004373861 | 52000 | 0.0005368532 | 30000 | 0.0006561854 | 82000 | 3.49179e-05 | 32000 | 0.000554172 | 42000 | 0.000227351 | 30000 | 0.0005541899 | 28000 | 0.0005542076 | 44000 | 0.0001976304 | 30000 | 0.0004353781
82000 | 3.590796e-05 | 82000 | 3.147795e-05 | 48000 | 0.0004373861 | 52000 | 0.0005468035 | 30000 | 0.0006561854 | 82000 | 3.49179e-05 | 34000 | 0.000554155 | 40000 | 0.00023727 | 28000 | 0.0005542076 | 28000 | 0.0005443067 | 44000 | 0.0001976304 | 30000 | 0.0004155761
82000 | 3.590796e-05 | 82000 | 3.047407e-05 | 48000 | 0.0004373861 | 52000 | 0.0005468035 | 30000 | 0.0006561854 | 82000 | 3.5908e-05 | 32000 | 0.000554172 | 42000 | 0.000227351 | 28000 | 0.0005542076 | 30000 | 0.0005541899 | 42000 | 0.0001976481 | 30000 | 0.0004155761
82000 | 3.590796e-05 | 82000 | 3.147795e-05 | 48000 | 0.0004373861 | 52000 | 0.0005368532 | 30000 | 0.0006561854 | 82000 | 3.49179e-05 | 32000 | 0.000554172 | 42000 | 0.000227351 | 28000 | 0.0005344057 | 30000 | 0.0005541899 | 44000 | 0.0001976304 | 30000 | 0.0004353781
82000 | 3.590796e-05 | 82000 | 3.147795e-05 | 48000 | 0.0004373861 | 52000 | 0.0005368532 | 30000 | 0.0006561854 | 82000 | 3.49179e-05 | 34000 | 0.000554155 | 42000 | 0.000227351 | 28000 | 0.0005542076 | 28000 | 0.0005443067 | 44000 | 0.0001976304 | 30000 | 0.0004353781
82000 | 3.590796e-05 | 80000 | 3.147795e-05 | 48000 | 0.0004373861 | 52000 | 0.0005368532 | 30000 | 0.0006561854 | 82000 | 3.49179e-05 | 34000 | 0.000554155 | 40000 | 0.000227369 | 28000 | 0.0005542076 | 30000 | 0.000544289 | 44000 | 0.0001976304 | 30000 | 0.0004353781
82000 | 3.590796e-05 | 82000 | 3.147795e-05 | 50000 | 0.0004373684 | 52000 | 0.0005368532 | 30000 | 0.0006561854 | 80000 | 3.49356e-05 | 32000 | 0.000554172 | 40000 | 0.000227369 | 28000 | 0.0005542076 | 28000 | 0.0005443067 | 44000 | 0.0001976304 | 30000 | 0.0004353781
80000 | 3.592566e-05 | 82000 | 3.14868e-05 | 46000 | 0.0004374038 | 52000 | 0.0005468035 | 30000 | 0.0006561854 | 82000 | 3.49179e-05 | 32000 | 0.000554172 | 40000 | 0.000227369 | 30000 | 0.0005541899 | 30000 | 0.0005541899 | 44000 | 0.0001976304 | 30000 | 0.0004155761
82000 | 3.590796e-05 | 82000 | 3.147795e-05 | 46000 | 0.0004374038 | 52000 | 0.0005368532 | 30000 | 0.0006561854 | 82000 | 3.49179e-05 | 32000 | 0.000554172 | 40000 | 0.00023727 | 28000 | 0.0005542076 | 28000 | 0.0005542076 | 44000 | 0.0001976304 | 30000 | 0.0004353781
82000 | 3.590796e-05 | 80000 | 3.147795e-05 | 46000 | 0.0004374038 | 52000 | 0.0005468035 | 30000 | 0.0006561854 | 80000 | 3.59257e-05 | 32000 | 0.000554172 | 40000 | 0.000227369 | 28000 | 0.0005542076 | 28000 | 0.0005443067 | 42000 | 0.0001976481 | 30000 | 0.0004155761
80000 | 3.592566e-05 | 80000 | 3.147795e-05 | 46000 | 0.0004374038 | 52000 | 0.0005368532 | 30000 | 0.0006561854 | 80000 | 3.59257e-05 | 32000 | 0.000554172 | 40000 | 0.00023727 | 28000 | 0.0005344057 | 28000 | 0.0005542076 | 42000 | 0.0001976481 | 30000 | 0.0004353781
80000 | 3.592566e-05 | 82000 | 3.14868e-05 | 46000 | 0.0004374038 | 50000 | 0.0005368709 | 30000 | 0.0006561854 | 80000 | 3.59257e-05 | 32000 | 0.000554172 | 40000 | 0.000227369 | 28000 | 0.0005344057 | 28000 | 0.0005443067 | 44000 | 0.0001976304 | 30000 | 0.0004155761
80000 | 3.592566e-05 | 80000 | 3.14868e-05 | 46000 | 0.0004374038 | 52000 | 0.0005368532 | 30000 | 0.0006561854 | 80000 | 3.49356e-05 | 30000 | 0.00055419 | 40000 | 0.000227369 | 28000 | 0.0005344057 | 28000 | 0.0005443067 | 42000 | 0.0001976481 | 30000 | 0.0004155761
78000 | 3.594336e-05 | 80000 | 3.147795e-05 | 46000 | 0.0004374038 | 52000 | 0.0005368532 | 30000 | 0.0006561854 | 80000 | 3.59257e-05 | 30000 | 0.00055419 | 40000 | 0.000227369 | 28000 | 0.0005344057 | 30000 | 0.000544289 | 42000 | 0.0001976481 | 30000 | 0.0004353781
80000 | 3.592566e-05 | 80000 | 3.14868e-05 | 46000 | 0.0004374038 | 50000 | 0.0005368709 | 30000 | 0.0006561854 | 78000 | 3.49533e-05 | 32000 | 0.000554172 | 38000 | 0.000227386 | 28000 | 0.0005344057 | 28000 | 0.0005443067 | 42000 | 0.0001976481 | 30000 | 0.0004155761
78000 | 3.594336e-05 | 80000 | 3.14868e-05 | 46000 | 0.0004374038 | 50000 | 0.0005269207 | 30000 | 0.0006561854 | 80000 | 3.49356e-05 | 30000 | 0.00055419 | 38000 | 0.000227386 | 28000 | 0.0005344057 | 28000 | 0.0005443067 | 44000 | 0.0002075314 | 30000 | 0.0004155761
78000 | 3.594336e-05 | 80000 | 3.14868e-05 | 46000 | 0.0004274536 | 50000 | 0.0005368709 | 30000 | 0.0006561854 | 78000 | 3.59434e-05 | 32000 | 0.000554172 | 38000 | 0.000237287 | 28000 | 0.0005344057 | 28000 | 0.0005542076 | 44000 | 0.0001976304 | 30000 | 0.0004353781
80000 | 3.592566e-05 | 80000 | 3.14868e-05 | 46000 | 0.0004274536 | 50000 | 0.0005368709 | 30000 | 0.0006561854 | 78000 | 3.59434e-05 | 30000 | 0.00055419 | 38000 | 0.000227386 | 28000 | 0.0005344057 | 28000 | 0.0005443067 | 42000 | 0.0001976481 | 30000 | 0.0004353781
78000 | 3.594336e-05 | 80000 | 3.14868e-05 | 46000 | 0.0004374038 | 52000 | 0.000526903 | 30000 | 0.0006561854 | 78000 | 3.59434e-05 | 32000 | 0.000554172 | 38000 | 0.000227386 | 28000 | 0.0005344057 | 28000 | 0.0005542076 | 42000 | 0.0001976481 | 30000 | 0.0004155761
78000 | 3.594336e-05 | 78000 | 3.14868e-05 | 46000 | 0.0004374038 | 50000 | 0.0005368709 | 30000 | 0.0006561854 | 78000 | 3.59434e-05 | 30000 | 0.00055419 | 38000 | 0.000227386 | 28000 | 0.0005542076 | 28000 | 0.0005443067 | 42000 | 0.0001976481 | 30000 | 0.0004353781
78000 | 3.594336e-05 | 78000 | 3.14868e-05 | 44000 | 0.0004274713 | 50000 | 0.0005368709 | 30000 | 0.0006561854 | 78000 | 3.49533e-05 | 30000 | 0.00055419 | 38000 | 0.000237287 | 28000 | 0.0005344057 | 28000 | 0.0005443067 | 42000 | 0.0001976481 | 30000 | 0.0004155761
78000 | 3.594336e-05 | 78000 | 3.149565e-05 | 46000 | 0.0004274536 | 50000 | 0.0005368709 | 28000 | 0.0006562208 | 78000 | 3.59434e-05 | 30000 | 0.00055419 | 38000 | 0.000227386 | 28000 | 0.0005344057 | 28000 | 0.0005443067 | 42000 | 0.0001976481 | 30000 | 0.0004155761
78000 | 3.594336e-05 | 78000 | 3.149565e-05 | 46000 | 0.0004374038 | 50000 | 0.0005269207 | 30000 | 0.0006561854 | 78000 | 3.49533e-05 | 30000 | 0.00055419 | 38000 | 0.000227386 | 28000 | 0.0005344057 | 28000 | 0.0005443067 | 42000 | 0.0001976481 | 30000 | 0.0004155761
76000 | 3.596106e-05 | 78000 | 3.050062e-05 | 46000 | 0.0004274536 | 50000 | 0.0005269207 | 30000 | 0.0006561854 | 78000 | 3.59434e-05 | 30000 | 0.00055419 | 38000 | 0.000227386 | 28000 | 0.0005344057 | 28000 | 0.0005443067 | 40000 | 0.0001976658 | 30000 | 0.0004155761
78000 | 3.594336e-05 | 78000 | 3.149565e-05 | 44000 | 0.0004374215 | 50000 | 0.0005269207 | 28000 | 0.0006562208 | 78000 | 3.59434e-05 | 30000 | 0.00055419 | 38000 | 0.000237287 | 28000 | 0.0005542076 | 28000 | 0.0005443067 | 42000 | 0.0001976481 | 30000 | 0.0004353781
78000 | 3.594336e-05 | 78000 | 3.149565e-05 | 46000 | 0.0004274536 | 50000 | 0.0005269207 | 30000 | 0.0006561854 | 78000 | 3.59434e-05 | 30000 | 0.00055419 | 38000 | 0.000237287 | 26000 | 0.0005542253 | 28000 | 0.0005443067 | 42000 | 0.0001976481 | 30000 | 0.0004155761
76000 | 3.596106e-05 | 74000 | 3.149565e-05 | 44000 | 0.0004274713 | 50000 | 0.0005269207 | 28000 | 0.0006562208 | 78000 | 3.49533e-05 | 30000 | 0.00055419 | 38000 | 0.000227386 | 28000 | 0.0005542076 | 28000 | 0.0005443067 | 40000 | 0.0001976658 | 30000 | 0.0004353781
76000 | 3.596106e-05 | 76000 | 3.050062e-05 | 44000 | 0.0004274713 | 50000 | 0.0005269207 | 28000 | 0.0006562208 | 76000 | 3.59611e-05 | 30000 | 0.00055419 | 38000 | 0.000237287 | 28000 | 0.0005344057 | 26000 | 0.0005443244 | 42000 | 0.0001976481 | 30000 | 0.0004155761
76000 | 3.596106e-05 | 78000 | 3.151335e-05 | 44000 | 0.0004274713 | 50000 | 0.0005269207 | 30000 | 0.0006561854 | 76000 | 3.59611e-05 | 30000 | 0.00055419 | 38000 | 0.000237287 | 26000 | 0.0005344234 | 28000 | 0.0005443067 | 42000 | 0.0001976481 | 30000 | 0.0004155761
76000 | 3.596106e-05 | 74000 | 3.15045e-05 | 44000 | 0.0004374215 | 50000 | 0.0005269207 | 28000 | 0.0006562208 | 78000 | 3.59434e-05 | 30000 | 0.00055419 | 38000 | 0.000227386 | 26000 | 0.0005344234 | 28000 | 0.0005443067 | 40000 | 0.0001976658 | 28000 | 0.0004155938
76000 | 3.596106e-05 | 76000 | 3.249067e-05 | 44000 | 0.0004374215 | 50000 | 0.0005269207 | 28000 | 0.0006562208 | 76000 | 3.4971e-05 | 30000 | 0.000534388 | 36000 | 0.000227404 | 28000 | 0.0005542076 | 28000 | 0.0005443067 | 40000 | 0.0001976658 | 28000 | 0.0004155938
76000 | 3.596106e-05 | 76000 | 3.151335e-05 | 44000 | 0.0004374215 | 50000 | 0.0005269207 | 28000 | 0.0006363203 | 74000 | 3.59788e-05 | 30000 | 0.00055419 | 38000 | 0.000227386 | 26000 | 0.0005344234 | 28000 | 0.0005443067 | 40000 | 0.0001976658 | 28000 | 0.0004155938
74000 | 3.597876e-05 | 76000 | 3.15045e-05 | 44000 | 0.0004274713 | 50000 | 0.0005269207 | 28000 | 0.0006562208 | 76000 | 3.59611e-05 | 30000 | 0.00055419 | 38000 | 0.000237287 | 28000 | 0.0005344057 | 28000 | 0.0005443067 | 40000 | 0.0001976658 | 30000 | 0.0004155761
76000 | 3.596106e-05 | 76000 | 3.15045e-05 | 44000 | 0.0004274713 | 50000 | 0.0005269207 | 28000 | 0.0006562208 | 76000 | 3.59611e-05 | 30000 | 0.00055419 | 36000 | 0.000227404 | 26000 | 0.0005542253 | 28000 | 0.0005443067 | 40000 | 0.0001976658 | 28000 | 0.0004155938
74000 | 3.597876e-05 | 78000 | 3.15045e-05 | 44000 | 0.0004374215 | 50000 | 0.0005269207 | 28000 | 0.0006562208 | 76000 | 3.59611e-05 | 30000 | 0.00055419 | 36000 | 0.000227404 | 26000 | 0.0005344234 | 28000 | 0.0005443067 | 38000 | 0.0001976835 | 28000 | 0.0004155938
76000 | 3.596106e-05 | 74000 | 3.15045e-05 | 44000 | 0.0004274713 | 50000 | 0.0005269207 | 28000 | 0.0006363203 | 76000 | 3.59611e-05 | 30000 | 0.00055419 | 36000 | 0.000227404 | 26000 | 0.0005542253 | 26000 | 0.0005344234 | 38000 | 0.0001976835 | 28000 | 0.0004155938
74000 | 3.597876e-05 | 74000 | 3.149565e-05 | 44000 | 0.0004274713 | 50000 | 0.0005269207 | 28000 | 0.0006562208 | 74000 | 3.49887e-05 | 30000 | 0.00055419 | 36000 | 0.000227404 | 28000 | 0.0005542076 | 28000 | 0.0005443067 | 38000 | 0.0001976835 | 28000 | 0.0004353958
74000 | 3.597876e-05 | 74000 | 3.250837e-05 | 44000 | 0.0004274713 | 50000 | 0.0005269207 | 28000 | 0.0006363203 | 74000 | 3.59788e-05 | 30000 | 0.000534388 | 36000 | 0.000227404 | 26000 | 0.0005344234 | 26000 | 0.0005443244 | 38000 | 0.0002075845 | 28000 | 0.0004155938
74000 | 3.597876e-05 | 74000 | 3.151335e-05 | 44000 | 0.0004374215 | 50000 | 0.0005269207 | 28000 | 0.0006562208 | 74000 | 3.59788e-05 | 30000 | 0.000534388 | 36000 | 0.000227404 | 26000 | 0.0005542253 | 26000 | 0.0005443244 | 40000 | 0.0001976658 | 28000 | 0.0004155938
74000 | 3.597876e-05 | 74000 | 3.151335e-05 | 44000 | 0.0004274713 | 50000 | 0.0005269207 | 28000 | 0.0006363203 | 74000 | 3.59788e-05 | 30000 | 0.00055419 | 36000 | 0.000227404 | 26000 | 0.0005344234 | 26000 | 0.0005443244 | 40000 | 0.0001976658 | 28000 | 0.0004155938
74000 | 3.597876e-05 | 74000 | 3.151335e-05 | 42000 | 0.000427489 | 50000 | 0.0005269207 | 28000 | 0.0006562208 | 74000 | 3.59788e-05 | 30000 | 0.000534388 | 36000 | 0.000237305 | 26000 | 0.0005542253 | 26000 | 0.0005443244 | 38000 | 0.0001976835 | 28000 | 0.0004155938
74000 | 3.597876e-05 | 74000 | 3.151335e-05 | 44000 | 0.0004274713 | 50000 | 0.0005269207 | 28000 | 0.0006363203 | 74000 | 3.49887e-05 | 30000 | 0.00055419 | 36000 | 0.000227404 | 26000 | 0.0005542253 | 28000 | 0.0005443067 | 38000 | 0.0001976835 | 28000 | 0.0004155938
74000 | 3.597876e-05 | 74000 | 3.151335e-05 | 42000 | 0.000427489 | 50000 | 0.0005269207 | 28000 | 0.0006562208 | 74000 | 3.59788e-05 | 30000 | 0.00055419 | 36000 | 0.000227404 | 26000 | 0.0005344234 | 28000 | 0.0005443067 | 38000 | 0.0001976835 | 28000 | 0.0004155938
74000 | 3.597876e-05 | 74000 | 3.151335e-05 | 42000 | 0.000427489 | 50000 | 0.0005269207 | 28000 | 0.0006363203 | 72000 | 3.59965e-05 | 30000 | 0.00055419 | 36000 | 0.000227404 | 24000 | 0.0005344411 | 26000 | 0.0005443244 | 38000 | 0.0001976835 | 28000 | 0.0004353958
72000 | 3.599646e-05 | 74000 | 3.151335e-05 | 42000 | 0.000427489 | 50000 | 0.0005269207 | 28000 | 0.0006363203 | 74000 | 3.59788e-05 | 30000 | 0.000534388 | 36000 | 0.000227404 | 26000 | 0.0005344234 | 26000 | 0.0005443244 | 38000 | 0.0001976835 | 28000 | 0.0004155938
74000 | 3.597876e-05 | 74000 | 3.151335e-05 | 42000 | 0.000427489 | 50000 | 0.0005269207 | 28000 | 0.0006363203 | 74000 | 3.59788e-05 | 30000 | 0.00055419 | 36000 | 0.000227404 | 24000 | 0.0005344411 | 26000 | 0.0005443244 | 38000 | 0.0001976835 | 28000 | 0.0004155938
72000 | 3.599646e-05 | 74000 | 3.151335e-05 | 42000 | 0.000427489 | 50000 | 0.0005269207 | 28000 | 0.0006363203 | 74000 | 3.59788e-05 | 30000 | 0.00055419 | 34000 | 0.000227422 | 24000 | 0.0005344411 | 26000 | 0.0005443244 | 38000 | 0.0002075845 | 26000 | 0.0004354135
74000 | 3.597876e-05 | 72000 | 3.250837e-05 | 42000 | 0.000427489 | 48000 | 0.0005269384 | 28000 | 0.0006363203 | 72000 | 3.59965e-05 | 30000 | 0.00055419 | 34000 | 0.000227422 | 26000 | 0.0005344234 | 26000 | 0.0005443244 | 38000 | 0.0001976835 | 28000 | 0.0004155938
72000 | 3.599646e-05 | 72000 | 3.151335e-05 | 42000 | 0.000427489 | 48000 | 0.0005169881 | 26000 | 0.0006363557 | 72000 | 3.59965e-05 | 30000 | 0.00055419 | 36000 | 0.000227404 | 24000 | 0.0005344411 | 26000 | 0.0005443244 | 38000 | 0.0001976835 | 28000 | 0.0004353958
72000 | 3.599646e-05 | 72000 | 3.251722e-05 | 42000 | 0.000427489 | 48000 | 0.0005269384 | 26000 | 0.0006562562 | 72000 | 3.50064e-05 | 30000 | 0.00055419 | 36000 | 0.000227404 | 24000 | 0.0005344411 | 26000 | 0.0005443244 | 38000 | 0.0001976835 | 28000 | 0.0004353958
72000 | 3.599646e-05 | 72000 | 3.15222e-05 | 42000 | 0.000427489 | 48000 | 0.0005169881 | 28000 | 0.0006363203 | 72000 | 3.59965e-05 | 30000 | 0.00055419 | 34000 | 0.000227422 | 24000 | 0.0005344411 | 26000 | 0.0005443244 | 38000 | 0.0002075845 | 28000 | 0.0004353958
72000 | 3.599646e-05 | 72000 | 3.251722e-05 | 42000 | 0.000427489 | 48000 | 0.0005169881 | 28000 | 0.0006363203 | 72000 | 3.59965e-05 | 30000 | 0.000534388 | 34000 | 0.000237323 | 26000 | 0.0005344234 | 26000 | 0.0005443244 | 38000 | 0.0001976835 | 28000 | 0.0004155938
70000 | 3.601416e-05 | 72000 | 3.15222e-05 | 42000 | 0.000427489 | 48000 | 0.0005169881 | 28000 | 0.0006363203 | 72000 | 3.59965e-05 | 30000 | 0.000534388 | 34000 | 0.000227422 | 24000 | 0.0005344411 | 24000 | 0.0005344411 | 38000 | 0.0001976835 | 26000 | 0.0004156115
72000 | 3.599646e-05 | 70000 | 3.15222e-05 | 42000 | 0.0004175387 | 48000 | 0.0005169881 | 28000 | 0.0006363203 | 72000 | 3.59965e-05 | 30000 | 0.00055419 | 34000 | 0.000227422 | 24000 | 0.0005344411 | 26000 | 0.0005443244 | 36000 | 0.0001977012 | 26000 | 0.0004156115
72000 | 3.599646e-05 | 72000 | 3.15222e-05 | 42000 | 0.0004175387 | 46000 | 0.0005170058 | 28000 | 0.0006363203 | 70000 | 3.60142e-05 | 30000 | 0.000534388 | 34000 | 0.000237323 | 24000 | 0.0005344411 | 24000 | 0.0005443421 | 38000 | 0.0002075845 | 28000 | 0.0004155938
70000 | 3.601416e-05 | 72000 | 3.153105e-05 | 42000 | 0.000427489 | 46000 | 0.0005269561 | 26000 | 0.0006363557 | 70000 | 3.60142e-05 | 30000 | 0.00055419 | 34000 | 0.000237323 | 24000 | 0.0005344411 | 24000 | 0.0005443421 | 38000 | 0.0001976835 | 28000 | 0.0004155938
70000 | 3.601416e-05 | 72000 | 3.15222e-05 | 42000 | 0.000427489 | 48000 | 0.0005169881 | 28000 | 0.0006363203 | 70000 | 3.60142e-05 | 30000 | 0.00055419 | 34000 | 0.000227422 | 24000 | 0.0005344411 | 24000 | 0.0005443421 | 36000 | 0.0001977012 | 26000 | 0.0004156115
72000 | 3.599646e-05 | 70000 | 3.15222e-05 | 42000 | 0.000427489 | 48000 | 0.0005169881 | 28000 | 0.0006363203 | 70000 | 3.60142e-05 | 30000 | 0.000534388 | 34000 | 0.000237323 | 24000 | 0.0005344411 | 24000 | 0.0005443421 | 36000 | 0.0001977012 | 28000 | 0.0004155938
70000 | 3.601416e-05 | 70000 | 3.15222e-05 | 42000 | 0.000427489 | 46000 | 0.0005170058 | 26000 | 0.0006363557 | 70000 | 3.60142e-05 | 30000 | 0.000534388 | 34000 | 0.000227422 | 24000 | 0.0005344411 | 24000 | 0.0005443421 | 36000 | 0.0002076022 | 28000 | 0.0004155938
70000 | 3.601416e-05 | 70000 | 3.252607e-05 | 40000 | 0.0004275067 | 46000 | 0.0005170058 | 26000 | 0.0006363557 | 70000 | 3.60142e-05 | 28000 | 0.000554208 | 34000 | 0.000227422 | 24000 | 0.0005344411 | 24000 | 0.0005443421 | 36000 | 0.0002076022 | 26000 | 0.0003958095
70000 | 3.601416e-05 | 70000 | 3.153105e-05 | 42000 | 0.000427489 | 46000 | 0.0005170058 | 26000 | 0.0006562562 | 70000 | 3.60142e-05 | 28000 | 0.000554208 | 34000 | 0.000227422 | 24000 | 0.0005344411 | 24000 | 0.0005443421 | 36000 | 0.0001977012 | 26000 | 0.0004156115
70000 | 3.601416e-05 | 70000 | 3.153105e-05 | 42000 | 0.0004175387 | 46000 | 0.0005170058 | 26000 | 0.0006363557 | 70000 | 3.60142e-05 | 30000 | 0.000534388 | 34000 | 0.000237323 | 24000 | 0.0005344411 | 24000 | 0.0005443421 | 36000 | 0.0001977012 | 26000 | 0.0004156115
70000 | 3.601416e-05 | 70000 | 3.153105e-05 | 40000 | 0.0004275067 | 48000 | 0.0005169881 | 26000 | 0.0006363557 | 70000 | 3.60142e-05 | 30000 | 0.000534388 | 34000 | 0.000227422 | 24000 | 0.0005344411 | 24000 | 0.0005443421 | 36000 | 0.0001977012 | 26000 | 0.0004156115
70000 | 3.601416e-05 | 70000 | 3.153105e-05 | 40000 | 0.0004175564 | 46000 | 0.0005170058 | 26000 | 0.0006363557 | 70000 | 3.60142e-05 | 28000 | 0.000534406 | 34000 | 0.000237323 | 24000 | 0.0005344411 | 24000 | 0.0005443421 | 36000 | 0.0001977012 | 26000 | 0.0004156115
70000 | 3.601416e-05 | 70000 | 3.153105e-05 | 40000 | 0.0004275067 | 46000 | 0.0005170058 | 26000 | 0.0006363557 | 70000 | 3.60142e-05 | 28000 | 0.000534406 | 34000 | 0.000227422 | 24000 | 0.0005344411 | 24000 | 0.0005344411 | 36000 | 0.0001977012 | 26000 | 0.0004156115
70000 | 3.601416e-05 | 70000 | 3.153105e-05 | 40000 | 0.0004275067 | 46000 | 0.0005170058 | 26000 | 0.0006363557 | 70000 | 3.60142e-05 | 28000 | 0.000554208 | 32000 | 0.00022744 | 24000 | 0.0005344411 | 24000 | 0.0005344411 | 36000 | 0.0001977012 | 26000 | 0.0004156115
70000 | 3.601416e-05 | 68000 | 3.153105e-05 | 40000 | 0.0004175564 | 46000 | 0.0005170058 | 26000 | 0.0006363557 | 70000 | 3.60142e-05 | 28000 | 0.000554208 | 34000 | 0.000227422 | 24000 | 0.0005344411 | 24000 | 0.0005344411 | 36000 | 0.0001977012 | 24000 | 0.0004156292
70000 | 3.601416e-05 | 68000 | 3.252607e-05 | 38000 | 0.0004175741 | 46000 | 0.0005170058 | 26000 | 0.0006363557 | 70000 | 3.60142e-05 | 28000 | 0.000534406 | 34000 | 0.000227422 | 24000 | 0.0005344411 | 24000 | 0.0005344411 | 36000 | 0.0001977012 | 26000 | 0.0004354135
70000 | 3.601416e-05 | 70000 | 3.15399e-05 | 40000 | 0.0004175564 | 46000 | 0.0005170058 | 26000 | 0.0006363557 | 70000 | 3.60142e-05 | 28000 | 0.000534406 | 32000 | 0.00022744 | 24000 | 0.0005344411 | 24000 | 0.0005344411 | 36000 | 0.0001977012 | 26000 | 0.0004156115
68000 | 3.603186e-05 | 68000 | 3.15399e-05 | 40000 | 0.0004175564 | 46000 | 0.0005170058 | 24000 | 0.0006363911 | 68000 | 3.60319e-05 | 28000 | 0.000534406 | 34000 | 0.000227422 | 24000 | 0.0005344411 | 24000 | 0.0005443421 | 34000 | 0.0001977189 | 26000 | 0.0004354135
70000 | 3.601416e-05 | 68000 | 3.252607e-05 | 38000 | 0.0004175741 | 46000 | 0.0005170058 | 26000 | 0.0006363557 | 68000 | 3.60319e-05 | 28000 | 0.000534406 | 34000 | 0.000227422 | 22000 | 0.0005344588 | 24000 | 0.0005344411 | 36000 | 0.0002076022 | 24000 | 0.0004156292
68000 | 3.603186e-05 | 68000 | 3.253492e-05 | 38000 | 0.0004175741 | 46000 | 0.0005070556 | 24000 | 0.0006363911 | 68000 | 3.60319e-05 | 28000 | 0.000534406 | 32000 | 0.000237341 | 22000 | 0.0005344588 | 24000 | 0.0005344411 | 36000 | 0.0001977012 | 26000 | 0.0004156115
68000 | 3.603186e-05 | 68000 | 3.15399e-05 | 38000 | 0.0004175741 | 46000 | 0.0005070556 | 24000 | 0.0006363911 | 68000 | 3.60319e-05 | 30000 | 0.000534388 | 32000 | 0.00022744 | 24000 | 0.0005344411 | 24000 | 0.0005443421 | 34000 | 0.0002076199 | 26000 | 0.0004156115
68000 | 3.603186e-05 | 68000 | 3.15399e-05 | 38000 | 0.0004175741 | 46000 | 0.0005070556 | 24000 | 0.0006164906 | 68000 | 3.60319e-05 | 28000 | 0.000554208 | 32000 | 0.00022744 | 22000 | 0.0005344588 | 24000 | 0.0005344411 | 34000 | 0.0001977189 | 24000 | 0.0004156292
68000 | 3.603186e-05 | 68000 | 3.15399e-05 | 38000 | 0.0004175741 | 46000 | 0.0005070556 | 24000 | 0.0006164906 | 68000 | 3.60319e-05 | 28000 | 0.000534406 | 34000 | 0.000227422 | 24000 | 0.0005344411 | 24000 | 0.0005443421 | 34000 | 0.0001977189 | 26000 | 0.0004156115
68000 | 3.603186e-05 | 68000 | 3.15399e-05 | 38000 | 0.0004175741 | 46000 | 0.0005070556 | 24000 | 0.0006363911 | 68000 | 3.60319e-05 | 28000 | 0.000534406 | 32000 | 0.000237341 | 22000 | 0.0005344588 | 22000 | 0.0005344588 | 34000 | 0.0001977189 | 24000 | 0.0004156292
68000 | 3.702196e-05 | 68000 | 3.15399e-05 | 38000 | 0.0004175741 | 44000 | 0.0005070733 | 26000 | 0.0006164552 | 68000 | 3.60319e-05 | 28000 | 0.000554208 | 30000 | 0.000227457 | 22000 | 0.0005344588 | 22000 | 0.0005344588 | 34000 | 0.0001977189 | 24000 | 0.0004156292
68000 | 3.603186e-05 | 68000 | 3.15399e-05 | 38000 | 0.0004175741 | 44000 | 0.0005070733 | 24000 | 0.0006164906 | 66000 | 3.60496e-05 | 28000 | 0.000534406 | 32000 | 0.00022744 | 24000 | 0.0005344411 | 22000 | 0.0005344588 | 34000 | 0.0001977189 | 24000 | 0.0004156292
66000 | 3.604956e-05 | 68000 | 3.15399e-05 | 38000 | 0.0004175741 | 44000 | 0.0005070733 | 26000 | 0.0006164552 | 66000 | 3.60496e-05 | 28000 | 0.000534406 | 32000 | 0.00022744 | 22000 | 0.0005344588 | 22000 | 0.0005443598 | 34000 | 0.0002076199 | 24000 | 0.0004156292
68000 | 3.603186e-05 | 68000 | 3.15399e-05 | 38000 | 0.0004175741 | 46000 | 0.0005070556 | 24000 | 0.0006363911 | 68000 | 3.60319e-05 | 28000 | 0.000554208 | 30000 | 0.000227457 | 22000 | 0.0005344588 | 22000 | 0.0005344588 | 34000 | 0.0001977189 | 24000 | 0.0004156292
66000 | 3.604956e-05 | 66000 | 3.15399e-05 | 38000 | 0.0004175741 | 44000 | 0.0005070733 | 24000 | 0.0006363911 | 66000 | 3.60496e-05 | 28000 | 0.000554208 | 32000 | 0.00022744 | 22000 | 0.0005344588 | 22000 | 0.0005344588 | 34000 | 0.0001977189 | 24000 | 0.0004156292
66000 | 3.604956e-05 | 66000 | 3.15399e-05 | 38000 | 0.0004175741 | 44000 | 0.0005070733 | 24000 | 0.0006164906 | 66000 | 3.60496e-05 | 26000 | 0.000534423 | 32000 | 0.00022744 | 22000 | 0.0005344588 | 22000 | 0.0005344588 | 34000 | 0.0001977189 | 24000 | 0.0004156292
66000 | 3.604956e-05 | 66000 | 3.254377e-05 | 36000 | 0.0004175918 | 46000 | 0.0005070556 | 24000 | 0.0006363911 | 66000 | 3.60496e-05 | 28000 | 0.000534406 | 30000 | 0.000227457 | 22000 | 0.0005344588 | 22000 | 0.0005344588 | 34000 | 0.0001977189 | 24000 | 0.0004156292
66000 | 3.604956e-05 | 66000 | 3.154875e-05 | 38000 | 0.0004175741 | 46000 | 0.0005070556 | 24000 | 0.0006164906 | 66000 | 3.60496e-05 | 28000 | 0.000554208 | 30000 | 0.000227457 | 22000 | 0.0005344588 | 22000 | 0.0005344588 | 34000 | 0.0001977189 | 24000 | 0.0004354312
66000 | 3.604956e-05 | 66000 | 3.154875e-05 | 38000 | 0.0004175741 | 44000 | 0.0005070733 | 24000 | 0.0006164906 | 66000 | 3.60496e-05 | 28000 | 0.000534406 | 30000 | 0.000237358 | 22000 | 0.0005344588 | 22000 | 0.0005344588 | 32000 | 0.0001977366 | 24000 | 0.0004156292
66000 | 3.604956e-05 | 66000 | 3.154875e-05 | 38000 | 0.0004175741 | 44000 | 0.0005070733 | 24000 | 0.0006164906 | 66000 | 3.60496e-05 | 28000 | 0.000534406 | 30000 | 0.000237358 | 22000 | 0.0005344588 | 22000 | 0.0005344588 | 34000 | 0.0001977189 | 24000 | 0.0004156292
66000 | 3.604956e-05 | 66000 | 3.254377e-05 | 36000 | 0.0004175918 | 44000 | 0.000497123 | 24000 | 0.0006164906 | 64000 | 3.60673e-05 | 28000 | 0.000534406 | 30000 | 0.000227457 | 22000 | 0.0005344588 | 22000 | 0.0005344588 | 34000 | 0.0001977189 | 24000 | 0.0004156292
66000 | 3.703966e-05 | 66000 | 3.254377e-05 | 38000 | 0.0004175741 | 44000 | 0.000497123 | 24000 | 0.0006164906 | 66000 | 3.60496e-05 | 28000 | 0.000534406 | 30000 | 0.000227457 | 22000 | 0.0005344588 | 22000 | 0.0005344588 | 32000 | 0.0001977366 | 24000 | 0.0004156292
66000 | 3.604956e-05 | 66000 | 3.154875e-05 | 38000 | 0.0004175741 | 42000 | 0.0004971407 | 24000 | 0.0006164906 | 66000 | 3.60496e-05 | 28000 | 0.000534406 | 30000 | 0.000227457 | 22000 | 0.0005344588 | 20000 | 0.0005344765 | 34000 | 0.0001977189 | 24000 | 0.0004156292
64000 | 3.705736e-05 | 66000 | 3.254377e-05 | 38000 | 0.0004175741 | 44000 | 0.000497123 | 24000 | 0.0006164906 | 64000 | 3.60673e-05 | 28000 | 0.000534406 | 30000 | 0.000237358 | 22000 | 0.0005344588 | 22000 | 0.0005344588 | 32000 | 0.0001977366 | 24000 | 0.0004156292
64000 | 3.606726e-05 | 64000 | 3.154875e-05 | 36000 | 0.0004175918 | 42000 | 0.0004971407 | 24000 | 0.0006164906 | 64000 | 3.60673e-05 | 28000 | 0.000534406 | 30000 | 0.000227457 | 22000 | 0.0005344588 | 22000 | 0.0005245578 | 34000 | 0.0001977189 | 24000 | 0.0004354312
64000 | 3.705736e-05 | 64000 | 3.154875e-05 | 36000 | 0.0004175918 | 42000 | 0.0004971407 | 24000 | 0.0006164906 | 66000 | 3.60496e-05 | 26000 | 0.000534423 | 30000 | 0.000227457 | 22000 | 0.0005344588 | 22000 | 0.0005344588 | 34000 | 0.0001977189 | 24000 | 0.0004156292
64000 | 3.606726e-05 | 64000 | 3.15576e-05 | 36000 | 0.0004175918 | 42000 | 0.0004971407 | 24000 | 0.0006164906 | 64000 | 3.60673e-05 | 26000 | 0.000534423 | 30000 | 0.000227457 | 22000 | 0.0005344588 | 22000 | 0.0005245578 | 32000 | 0.0001977366 | 22000 | 0.0004156469
64000 | 3.606726e-05 | 64000 | 3.15576e-05 | 36000 | 0.0004175918 | 42000 | 0.0004971407 | 24000 | 0.0006164906 | 64000 | 3.60673e-05 | 28000 | 0.000534406 | 30000 | 0.000227457 | 22000 | 0.0005344588 | 22000 | 0.0005344588 | 30000 | 0.0001977543 | 24000 | 0.0004156292
64000 | 3.606726e-05 | 64000 | 3.255262e-05 | 36000 | 0.0004175918 | 42000 | 0.0004971407 | 24000 | 0.0006164906 | 64000 | 3.60673e-05 | 26000 | 0.000534423 | 30000 | 0.000237358 | 22000 | 0.0005344588 | 20000 | 0.0005245755 | 32000 | 0.0001977366 | 22000 | 0.0004156469
64000 | 3.606726e-05 | 64000 | 3.255262e-05 | 36000 | 0.0004175918 | 42000 | 0.0004971407 | 22000 | 0.000616526 | 64000 | 3.60673e-05 | 26000 | 0.000534423 | 30000 | 0.000237358 | 22000 | 0.0005344588 | 20000 | 0.0005344765 | 32000 | 0.0001977366 | 24000 | 0.0004156292
64000 | 3.606726e-05 | 64000 | 3.255262e-05 | 36000 | 0.0004175918 | 42000 | 0.0004971407 | 22000 | 0.000616526 | 64000 | 3.60673e-05 | 28000 | 0.000554208 | 30000 | 0.000237358 | 20000 | 0.0005344765 | 20000 | 0.0005344765 | 32000 | 0.0001977366 | 22000 | 0.0004156469
64000 | 3.705736e-05 | 62000 | 3.255262e-05 | 36000 | 0.0004175918 | 42000 | 0.0004971407 | 22000 | 0.000616526 | 64000 | 3.60673e-05 | 26000 | 0.000534423 | 30000 | 0.000227457 | 22000 | 0.0005344588 | 22000 | 0.0005344588 | 30000 | 0.0001977543 | 22000 | 0.0004156469
64000 | 3.606726e-05 | 62000 | 3.255262e-05 | 36000 | 0.0004175918 | 42000 | 0.0004971407 | 22000 | 0.000616526 | 62000 | 3.6085e-05 | 26000 | 0.000534423 | 30000 | 0.000227457 | 20000 | 0.0005344765 | 20000 | 0.0005344765 | 30000 | 0.0001977543 | 22000 | 0.0004156469
62000 | 3.608496e-05 | 64000 | 3.156645e-05 | 36000 | 0.0004175918 | 42000 | 0.0004971407 | 22000 | 0.000616526 | 62000 | 3.6085e-05 | 26000 | 0.000534423 | 30000 | 0.000227457 | 20000 | 0.0005344765 | 22000 | 0.0005344588 | 30000 | 0.0001977543 | 24000 | 0.0004156292
64000 | 3.606726e-05 | 64000 | 3.256147e-05 | 36000 | 0.0004175918 | 42000 | 0.0004971407 | 22000 | 0.000616526 | 62000 | 3.6085e-05 | 28000 | 0.000534406 | 30000 | 0.000227457 | 20000 | 0.0005344765 | 20000 | 0.0005344765 | 30000 | 0.0001977543 | 22000 | 0.0004156469
62000 | 3.608496e-05 | 64000 | 3.255262e-05 | 36000 | 0.0004175918 | 42000 | 0.0004971407 | 22000 | 0.000616526 | 62000 | 3.6085e-05 | 26000 | 0.000534423 | 30000 | 0.000227457 | 20000 | 0.0005344765 | 20000 | 0.0005245755 | 30000 | 0.0001977543 | 22000 | 0.0004156469
62000 | 3.608496e-05 | 64000 | 3.15576e-05 | 36000 | 0.0004175918 | 42000 | 0.0004971407 | 24000 | 0.0006164906 | 62000 | 3.6085e-05 | 26000 | 0.000534423 | 30000 | 0.000227457 | 20000 | 0.0005344765 | 20000 | 0.0005344765 | 30000 | 0.0001977543 | 22000 | 0.0004156469
60000 | 3.709276e-05 | 60000 | 3.15576e-05 | 36000 | 0.0004175918 | 42000 | 0.0004971407 | 22000 | 0.000616526 | 62000 | 3.6085e-05 | 24000 | 0.000534441 | 30000 | 0.000227457 | 20000 | 0.0005344765 | 20000 | 0.0005245755 | 30000 | 0.0001977543 | 22000 | 0.0004156469
62000 | 3.608496e-05 | 60000 | 3.255262e-05 | 36000 | 0.0004175918 | 42000 | 0.0004871905 | 22000 | 0.000616526 | 60000 | 3.61027e-05 | 24000 | 0.000534441 | 30000 | 0.000227457 | 20000 | 0.0005344765 | 20000 | 0.0005344765 | 30000 | 0.0002076553 | 22000 | 0.0004156469
60000 | 3.610266e-05 | 62000 | 3.257032e-05 | 36000 | 0.0004175918 | 42000 | 0.0004971407 | 22000 | 0.000616526 | 60000 | 3.61027e-05 | 26000 | 0.000534423 | 30000 | 0.000227457 | 20000 | 0.0005344765 | 20000 | 0.0005245755 | 30000 | 0.0001977543 | 22000 | 0.0004156469
60000 | 3.610266e-05 | 62000 | 3.15753e-05 | 36000 | 0.0004175918 | 42000 | 0.0004971407 | 22000 | 0.000616526 | 60000 | 3.61027e-05 | 24000 | 0.000534441 | 30000 | 0.000227457 | 20000 | 0.0005344765 | 22000 | 0.0005344588 | 30000 | 0.0001977543 | 22000 | 0.0004156469
62000 | 3.608496e-05 | 62000 | 3.256147e-05 | 36000 | 0.0004175918 | 42000 | 0.0004871905 | 22000 | 0.000616526 | 60000 | 3.61027e-05 | 26000 | 0.000534423 | 30000 | 0.000227457 | 20000 | 0.0005344765 | 20000 | 0.0005245755 | 30000 | 0.0001977543 | 22000 | 0.0004156469
60000 | 3.610266e-05 | 62000 | 3.156645e-05 | 34000 | 0.0004176095 | 42000 | 0.0004871905 | 22000 | 0.000616526 | 60000 | 3.61027e-05 | 24000 | 0.000534441 | 30000 | 0.000237358 | 20000 | 0.0005344765 | 20000 | 0.0005245755 | 30000 | 0.0001977543 | 22000 | 0.0004156469
60000 | 3.610266e-05 | 62000 | 3.256147e-05 | 34000 | 0.0004076593 | 40000 | 0.0004872082 | 22000 | 0.000616526 | 60000 | 3.61027e-05 | 26000 | 0.000534423 | 30000 | 0.000237358 | 20000 | 0.0005344765 | 20000 | 0.0005245755 | 30000 | 0.0001977543 | 22000 | 0.0004156469
60000 | 3.610266e-05 | 60000 | 3.156645e-05 | 36000 | 0.0004175918 | 42000 | 0.0004871905 | 22000 | 0.000616526 | 60000 | 3.61027e-05 | 26000 | 0.000534423 | 30000 | 0.000227457 | 20000 | 0.0005344765 | 20000 | 0.0005245755 | 30000 | 0.0001977543 | 22000 | 0.0004156469
60000 | 3.610266e-05 | 60000 | 3.156645e-05 | 34000 | 0.0004176095 | 42000 | 0.0004871905 | 22000 | 0.000616526 | 60000 | 3.61027e-05 | 26000 | 0.000534423 | 28000 | 0.000237376 | 20000 | 0.0005344765 | 20000 | 0.0005245755 | 30000 | 0.0001977543 | 22000 | 0.0004354489
60000 | 3.610266e-05 | 60000 | 3.15753e-05 | 34000 | 0.0004176095 | 42000 | 0.0004871905 | 22000 | 0.000616526 | 60000 | 3.61027e-05 | 24000 | 0.000534441 | 30000 | 0.000227457 | 20000 | 0.0005344765 | 20000 | 0.0005344765 | 30000 | 0.0001977543 | 22000 | 0.0004156469
60000 | 3.610266e-05 | 60000 | 3.257032e-05 | 34000 | 0.0004076593 | 42000 | 0.0004871905 | 22000 | 0.000616526 | 58000 | 3.61204e-05 | 26000 | 0.000534423 | 28000 | 0.000227475 | 20000 | 0.0005344765 | 20000 | 0.0005245755 | 30000 | 0.0001977543 | 20000 | 0.0004156646
60000 | 3.610266e-05 | 60000 | 3.257032e-05 | 34000 | 0.0004176095 | 40000 | 0.0004872082 | 20000 | 0.0006165614 | 58000 | 3.61204e-05 | 24000 | 0.000534441 | 28000 | 0.000227475 | 20000 | 0.0005344765 | 20000 | 0.0005344765 | 30000 | 0.0001977543 | 20000 | 0.0004156646
60000 | 3.610266e-05 | 60000 | 3.15753e-05 | 34000 | 0.0004076593 | 40000 | 0.0004872082 | 22000 | 0.000616526 | 60000 | 3.61027e-05 | 24000 | 0.000534441 | 30000 | 0.000227457 | 20000 | 0.0005344765 | 20000 | 0.0005245755 | 30000 | 0.0001977543 | 20000 | 0.0004156646
58000 | 3.612036e-05 | 60000 | 3.257032e-05 | 34000 | 0.0004176095 | 40000 | 0.0004872082 | 22000 | 0.000616526 | 58000 | 3.61204e-05 | 24000 | 0.000534441 | 30000 | 0.000237358 | 18000 | 0.0005344942 | 20000 | 0.0005245755 | 30000 | 0.0002076553 | 20000 | 0.0004156646
58000 | 3.612036e-05 | 60000 | 3.15753e-05 | 34000 | 0.0004176095 | 40000 | 0.0004872082 | 22000 | 0.000616526 | 58000 | 3.61204e-05 | 24000 | 0.000534441 | 30000 | 0.000237358 | 20000 | 0.0005344765 | 20000 | 0.0005344765 | 30000 | 0.0001977543 | 20000 | 0.0004156646
58000 | 3.711046e-05 | 58000 | 3.15753e-05 | 34000 | 0.0004176095 | 40000 | 0.0004872082 | 22000 | 0.000616526 | 58000 | 3.61204e-05 | 24000 | 0.000534441 | 30000 | 0.000237358 | 18000 | 0.0005344942 | 20000 | 0.0005245755 | 30000 | 0.0001977543 | 20000 | 0.0004156646
58000 | 3.612036e-05 | 60000 | 3.15753e-05 | 34000 | 0.0004076593 | 40000 | 0.0004872082 | 20000 | 0.0006165614 | 58000 | 3.71105e-05 | 24000 | 0.000534441 | 28000 | 0.000227475 | 20000 | 0.0005344765 | 20000 | 0.0005344765 | 30000 | 0.0001977543 | 20000 | 0.0004156646
58000 | 3.612036e-05 | 58000 | 3.158415e-05 | 34000 | 0.0004076593 | 38000 | 0.0004872259 | 20000 | 0.0006165614 | 58000 | 3.61204e-05 | 24000 | 0.000534441 | 28000 | 0.000227475 | 20000 | 0.0005344765 | 18000 | 0.0005245932 | 30000 | 0.0001977543 | 20000 | 0.0004156646
58000 | 3.612036e-05 | 58000 | 3.15753e-05 | 34000 | 0.0004076593 | 38000 | 0.0004872259 | 20000 | 0.0006165614 | 58000 | 3.61204e-05 | 24000 | 0.000534441 | 30000 | 0.000227457 | 20000 | 0.0005344765 | 18000 | 0.0005245932 | 30000 | 0.0002076553 | 20000 | 0.0004156646
58000 | 3.612036e-05 | 58000 | 3.257917e-05 | 34000 | 0.0004076593 | 38000 | 0.0004872259 | 20000 | 0.0006165614 | 58000 | 3.61204e-05 | 24000 | 0.000534441 | 28000 | 0.000237376 | 18000 | 0.0005344942 | 20000 | 0.0005245755 | 30000 | 0.0001977543 | 20000 | 0.0004156646
56000 | 3.613806e-05 | 58000 | 3.257917e-05 | 34000 | 0.0004076593 | 38000 | 0.0004872259 | 22000 | 0.000616526 | 58000 | 3.61204e-05 | 24000 | 0.000534441 | 28000 | 0.000237376 | 20000 | 0.0005344765 | 20000 | 0.0005245755 | 30000 | 0.0001977543 | 20000 | 0.0003958626
56000 | 3.613806e-05 | 56000 | 3.257917e-05 | 34000 | 0.0004176095 | 40000 | 0.0004872082 | 20000 | 0.0006165614 | 58000 | 3.61204e-05 | 24000 | 0.000534441 | 28000 | 0.000227475 | 20000 | 0.0005344765 | 20000 | 0.0005245755 | 30000 | 0.0001977543 | 20000 | 0.0004156646
56000 | 3.712816e-05 | 58000 | 3.257917e-05 | 34000 | 0.0004076593 | 38000 | 0.0004872259 | 20000 | 0.0006165614 | 58000 | 3.61204e-05 | 24000 | 0.000534441 | 28000 | 0.000227475 | 18000 | 0.0005344942 | 18000 | 0.0005245932 | 30000 | 0.0002076553 | 20000 | 0.0003958626
56000 | 3.613806e-05 | 58000 | 3.1593e-05 | 32000 | 0.000407677 | 38000 | 0.0004872259 | 20000 | 0.0005966609 | 56000 | 3.61381e-05 | 24000 | 0.000534441 | 28000 | 0.000237376 | 18000 | 0.0005344942 | 18000 | 0.0005245932 | 30000 | 0.0002076553 | 20000 | 0.0004156646
56000 | 3.712816e-05 | 56000 | 3.158415e-05 | 34000 | 0.0004076593 | 38000 | 0.0004872259 | 20000 | 0.0005966609 | 58000 | 3.61204e-05 | 24000 | 0.000534441 | 28000 | 0.000227475 | 20000 | 0.0005344765 | 18000 | 0.0005245932 | 30000 | 0.0001977543 | 20000 | 0.0004156646
58000 | 3.612036e-05 | 56000 | 3.257917e-05 | 34000 | 0.0004076593 | 38000 | 0.0004872259 | 20000 | 0.0005966609 | 56000 | 3.61381e-05 | 24000 | 0.000534441 | 28000 | 0.000227475 | 20000 | 0.0005344765 | 18000 | 0.0005245932 | 30000 | 0.0001977543 | 20000 | 0.0004156646
56000 | 3.613806e-05 | 56000 | 3.1593e-05 | 34000 | 0.0004076593 | 38000 | 0.0004872259 | 20000 | 0.0005966609 | 58000 | 3.61204e-05 | 24000 | 0.000534441 | 28000 | 0.000227475 | 18000 | 0.0005344942 | 20000 | 0.0005245755 | 30000 | 0.0001977543 | 20000 | 0.0004156646
56000 | 3.613806e-05 | 56000 | 3.258802e-05 | 34000 | 0.0004176095 | 38000 | 0.0004772756 | 20000 | 0.0005966609 | 56000 | 3.61381e-05 | 22000 | 0.000534459 | 28000 | 0.000227475 | 18000 | 0.0005344942 | 20000 | 0.0005245755 | 28000 | 0.000197772 | 20000 | 0.0004156646
56000 | 3.712816e-05 | 56000 | 3.258802e-05 | 34000 | 0.0004076593 | 38000 | 0.0004872259 | 20000 | 0.0005966609 | 56000 | 3.71282e-05 | 24000 | 0.000534441 | 28000 | 0.000227475 | 18000 | 0.0005344942 | 18000 | 0.0005245932 | 30000 | 0.0001977543 | 20000 | 0.0004156646
56000 | 3.712816e-05 | 56000 | 3.1593e-05 | 34000 | 0.0004076593 | 38000 | 0.0004772756 | 20000 | 0.0005966609 | 56000 | 3.61381e-05 | 22000 | 0.000534459 | 28000 | 0.000237376 | 18000 | 0.0005344942 | 20000 | 0.0005245755 | 28000 | 0.000197772 | 20000 | 0.0003958626
56000 | 3.613806e-05 | 54000 | 3.258802e-05 | 32000 | 0.0004176272 | 38000 | 0.0004872259 | 20000 | 0.0006165614 | 54000 | 3.61558e-05 | 22000 | 0.000534459 | 28000 | 0.000227475 | 18000 | 0.0005344942 | 18000 | 0.0005245932 | 30000 | 0.0001977543 | 20000 | 0.0003958626
56000 | 3.712816e-05 | 56000 | 3.1593e-05 | 32000 | 0.000407677 | 38000 | 0.0004872259 | 18000 | 0.0005966963 | 54000 | 3.61558e-05 | 24000 | 0.000534441 | 28000 | 0.000227475 | 16000 | 0.0005345119 | 18000 | 0.0005245932 | 28000 | 0.000197772 | 20000 | 0.0004156646
54000 | 3.714586e-05 | 56000 | 3.259687e-05 | 32000 | 0.000407677 | 38000 | 0.0004872259 | 20000 | 0.0005966609 | 54000 | 3.61558e-05 | 22000 | 0.000534459 | 28000 | 0.000227475 | 18000 | 0.0005344942 | 18000 | 0.0005245932 | 30000 | 0.0002076553 | 20000 | 0.0004156646
56000 | 3.712816e-05 | 54000 | 3.258802e-05 | 32000 | 0.000407677 | 36000 | 0.0004872436 | 20000 | 0.0005966609 | 54000 | 3.61558e-05 | 24000 | 0.000534441 | 28000 | 0.000227475 | 18000 | 0.0005344942 | 18000 | 0.0005245932 | 28000 | 0.000197772 | 20000 | 0.0004156646
52000 | 3.716356e-05 | 54000 | 3.258802e-05 | 32000 | 0.000407677 | 38000 | 0.0004772756 | 20000 | 0.0005966609 | 54000 | 3.71459e-05 | 22000 | 0.000534459 | 26000 | 0.000227493 | 16000 | 0.0005345119 | 18000 | 0.0005245932 | 28000 | 0.000197772 | 20000 | 0.0004156646
54000 | 3.714586e-05 | 54000 | 3.160185e-05 | 32000 | 0.000407677 | 38000 | 0.0004772756 | 20000 | 0.0006165614 | 54000 | 3.71459e-05 | 22000 | 0.000534459 | 28000 | 0.000237376 | 18000 | 0.0005344942 | 16000 | 0.0005246109 | 28000 | 0.000197772 | 18000 | 0.0004156823
54000 | 3.714586e-05 | 54000 | 3.259687e-05 | 32000 | 0.000407677 | 36000 | 0.0004772933 | 20000 | 0.0005966609 | 56000 | 3.61381e-05 | 22000 | 0.000534459 | 28000 | 0.000227475 | 18000 | 0.0005344942 | 18000 | 0.0005245932 | 28000 | 0.000197772 | 18000 | 0.0004156823
54000 | 3.615576e-05 | 54000 | 3.259687e-05 | 32000 | 0.000407677 | 36000 | 0.0004772933 | 20000 | 0.0005966609 | 54000 | 3.61558e-05 | 22000 | 0.000534459 | 26000 | 0.000227493 | 16000 | 0.0005345119 | 18000 | 0.0005245932 | 28000 | 0.000197772 | 20000 | 0.0004156646
54000 | 3.615576e-05 | 54000 | 3.259687e-05 | 30000 | 0.0004076947 | 38000 | 0.0004772756 | 20000 | 0.0005966609 | 52000 | 3.61735e-05 | 22000 | 0.000534459 | 26000 | 0.000227493 | 16000 | 0.0005345119 | 16000 | 0.0005246109 | 28000 | 0.000197772 | 20000 | 0.0004156646
52000 | 3.716356e-05 | 54000 | 3.259687e-05 | 32000 | 0.000407677 | 36000 | 0.0004772933 | 20000 | 0.0005966609 | 52000 | 3.61735e-05 | 22000 | 0.000534459 | 26000 | 0.000227493 | 16000 | 0.0005345119 | 18000 | 0.0005245932 | 28000 | 0.000197772 | 20000 | 0.0004156646
52000 | 3.617346e-05 | 54000 | 3.259687e-05 | 30000 | 0.0004076947 | 36000 | 0.0004872436 | 20000 | 0.0005966609 | 54000 | 3.61558e-05 | 22000 | 0.000534459 | 26000 | 0.000227493 | 16000 | 0.0005345119 | 16000 | 0.0005246109 | 28000 | 0.000197772 | 20000 | 0.0004156646
54000 | 3.615576e-05 | 54000 | 3.259687e-05 | 30000 | 0.0003977445 | 36000 | 0.0004772933 | 18000 | 0.0005966963 | 52000 | 3.61735e-05 | 22000 | 0.000534459 | 26000 | 0.000227493 | 16000 | 0.0005345119 | 18000 | 0.0005245932 | 28000 | 0.000197772 | 20000 | 0.0003958626
52000 | 3.716356e-05 | 52000 | 3.259687e-05 | 30000 | 0.0004076947 | 36000 | 0.0004772933 | 20000 | 0.0005966609 | 52000 | 3.61735e-05 | 22000 | 0.000534459 | 26000 | 0.000227493 | 16000 | 0.0005345119 | 16000 | 0.0005246109 | 28000 | 0.000197772 | 18000 | 0.0004156823
52000 | 3.716356e-05 | 54000 | 3.259687e-05 | 30000 | 0.0004076947 | 36000 | 0.0004772933 | 18000 | 0.0005966963 | 52000 | 3.61735e-05 | 22000 | 0.000534459 | 26000 | 0.000227493 | 16000 | 0.0005345119 | 16000 | 0.0005246109 | 28000 | 0.000197772 | 18000 | 0.0004156823
52000 | 3.617346e-05 | 52000 | 3.260572e-05 | 30000 | 0.0004076947 | 36000 | 0.0004772933 | 18000 | 0.0005966963 | 52000 | 3.71636e-05 | 22000 | 0.000534459 | 24000 | 0.00022751 | 16000 | 0.0005345119 | 16000 | 0.0005246109 | 28000 | 0.000197772 | 16000 | 0.0004157
52000 | 3.716356e-05 | 52000 | 3.160185e-05 | 30000 | 0.0004076947 | 36000 | 0.0004772933 | 18000 | 0.0005966963 | 52000 | 3.61735e-05 | 22000 | 0.000534459 | 26000 | 0.000227493 | 16000 | 0.0005345119 | 16000 | 0.0005246109 | 28000 | 0.000197772 | 18000 | 0.0004156823
52000 | 3.716356e-05 | 52000 | 3.260572e-05 | 30000 | 0.0004076947 | 36000 | 0.0004772933 | 18000 | 0.0005966963 | 52000 | 3.61735e-05 | 20000 | 0.000534476 | 24000 | 0.00022751 | 16000 | 0.0005345119 | 16000 | 0.0005246109 | 28000 | 0.000197772 | 16000 | 0.000395898
52000 | 3.716356e-05 | 52000 | 3.260572e-05 | 30000 | 0.0004076947 | 36000 | 0.0004772933 | 20000 | 0.0005966609 | 52000 | 3.71636e-05 | 22000 | 0.000534459 | 26000 | 0.000227493 | 18000 | 0.0005344942 | 16000 | 0.0005246109 | 28000 | 0.000197772 | 20000 | 0.0004156646
52000 | 3.716356e-05 | 52000 | 3.260572e-05 | 30000 | 0.0004076947 | 36000 | 0.0004772933 | 18000 | 0.0005966963 | 52000 | 3.61735e-05 | 20000 | 0.000534476 | 24000 | 0.000237411 | 16000 | 0.0005345119 | 16000 | 0.0005246109 | 26000 | 0.0001977897 | 18000 | 0.0004156823
50000 | 3.619116e-05 | 52000 | 3.260572e-05 | 30000 | 0.0004076947 | 36000 | 0.0004772933 | 18000 | 0.0005966963 | 50000 | 3.61912e-05 | 22000 | 0.000534459 | 24000 | 0.00022751 | 16000 | 0.0005345119 | 16000 | 0.0005246109 | 26000 | 0.0001977897 | 16000 | 0.0004157
50000 | 3.718126e-05 | 52000 | 3.260572e-05 | 30000 | 0.0004076947 | 36000 | 0.0004772933 | 18000 | 0.0005966963 | 50000 | 3.61912e-05 | 22000 | 0.000534459 | 24000 | 0.00022751 | 16000 | 0.0005345119 | 16000 | 0.0005246109 | 28000 | 0.000197772 | 16000 | 0.0004157
50000 | 3.718126e-05 | 52000 | 3.260572e-05 | 30000 | 0.0003977445 | 36000 | 0.0004772933 | 18000 | 0.0005966963 | 50000 | 3.61912e-05 | 20000 | 0.000534476 | 24000 | 0.00022751 | 16000 | 0.0005345119 | 16000 | 0.0005246109 | 28000 | 0.000197772 | 18000 | 0.0004156823
52000 | 3.617346e-05 | 50000 | 3.260572e-05 | 30000 | 0.0003977445 | 36000 | 0.0004772933 | 20000 | 0.0005966609 | 50000 | 3.61912e-05 | 20000 | 0.000534476 | 24000 | 0.000237411 | 16000 | 0.0005345119 | 16000 | 0.0005246109 | 28000 | 0.000197772 | 16000 | 0.0004157
50000 | 3.718126e-05 | 50000 | 3.260572e-05 | 30000 | 0.0003977445 | 34000 | 0.0004673608 | 18000 | 0.0005966963 | 50000 | 3.61912e-05 | 22000 | 0.000534459 | 24000 | 0.00022751 | 16000 | 0.0005147099 | 16000 | 0.0005246109 | 28000 | 0.000197772 | 18000 | 0.0004156823
50000 | 3.718126e-05 | 50000 | 3.261457e-05 | 30000 | 0.0003977445 | 34000 | 0.000477311 | 16000 | 0.0005768312 | 50000 | 3.61912e-05 | 20000 | 0.000534476 | 24000 | 0.000237411 | 16000 | 0.0005147099 | 16000 | 0.0005246109 | 26000 | 0.0001977897 | 16000 | 0.0004157
50000 | 3.718126e-05 | 50000 | 3.261457e-05 | 30000 | 0.0003977445 | 34000 | 0.000477311 | 18000 | 0.0005966963 | 50000 | 3.61912e-05 | 22000 | 0.000534459 | 24000 | 0.000237411 | 16000 | 0.0005345119 | 16000 | 0.0005246109 | 26000 | 0.0001977897 | 16000 | 0.0004157
50000 | 3.718126e-05 | 50000 | 3.261457e-05 | 30000 | 0.0003977445 | 36000 | 0.0004673431 | 18000 | 0.0005966963 | 50000 | 3.71813e-05 | 20000 | 0.000534476 | 24000 | 0.00022751 | 16000 | 0.0005345119 | 16000 | 0.0005246109 | 26000 | 0.0001977897 | 16000 | 0.0004157
50000 | 3.718126e-05 | 50000 | 3.161955e-05 | 30000 | 0.0004076947 | 34000 | 0.0004673608 | 18000 | 0.0005966963 | 50000 | 3.61912e-05 | 22000 | 0.000534459 | 24000 | 0.000237411 | 16000 | 0.0005345119 | 16000 | 0.0005246109 | 26000 | 0.0001977897 | 16000 | 0.0004157
50000 | 3.718126e-05 | 50000 | 3.161955e-05 | 30000 | 0.0003977445 | 34000 | 0.0004673608 | 18000 | 0.0005966963 | 50000 | 3.61912e-05 | 22000 | 0.000534459 | 24000 | 0.000237411 | 16000 | 0.0005345119 | 16000 | 0.0005246109 | 26000 | 0.0001977897 | 16000 | 0.000395898
50000 | 3.619116e-05 | 50000 | 3.261457e-05 | 30000 | 0.0004076947 | 34000 | 0.0004673608 | 20000 | 0.0005966609 | 50000 | 3.61912e-05 | 20000 | 0.000534476 | 24000 | 0.00022751 | 14000 | 0.0005147276 | 16000 | 0.0005246109 | 26000 | 0.0001977897 | 16000 | 0.0004157
50000 | 3.718126e-05 | 50000 | 3.161955e-05 | 30000 | 0.0003977445 | 36000 | 0.0004673431 | 16000 | 0.0005967317 | 50000 | 3.61912e-05 | 20000 | 0.000534476 | 24000 | 0.00022751 | 16000 | 0.0005147099 | 16000 | 0.0005246109 | 26000 | 0.0001977897 | 16000 | 0.0004157
50000 | 3.718126e-05 | 50000 | 3.261457e-05 | 30000 | 0.0003977445 | 34000 | 0.0004673608 | 18000 | 0.0005767958 | 50000 | 3.61912e-05 | 20000 | 0.000534476 | 22000 | 0.000227528 | 14000 | 0.0005147276 | 16000 | 0.0005246109 | 24000 | 0.0001978074 | 16000 | 0.0004157
50000 | 3.718126e-05 | 50000 | 3.261457e-05 | 30000 | 0.0003977445 | 34000 | 0.0004673608 | 20000 | 0.0005966609 | 50000 | 3.61912e-05 | 20000 | 0.000534476 | 24000 | 0.00022751 | 16000 | 0.0005147099 | 16000 | 0.0005246109 | 24000 | 0.0001978074 | 16000 | 0.000395898
50000 | 3.718126e-05 | 50000 | 3.161955e-05 | 30000 | 0.0003977445 | 34000 | 0.0004673608 | 16000 | 0.0005768312 | 50000 | 3.61912e-05 | 20000 | 0.000534476 | 24000 | 0.00022751 | 14000 | 0.0005345296 | 16000 | 0.0005246109 | 24000 | 0.0001978074 | 16000 | 0.0004157
50000 | 3.718126e-05 | 50000 | 3.261457e-05 | 30000 | 0.0003977445 | 34000 | 0.0004673608 | 16000 | 0.0005768312 | 50000 | 3.61912e-05 | 20000 | 0.000534476 | 24000 | 0.00022751 | 14000 | 0.0005147276 | 16000 | 0.0005246109 | 24000 | 0.0001978074 | 16000 | 0.0004157
50000 | 3.718126e-05 | 50000 | 3.261457e-05 | 30000 | 0.0003977445 | 34000 | 0.0004673608 | 16000 | 0.0005967317 | 48000 | 3.62089e-05 | 20000 | 0.000534476 | 24000 | 0.000237411 | 14000 | 0.0005147276 | 16000 | 0.0005246109 | 24000 | 0.0001978074 | 16000 | 0.000395898
50000 | 3.718126e-05 | 50000 | 3.261457e-05 | 30000 | 0.0003977445 | 34000 | 0.0004673608 | 18000 | 0.0005767958 | 50000 | 3.61912e-05 | 20000 | 0.000534476 | 24000 | 0.00022751 | 14000 | 0.0005345296 | 16000 | 0.0005246109 | 24000 | 0.0001978074 | 16000 | 0.000395898
48000 | 3.719896e-05 | 48000 | 3.261457e-05 | 30000 | 0.0003977445 | 34000 | 0.0004673608 | 20000 | 0.0005767604 | 48000 | 3.62089e-05 | 20000 | 0.000534476 | 22000 | 0.000227528 | 16000 | 0.0005345119 | 16000 | 0.0005246109 | 24000 | 0.0001978074 | 16000 | 0.0004157
48000 | 3.719896e-05 | 50000 | 3.261457e-05 | 30000 | 0.0003977445 | 34000 | 0.0004673608 | 16000 | 0.0005967317 | 48000 | 3.62089e-05 | 20000 | 0.000534476 | 22000 | 0.000227528 | 14000 | 0.0005345296 | 16000 | 0.0005246109 | 24000 | 0.0001978074 | 16000 | 0.000395898
50000 | 3.718126e-05 | 48000 | 3.16284e-05 | 30000 | 0.0003977445 | 34000 | 0.0004574105 | 16000 | 0.0005768312 | 48000 | 3.62089e-05 | 18000 | 0.000534494 | 22000 | 0.000227528 | 14000 | 0.0005147276 | 16000 | 0.0005246109 | 24000 | 0.0001978074 | 16000 | 0.0004157
48000 | 3.620886e-05 | 48000 | 3.261457e-05 | 30000 | 0.0003877942 | 34000 | 0.0004673608 | 16000 | 0.0005768312 | 48000 | 3.7199e-05 | 20000 | 0.000534476 | 22000 | 0.000227528 | 14000 | 0.0005345296 | 16000 | 0.0005246109 | 24000 | 0.0001978074 | 16000 | 0.0004157
48000 | 3.719896e-05 | 48000 | 3.262342e-05 | 30000 | 0.0003977445 | 34000 | 0.0004574105 | 16000 | 0.0005768312 | 48000 | 3.7199e-05 | 20000 | 0.000534476 | 22000 | 0.000237429 | 14000 | 0.0005345296 | 14000 | 0.0005246286 | 24000 | 0.0001978074 | 14000 | 0.0003959157
46000 | 3.721666e-05 | 48000 | 3.262342e-05 | 30000 | 0.0003977445 | 34000 | 0.0004574105 | 16000 | 0.0005768312 | 48000 | 3.62089e-05 | 18000 | 0.000534494 | 20000 | 0.000237447 | 14000 | 0.0005345296 | 14000 | 0.0005246286 | 24000 | 0.0001978074 | 16000 | 0.0004157
46000 | 3.721666e-05 | 46000 | 3.262342e-05 | 30000 | 0.0003977445 | 34000 | 0.0004673608 | 16000 | 0.0005768312 | 46000 | 3.62266e-05 | 20000 | 0.000534476 | 22000 | 0.000227528 | 14000 | 0.0005345296 | 14000 | 0.0005147276 | 24000 | 0.0001978074 | 16000 | 0.000395898
46000 | 3.622656e-05 | 48000 | 3.16284e-05 | 28000 | 0.0003878119 | 34000 | 0.0004574105 | 16000 | 0.0005768312 | 46000 | 3.62266e-05 | 20000 | 0.000534476 | 22000 | 0.000227528 | 14000 | 0.0005345296 | 14000 | 0.0005147276 | 24000 | 0.0001978074 | 16000 | 0.000395898
48000 | 3.620886e-05 | 48000 | 3.263227e-05 | 28000 | 0.0003878119 | 34000 | 0.0004574105 | 16000 | 0.0005768312 | 46000 | 3.72167e-05 | 20000 | 0.000534476 | 22000 | 0.000237429 | 14000 | 0.0005147276 | 14000 | 0.0005246286 | 24000 | 0.0001978074 | 14000 | 0.0004157177
46000 | 3.721666e-05 | 46000 | 3.262342e-05 | 30000 | 0.0003977445 | 34000 | 0.0004574105 | 16000 | 0.0005768312 | 46000 | 3.62266e-05 | 20000 | 0.000534476 | 22000 | 0.000227528 | 14000 | 0.0005345296 | 14000 | 0.0005246286 | 24000 | 0.0001978074 | 16000 | 0.000395898
46000 | 3.721666e-05 | 46000 | 3.262342e-05 | 28000 | 0.0003977622 | 34000 | 0.0004574105 | 16000 | 0.0005768312 | 46000 | 3.62266e-05 | 20000 | 0.000534476 | 22000 | 0.000227528 | 14000 | 0.0005147276 | 14000 | 0.0005246286 | 24000 | 0.0001978074 | 16000 | 0.000395898
46000 | 3.721666e-05 | 46000 | 3.263227e-05 | 28000 | 0.0003977622 | 32000 | 0.0004574282 | 16000 | 0.0005768312 | 46000 | 3.62266e-05 | 20000 | 0.000534476 | 20000 | 0.000227546 | 14000 | 0.0005147276 | 14000 | 0.0005246286 | 24000 | 0.0001978074 | 14000 | 0.0004157177
46000 | 3.721666e-05 | 46000 | 3.263227e-05 | 28000 | 0.0003977622 | 32000 | 0.0004574282 | 16000 | 0.0005768312 | 46000 | 3.72167e-05 | 18000 | 0.000534494 | 20000 | 0.000227546 | 14000 | 0.0005147276 | 14000 | 0.0005147276 | 22000 | 0.0001978251 | 14000 | 0.0003959157
46000 | 3.721666e-05 | 46000 | 3.263227e-05 | 28000 | 0.0003977622 | 34000 | 0.0004574105 | 16000 | 0.0005768312 | 46000 | 3.72167e-05 | 18000 | 0.000534494 | 20000 | 0.000227546 | 14000 | 0.0005147276 | 14000 | 0.0005246286 | 22000 | 0.0001978251 | 14000 | 0.0003959157
46000 | 3.721666e-05 | 46000 | 3.163725e-05 | 28000 | 0.0003878119 | 32000 | 0.0004574282 | 14000 | 0.0005768666 | 46000 | 3.72167e-05 | 18000 | 0.000534494 | 20000 | 0.000227546 | 14000 | 0.0005147276 | 14000 | 0.0005147276 | 24000 | 0.0001978074 | 14000 | 0.0004157177
46000 | 3.721666e-05 | 46000 | 3.263227e-05 | 28000 | 0.0003977622 | 32000 | 0.0004574282 | 16000 | 0.0005768312 | 46000 | 3.62266e-05 | 18000 | 0.000534494 | 20000 | 0.000237447 | 14000 | 0.0005147276 | 14000 | 0.0005147276 | 22000 | 0.0001978251 | 16000 | 0.000395898
44000 | 3.624426e-05 | 46000 | 3.263227e-05 | 28000 | 0.0003977622 | 32000 | 0.0004574282 | 16000 | 0.0005768312 | 46000 | 3.62266e-05 | 20000 | 0.000534476 | 22000 | 0.000227528 | 14000 | 0.0005147276 | 14000 | 0.0005147276 | 22000 | 0.0001978251 | 14000 | 0.0003959157
44000 | 3.723436e-05 | 46000 | 3.263227e-05 | 28000 | 0.0003977622 | 32000 | 0.0004574282 | 16000 | 0.0005569307 | 46000 | 3.72167e-05 | 18000 | 0.000534494 | 20000 | 0.000227546 | 14000 | 0.0005147276 | 14000 | 0.0005147276 | 22000 | 0.0001978251 | 14000 | 0.0003959157
44000 | 3.822446e-05 | 46000 | 3.263227e-05 | 28000 | 0.0003878119 | 32000 | 0.0004574282 | 16000 | 0.0005768312 | 46000 | 3.72167e-05 | 18000 | 0.000534494 | 20000 | 0.000227546 | 12000 | 0.0005147453 | 14000 | 0.0005147276 | 22000 | 0.0001978251 | 14000 | 0.0003959157
46000 | 3.721666e-05 | 46000 | 3.263227e-05 | 28000 | 0.0003878119 | 30000 | 0.0004574459 | 16000 | 0.0005768312 | 46000 | 3.72167e-05 | 20000 | 0.000534476 | 20000 | 0.000227546 | 14000 | 0.0005147276 | 14000 | 0.0005147276 | 22000 | 0.0001978251 | 14000 | 0.0003959157
44000 | 3.723436e-05 | 46000 | 3.263227e-05 | 28000 | 0.0003977622 | 30000 | 0.0004574459 | 14000 | 0.0005768666 | 44000 | 3.62443e-05 | 18000 | 0.000514692 | 20000 | 0.000227546 | 14000 | 0.0005147276 | 14000 | 0.0005147276 | 22000 | 0.0001978251 | 14000 | 0.0003959157
44000 | 3.723436e-05 | 44000 | 3.263227e-05 | 28000 | 0.0003878119 | 30000 | 0.0004574459 | 16000 | 0.0005768312 | 44000 | 3.72344e-05 | 18000 | 0.000534494 | 20000 | 0.000227546 | 14000 | 0.0005147276 | 12000 | 0.0005147453 | 22000 | 0.0001978251 | 14000 | 0.0004157177
44000 | 3.624426e-05 | 44000 | 3.263227e-05 | 28000 | 0.0003977622 | 30000 | 0.0004574459 | 14000 | 0.0005768666 | 44000 | 3.72344e-05 | 18000 | 0.000514692 | 20000 | 0.000227546 | 12000 | 0.0005345473 | 12000 | 0.0005147453 | 22000 | 0.0001978251 | 14000 | 0.0004157177
42000 | 3.626196e-05 | 44000 | 3.264112e-05 | 28000 | 0.0003878119 | 30000 | 0.0004574459 | 14000 | 0.0005768666 | 42000 | 3.72521e-05 | 18000 | 0.000534494 | 20000 | 0.000227546 | 12000 | 0.0005147453 | 12000 | 0.0005147453 | 22000 | 0.0001978251 | 14000 | 0.0003959157
42000 | 3.725206e-05 | 44000 | 3.264112e-05 | 28000 | 0.0003878119 | 30000 | 0.0004574459 | 14000 | 0.0005768666 | 42000 | 3.72521e-05 | 18000 | 0.000534494 | 20000 | 0.000227546 | 14000 | 0.0005147276 | 14000 | 0.0005147276 | 22000 | 0.0001978251 | 14000 | 0.0003959157
42000 | 3.725206e-05 | 42000 | 3.264112e-05 | 28000 | 0.0003878119 | 30000 | 0.0004574459 | 14000 | 0.0005768666 | 42000 | 3.72521e-05 | 16000 | 0.00051471 | 20000 | 0.000227546 | 14000 | 0.0005147276 | 12000 | 0.0005147453 | 22000 | 0.0001978251 | 14000 | 0.0003959157
42000 | 3.725206e-05 | 44000 | 3.264112e-05 | 28000 | 0.0003778617 | 30000 | 0.0004574459 | 16000 | 0.0005569307 | 42000 | 3.72521e-05 | 16000 | 0.00051471 | 20000 | 0.000227546 | 12000 | 0.0005147453 | 12000 | 0.0005147453 | 22000 | 0.0001978251 | 14000 | 0.0004157177
42000 | 3.725206e-05 | 44000 | 3.264997e-05 | 28000 | 0.0003977622 | 30000 | 0.0004574459 | 14000 | 0.0005768666 | 44000 | 3.62443e-05 | 16000 | 0.000534512 | 20000 | 0.000227546 | 12000 | 0.0005147453 | 12000 | 0.0005147453 | 22000 | 0.0001978251 | 14000 | 0.0003959157
44000 | 3.624426e-05 | 42000 | 3.264112e-05 | 28000 | 0.0003878119 | 30000 | 0.0004574459 | 14000 | 0.0005569661 | 42000 | 3.72521e-05 | 16000 | 0.00051471 | 20000 | 0.000227546 | 12000 | 0.0005147453 | 12000 | 0.0005147453 | 20000 | 0.0001978428 | 14000 | 0.0003959157
42000 | 3.725206e-05 | 42000 | 3.264112e-05 | 28000 | 0.0003878119 | 30000 | 0.0004574459 | 14000 | 0.0005569661 | 42000 | 3.72521e-05 | 16000 | 0.00051471 | 18000 | 0.000227563 | 12000 | 0.0005147453 | 12000 | 0.0005147453 | 20000 | 0.0001978428 | 14000 | 0.0003959157
42000 | 3.725206e-05 | 42000 | 3.264997e-05 | 28000 | 0.0003878119 | 30000 | 0.0004574459 | 14000 | 0.0005569661 | 42000 | 3.72521e-05 | 16000 | 0.000534512 | 20000 | 0.000227546 | 12000 | 0.0005147453 | 12000 | 0.0005147453 | 20000 | 0.0001978428 | 12000 | 0.0003959334
42000 | 3.725206e-05 | 42000 | 3.264997e-05 | 28000 | 0.0003778617 | 30000 | 0.0004574459 | 14000 | 0.0005569661 | 42000 | 3.6262e-05 | 16000 | 0.000534512 | 20000 | 0.000227546 | 12000 | 0.0005345473 | 12000 | 0.0005147453 | 20000 | 0.0001978428 | 14000 | 0.0003959157
42000 | 3.725206e-05 | 42000 | 3.264997e-05 | 26000 | 0.0003878296 | 30000 | 0.0004574459 | 14000 | 0.0005768666 | 42000 | 3.72521e-05 | 16000 | 0.00051471 | 18000 | 0.000227563 | 12000 | 0.0005345473 | 12000 | 0.0005147453 | 20000 | 0.0001978428 | 14000 | 0.0004157177
42000 | 3.725206e-05 | 42000 | 3.264997e-05 | 28000 | 0.0003977622 | 30000 | 0.0004574459 | 14000 | 0.0005569661 | 40000 | 3.72698e-05 | 16000 | 0.000534512 | 18000 | 0.000227563 | 12000 | 0.0005147453 | 12000 | 0.0005147453 | 20000 | 0.0001978428 | 14000 | 0.0004157177
42000 | 3.725206e-05 | 42000 | 3.264997e-05 | 28000 | 0.0003878119 | 30000 | 0.0004574459 | 14000 | 0.0005569661 | 42000 | 3.72521e-05 | 16000 | 0.00051471 | 18000 | 0.000227563 | 12000 | 0.0005147453 | 14000 | 0.0005147276 | 20000 | 0.0001978428 | 14000 | 0.0004157177
42000 | 3.725206e-05 | 42000 | 3.264997e-05 | 28000 | 0.0003977622 | 30000 | 0.0004574459 | 14000 | 0.0005569661 | 42000 | 3.72521e-05 | 16000 | 0.00051471 | 18000 | 0.000227563 | 14000 | 0.0005147276 | 12000 | 0.0005147453 | 20000 | 0.0001978428 | 12000 | 0.0003959334
40000 | 3.726976e-05 | 42000 | 3.264997e-05 | 28000 | 0.0003878119 | 30000 | 0.0004574459 | 14000 | 0.0005569661 | 42000 | 3.72521e-05 | 16000 | 0.00051471 | 18000 | 0.000237464 | 12000 | 0.0005147453 | 12000 | 0.0005147453 | 20000 | 0.0001978428 | 12000 | 0.0003959334
42000 | 3.725206e-05 | 42000 | 3.264997e-05 | 26000 | 0.0003878296 | 30000 | 0.0004574459 | 12000 | 0.0005570015 | 40000 | 3.72698e-05 | 16000 | 0.000534512 | 18000 | 0.000227563 | 12000 | 0.0005147453 | 12000 | 0.0005147453 | 20000 | 0.0001978428 | 12000 | 0.0003959334
42000 | 3.725206e-05 | 40000 | 3.264997e-05 | 26000 | 0.0003878296 | 30000 | 0.0004574459 | 14000 | 0.0005569661 | 42000 | 3.72521e-05 | 16000 | 0.000534512 | 18000 | 0.000227563 | 12000 | 0.0005147453 | 12000 | 0.0005147453 | 20000 | 0.0001978428 | 12000 | 0.0003959334
40000 | 3.726976e-05 | 40000 | 3.264997e-05 | 26000 | 0.0003778794 | 30000 | 0.0004574459 | 14000 | 0.0005569661 | 40000 | 3.72698e-05 | 16000 | 0.000534512 | 18000 | 0.000227563 | 12000 | 0.0005147453 | 12000 | 0.0005147453 | 20000 | 0.0001978428 | 12000 | 0.0003959334
40000 | 3.726976e-05 | 40000 | 3.265882e-05 | 24000 | 0.0003878473 | 30000 | 0.0004574459 | 14000 | 0.0005569661 | 40000 | 3.72698e-05 | 16000 | 0.00051471 | 18000 | 0.000227563 | 12000 | 0.0005147453 | 12000 | 0.0005147453 | 20000 | 0.0001978428 | 12000 | 0.0003959334
38000 | 3.728746e-05 | 40000 | 3.265882e-05 | 26000 | 0.0003878296 | 30000 | 0.0004574459 | 14000 | 0.0005569661 | 38000 | 3.72875e-05 | 16000 | 0.000534512 | 18000 | 0.000227563 | 12000 | 0.0005147453 | 12000 | 0.0005147453 | 20000 | 0.0001978428 | 12000 | 0.0003959334
40000 | 3.726976e-05 | 40000 | 3.265882e-05 | 24000 | 0.0003778971 | 30000 | 0.0004574459 | 14000 | 0.0005569661 | 38000 | 3.72875e-05 | 16000 | 0.000534512 | 20000 | 0.000227546 | 12000 | 0.0005147453 | 12000 | 0.0005147453 | 20000 | 0.0001978428 | 12000 | 0.0004157354
40000 | 3.726976e-05 | 40000 | 3.265882e-05 | 26000 | 0.0003778794 | 30000 | 0.0004574459 | 14000 | 0.0005569661 | 40000 | 3.72698e-05 | 16000 | 0.00051471 | 16000 | 0.000237482 | 12000 | 0.0005147453 | 12000 | 0.0005147453 | 20000 | 0.0001978428 | 12000 | 0.0003959334
38000 | 3.728746e-05 | 38000 | 3.265882e-05 | 26000 | 0.0003778794 | 30000 | 0.0004574459 | 14000 | 0.0005569661 | 38000 | 3.72875e-05 | 16000 | 0.00051471 | 18000 | 0.000227563 | 12000 | 0.0005147453 | 12000 | 0.0005147453 | 20000 | 0.0001978428 | 12000 | 0.0003959334
40000 | 3.726976e-05 | 38000 | 3.265882e-05 | 24000 | 0.0003778971 | 30000 | 0.0004574459 | 14000 | 0.0005370656 | 38000 | 3.72875e-05 | 16000 | 0.00051471 | 18000 | 0.000227563 | 12000 | 0.0005147453 | 12000 | 0.0005048443 | 20000 | 0.0001978428 | 12000 | 0.0003959334
38000 | 3.728746e-05 | 38000 | 3.266767e-05 | 26000 | 0.0003778794 | 30000 | 0.0004574459 | 12000 | 0.0005570015 | 38000 | 3.72875e-05 | 16000 | 0.00051471 | 16000 | 0.000237482 | 12000 | 0.0005147453 | 12000 | 0.0005048443 | 18000 | 0.0001978605 | 12000 | 0.0003959334
38000 | 3.728746e-05 | 38000 | 3.266767e-05 | 24000 | 0.0003778971 | 30000 | 0.0004474957 | 12000 | 0.0005570015 | 38000 | 3.62974e-05 | 16000 | 0.00051471 | 18000 | 0.000227563 | 12000 | 0.0005147453 | 12000 | 0.0005048443 | 20000 | 0.0001978428 | 12000 | 0.0003959334
38000 | 3.728746e-05 | 38000 | 3.266767e-05 | 24000 | 0.0003778971 | 30000 | 0.0004474957 | 12000 | 0.000537101 | 38000 | 3.62974e-05 | 16000 | 0.00051471 | 16000 | 0.000227581 | 10000 | 0.000514763 | 12000 | 0.0005147453 | 20000 | 0.0001978428 | 12000 | 0.0003959334
38000 | 3.728746e-05 | 38000 | 3.266767e-05 | 24000 | 0.0003778971 | 30000 | 0.0004574459 | 12000 | 0.0005570015 | 38000 | 3.72875e-05 | 16000 | 0.00051471 | 16000 | 0.000227581 | 12000 | 0.0005147453 | 12000 | 0.0005147453 | 18000 | 0.0001978605 | 12000 | 0.0003959334
36000 | 3.631506e-05 | 38000 | 3.266767e-05 | 24000 | 0.0003778971 | 30000 | 0.0004474957 | 12000 | 0.0005570015 | 38000 | 3.62974e-05 | 16000 | 0.00051471 | 16000 | 0.000227581 | 12000 | 0.0005147453 | 12000 | 0.0005048443 | 18000 | 0.0001978605 | 12000 | 0.0003959334
38000 | 3.728746e-05 | 38000 | 3.266767e-05 | 24000 | 0.0003778971 | 30000 | 0.0004574459 | 12000 | 0.000537101 | 38000 | 3.72875e-05 | 14000 | 0.000514728 | 16000 | 0.000227581 | 10000 | 0.000514763 | 12000 | 0.0005048443 | 20000 | 0.0001978428 | 12000 | 0.0003959334
38000 | 3.728746e-05 | 38000 | 3.266767e-05 | 24000 | 0.0003778971 | 30000 | 0.0004574459 | 12000 | 0.0005570015 | 38000 | 3.62974e-05 | 14000 | 0.000514728 | 16000 | 0.000227581 | 12000 | 0.0005147453 | 12000 | 0.0005147453 | 18000 | 0.0001978605 | 12000 | 0.0003959334
36000 | 3.730516e-05 | 38000 | 3.266767e-05 | 24000 | 0.0003778971 | 28000 | 0.0004475134 | 12000 | 0.0005570015 | 36000 | 3.73052e-05 | 16000 | 0.000534512 | 16000 | 0.000227581 | 12000 | 0.0004949433 | 12000 | 0.0005147453 | 18000 | 0.0001978605 | 12000 | 0.0003959334
36000 | 3.730516e-05 | 38000 | 3.266767e-05 | 24000 | 0.0003778971 | 28000 | 0.0004475134 | 12000 | 0.0005570015 | 38000 | 3.72875e-05 | 14000 | 0.000514728 | 16000 | 0.000227581 | 12000 | 0.0005147453 | 12000 | 0.0005147453 | 18000 | 0.0001978605 | 12000 | 0.0003959334
38000 | 3.728746e-05 | 38000 | 3.266767e-05 | 24000 | 0.0003778971 | 28000 | 0.0004475134 | 12000 | 0.0005570015 | 36000 | 3.73052e-05 | 14000 | 0.000514728 | 16000 | 0.000227581 | 12000 | 0.0005147453 | 12000 | 0.0005147453 | 18000 | 0.0001978605 | 12000 | 0.0003959334
36000 | 3.730516e-05 | 36000 | 3.266767e-05 | 24000 | 0.0003778971 | 28000 | 0.0004475134 | 12000 | 0.0005570015 | 36000 | 3.73052e-05 | 14000 | 0.000514728 | 16000 | 0.000227581 | 10000 | 0.000514763 | 10000 | 0.000514763 | 18000 | 0.0001978605 | 12000 | 0.0003959334
36000 | 3.730516e-05 | 36000 | 3.266767e-05 | 24000 | 0.0003778971 | 28000 | 0.0004475134 | 12000 | 0.0005570015 | 36000 | 3.73052e-05 | 14000 | 0.000514728 | 16000 | 0.000227581 | 10000 | 0.000514763 | 10000 | 0.000504862 | 18000 | 0.0001978605 | 12000 | 0.0003959334
36000 | 3.631506e-05 | 36000 | 3.267652e-05 | 24000 | 0.0003778971 | 28000 | 0.0004475134 | 12000 | 0.0005570015 | 36000 | 3.73052e-05 | 14000 | 0.000514728 | 16000 | 0.000227581 | 12000 | 0.0005147453 | 10000 | 0.000504862 | 16000 | 0.0002077792 | 12000 | 0.0003959334
36000 | 3.631506e-05 | 36000 | 3.267652e-05 | 24000 | 0.0003778971 | 28000 | 0.0004475134 | 12000 | 0.000537101 | 36000 | 3.73052e-05 | 16000 | 0.00051471 | 16000 | 0.000227581 | 12000 | 0.0005147453 | 12000 | 0.0005147453 | 18000 | 0.0001978605 | 12000 | 0.0003959334
36000 | 3.730516e-05 | 36000 | 3.267652e-05 | 24000 | 0.0003778971 | 28000 | 0.0004475134 | 12000 | 0.000537101 | 36000 | 3.73052e-05 | 14000 | 0.000514728 | 16000 | 0.000227581 | 10000 | 0.000494961 | 10000 | 0.000504862 | 16000 | 0.0001978782 | 10000 | 0.0003959511
36000 | 3.730516e-05 | 36000 | 3.267652e-05 | 24000 | 0.0003778971 | 28000 | 0.0004475134 | 12000 | 0.0005570015 | 36000 | 3.73052e-05 | 14000 | 0.000514728 | 14000 | 0.000227599 | 10000 | 0.000514763 | 12000 | 0.0005048443 | 16000 | 0.0001978782 | 12000 | 0.0003959334
36000 | 3.730516e-05 | 36000 | 3.267652e-05 | 24000 | 0.0003778971 | 28000 | 0.0004475134 | 12000 | 0.0005570015 | 34000 | 3.73229e-05 | 14000 | 0.000514728 | 16000 | 0.000227581 | 10000 | 0.000494961 | 10000 | 0.000504862 | 16000 | 0.0001978782 | 10000 | 0.0003959511
34000 | 3.732286e-05 | 36000 | 3.267652e-05 | 24000 | 0.0003778971 | 28000 | 0.0004475134 | 12000 | 0.000537101 | 34000 | 3.73229e-05 | 14000 | 0.000514728 | 16000 | 0.000227581 | 10000 | 0.000514763 | 12000 | 0.0005048443 | 16000 | 0.0001978782 | 12000 | 0.0003959334
36000 | 3.730516e-05 | 36000 | 3.267652e-05 | 22000 | 0.0003779148 | 28000 | 0.0004475134 | 12000 | 0.000537101 | 34000 | 3.73229e-05 | 14000 | 0.000514728 | 14000 | 0.000227599 | 10000 | 0.000514763 | 10000 | 0.000504862 | 16000 | 0.0001978782 | 10000 | 0.0003959511
34000 | 3.732286e-05 | 36000 | 3.267652e-05 | 24000 | 0.0003778971 | 28000 | 0.0004375631 | 12000 | 0.000537101 | 36000 | 3.73052e-05 | 14000 | 0.000514728 | 14000 | 0.000227599 | 10000 | 0.000514763 | 10000 | 0.000514763 | 16000 | 0.0001978782 | 10000 | 0.0003959511
34000 | 3.732286e-05 | 36000 | 3.267652e-05 | 22000 | 0.0003779148 | 28000 | 0.0004375631 | 12000 | 0.000537101 | 34000 | 3.73229e-05 | 14000 | 0.000514728 | 16000 | 0.000227581 | 10000 | 0.000514763 | 10000 | 0.000504862 | 16000 | 0.0001978782 | 10000 | 0.0003959511
34000 | 3.732286e-05 | 34000 | 3.267652e-05 | 22000 | 0.0003779148 | 28000 | 0.0004475134 | 12000 | 0.000537101 | 34000 | 3.73229e-05 | 14000 | 0.000514728 | 14000 | 0.000227599 | 12000 | 0.0005147453 | 10000 | 0.000504862 | 16000 | 0.0001978782 | 10000 | 0.0003959511
34000 | 3.732286e-05 | 36000 | 3.267652e-05 | 24000 | 0.0003778971 | 28000 | 0.0004375631 | 12000 | 0.0005570015 | 34000 | 3.73229e-05 | 14000 | 0.000514728 | 14000 | 0.000227599 | 10000 | 0.000514763 | 10000 | 0.000504862 | 16000 | 0.0001978782 | 10000 | 0.0003959511
34000 | 3.732286e-05 | 34000 | 3.268537e-05 | 22000 | 0.0003779148 | 28000 | 0.0004475134 | 12000 | 0.000537101 | 34000 | 3.73229e-05 | 14000 | 0.000514728 | 14000 | 0.000227599 | 10000 | 0.000514763 | 10000 | 0.000504862 | 16000 | 0.0001978782 | 10000 | 0.0003959511
34000 | 3.732286e-05 | 34000 | 3.267652e-05 | 22000 | 0.0003779148 | 26000 | 0.0004475311 | 12000 | 0.000537101 | 34000 | 3.73229e-05 | 14000 | 0.000514728 | 14000 | 0.000227599 | 10000 | 0.000514763 | 10000 | 0.000504862 | 16000 | 0.0001978782 | 10000 | 0.0003959511
34000 | 3.732286e-05 | 34000 | 3.268537e-05 | 22000 | 0.0003779148 | 26000 | 0.0004375808 | 12000 | 0.000537101 | 34000 | 3.63328e-05 | 14000 | 0.000514728 | 14000 | 0.000227599 | 10000 | 0.000514763 | 10000 | 0.000504862 | 16000 | 0.0001978782 | 10000 | 0.0003959511
34000 | 3.732286e-05 | 34000 | 3.268537e-05 | 22000 | 0.0003779148 | 28000 | 0.0004475134 | 12000 | 0.000537101 | 32000 | 3.73406e-05 | 12000 | 0.000514745 | 14000 | 0.000227599 | 10000 | 0.000514763 | 10000 | 0.000494961 | 16000 | 0.0001978782 | 10000 | 0.0003959511
34000 | 3.732286e-05 | 34000 | 3.268537e-05 | 22000 | 0.0003779148 | 28000 | 0.0004375631 | 12000 | 0.000537101 | 34000 | 3.73229e-05 | 12000 | 0.000514745 | 14000 | 0.000227599 | 10000 | 0.000514763 | 10000 | 0.000494961 | 16000 | 0.0001978782 | 10000 | 0.0003959511
34000 | 3.732286e-05 | 34000 | 3.268537e-05 | 22000 | 0.0003779148 | 28000 | 0.0004375631 | 10000 | 0.0005371364 | 34000 | 3.63328e-05 | 14000 | 0.000514728 | 14000 | 0.000227599 | 10000 | 0.000514763 | 10000 | 0.000504862 | 16000 | 0.0001978782 | 10000 | 0.0003959511
34000 | 3.732286e-05 | 32000 | 3.169035e-05 | 22000 | 0.0003779148 | 28000 | 0.0004375631 | 10000 | 0.0005371364 | 34000 | 3.73229e-05 | 12000 | 0.000514745 | 14000 | 0.000227599 | 10000 | 0.000494961 | 10000 | 0.000504862 | 16000 | 0.0001978782 | 10000 | 0.0003959511
34000 | 3.732286e-05 | 34000 | 3.268537e-05 | 22000 | 0.0003679645 | 28000 | 0.0004375631 | 10000 | 0.0005371364 | 32000 | 3.73406e-05 | 14000 | 0.000494926 | 14000 | 0.000227599 | 10000 | 0.000514763 | 10000 | 0.000504862 | 16000 | 0.0001978782 | 10000 | 0.0003959511
32000 | 3.734056e-05 | 34000 | 3.269422e-05 | 22000 | 0.0003779148 | 26000 | 0.0004375808 | 12000 | 0.000537101 | 34000 | 3.73229e-05 | 12000 | 0.000494943 | 14000 | 0.000227599 | 10000 | 0.000514763 | 10000 | 0.000504862 | 16000 | 0.0001978782 | 10000 | 0.0003959511
32000 | 3.734056e-05 | 32000 | 3.268537e-05 | 20000 | 0.0003779325 | 28000 | 0.0004375631 | 10000 | 0.0005371364 | 32000 | 3.73406e-05 | 12000 | 0.000514745 | 14000 | 0.000227599 | 10000 | 0.000514763 | 10000 | 0.000504862 | 16000 | 0.0001978782 | 10000 | 0.0003959511
34000 | 3.732286e-05 | 32000 | 3.268537e-05 | 20000 | 0.0003779325 | 28000 | 0.0004375631 | 10000 | 0.0005371364 | 32000 | 3.73406e-05 | 12000 | 0.000514745 | 14000 | 0.000227599 | 10000 | 0.000514763 | 10000 | 0.000504862 | 14000 | 0.0001978959 | 10000 | 0.0003959511
32000 | 3.734056e-05 | 32000 | 3.16992e-05 | 20000 | 0.0003779325 | 24000 | 0.0004375985 | 10000 | 0.0005371364 | 32000 | 3.73406e-05 | 12000 | 0.000514745 | 14000 | 0.0002375 | 10000 | 0.000514763 | 10000 | 0.000494961 | 14000 | 0.0001978959 | 10000 | 0.0003959511
30000 | 3.735826e-05 | 32000 | 3.269422e-05 | 20000 | 0.0003779325 | 24000 | 0.0004375985 | 10000 | 0.0005371364 | 32000 | 3.73406e-05 | 12000 | 0.000514745 | 14000 | 0.000227599 | 10000 | 0.000494961 | 10000 | 0.000504862 | 16000 | 0.0001978782 | 10000 | 0.0003959511
30000 | 3.735826e-05 | 32000 | 3.269422e-05 | 22000 | 0.0003679645 | 26000 | 0.0004375808 | 10000 | 0.0005371364 | 30000 | 3.73583e-05 | 12000 | 0.000514745 | 12000 | 0.000227617 | 10000 | 0.000494961 | 10000 | 0.000504862 | 14000 | 0.0001978959 | 10000 | 0.0003959511
30000 | 3.735826e-05 | 30000 | 3.269422e-05 | 20000 | 0.0003779325 | 26000 | 0.0004375808 | 10000 | 0.0005371364 | 32000 | 3.73406e-05 | 12000 | 0.000514745 | 12000 | 0.000227617 | 10000 | 0.000514763 | 10000 | 0.000494961 | 14000 | 0.0001978959 | 10000 | 0.0003959511
32000 | 3.734056e-05 | 32000 | 3.269422e-05 | 20000 | 0.0003779325 | 24000 | 0.0004375985 | 10000 | 0.0005371364 | 30000 | 3.73583e-05 | 12000 | 0.000514745 | 14000 | 0.000227599 | 10000 | 0.000494961 | 10000 | 0.000504862 | 14000 | 0.0001978959 | 10000 | 0.0003959511
30000 | 3.735826e-05 | 30000 | 3.270307e-05 | 20000 | 0.0003779325 | 26000 | 0.0004375808 | 10000 | 0.0005371364 | 30000 | 3.73583e-05 | 12000 | 0.000514745 | 12000 | 0.000227617 | 8000 | 0.0004949787 | 10000 | 0.000504862 | 14000 | 0.0001978959 | 10000 | 0.0003959511
30000 | 3.735826e-05 | 30000 | 3.16992e-05 | 20000 | 0.0003679822 | 26000 | 0.0004375808 | 10000 | 0.0005371364 | 32000 | 3.63505e-05 | 12000 | 0.000514745 | 12000 | 0.000227617 | 10000 | 0.000514763 | 10000 | 0.000494961 | 14000 | 0.0001978959 | 10000 | 0.0003959511
30000 | 3.735826e-05 | 30000 | 3.270307e-05 | 20000 | 0.0003679822 | 24000 | 0.0004276483 | 10000 | 0.0005371364 | 30000 | 3.63682e-05 | 12000 | 0.000514745 | 12000 | 0.000227617 | 10000 | 0.000494961 | 10000 | 0.000504862 | 14000 | 0.0001978959 | 10000 | 0.0003959511
30000 | 3.735826e-05 | 30000 | 3.270307e-05 | 20000 | 0.0003679822 | 24000 | 0.0004375985 | 10000 | 0.0005371364 | 30000 | 3.63682e-05 | 12000 | 0.000514745 | 12000 | 0.000237518 | 8000 | 0.0005147807 | 10000 | 0.000494961 | 14000 | 0.0001978959 | 10000 | 0.0003959511
30000 | 3.735826e-05 | 30000 | 3.270307e-05 | 20000 | 0.0003679822 | 24000 | 0.0004375985 | 10000 | 0.0005371364 | 30000 | 3.73583e-05 | 12000 | 0.000514745 | 12000 | 0.000227617 | 8000 | 0.0004949787 | 10000 | 0.000494961 | 14000 | 0.0001978959 | 10000 | 0.0003959511
30000 | 3.735826e-05 | 30000 | 3.270307e-05 | 20000 | 0.0003679822 | 24000 | 0.0004276483 | 10000 | 0.0005371364 | 30000 | 3.73583e-05 | 12000 | 0.000514745 | 12000 | 0.000227617 | 10000 | 0.000514763 | 8000 | 0.0004949787 | 14000 | 0.0001978959 | 10000 | 0.0003959511
30000 | 3.735826e-05 | 30000 | 3.270307e-05 | 20000 | 0.0003679822 | 24000 | 0.0004375985 | 10000 | 0.0005371364 | 30000 | 3.73583e-05 | 12000 | 0.000514745 | 12000 | 0.000227617 | 10000 | 0.000494961 | 10000 | 0.000504862 | 12000 | 0.0001979136 | 10000 | 0.0003959511
30000 | 3.735826e-05 | 30000 | 3.270307e-05 | 20000 | 0.0003679822 | 24000 | 0.0004276483 | 10000 | 0.0005371364 | 30000 | 3.73583e-05 | 12000 | 0.000514745 | 12000 | 0.000227617 | 8000 | 0.0004949787 | 10000 | 0.000494961 | 14000 | 0.0001978959 | 10000 | 0.0003959511
30000 | 3.735826e-05 | 30000 | 3.270307e-05 | 20000 | 0.0003679822 | 24000 | 0.0004276483 | 10000 | 0.0005371364 | 30000 | 3.73583e-05 | 12000 | 0.000494943 | 12000 | 0.000227617 | 10000 | 0.000494961 | 8000 | 0.0004949787 | 14000 | 0.0001978959 | 10000 | 0.0003959511
30000 | 3.735826e-05 | 30000 | 3.270307e-05 | 20000 | 0.0003679822 | 24000 | 0.0004276483 | 10000 | 0.0005371364 | 30000 | 3.73583e-05 | 12000 | 0.000514745 | 12000 | 0.000227617 | 10000 | 0.000494961 | 10000 | 0.000504862 | 12000 | 0.0001979136 | 10000 | 0.0003959511
30000 | 3.735826e-05 | 30000 | 3.270307e-05 | 20000 | 0.0003679822 | 24000 | 0.0004276483 | 10000 | 0.0005371364 | 30000 | 3.73583e-05 | 12000 | 0.000514745 | 12000 | 0.000227617 | 10000 | 0.000514763 | 8000 | 0.0004949787 | 14000 | 0.0001978959 | 10000 | 0.0003959511
30000 | 3.735826e-05 | 30000 | 3.270307e-05 | 18000 | 0.0003679999 | 24000 | 0.0004276483 | 10000 | 0.0005172359 | 30000 | 3.73583e-05 | 12000 | 0.000514745 | 12000 | 0.000227617 | 10000 | 0.000514763 | 10000 | 0.000494961 | 12000 | 0.0001979136 | 10000 | 0.0003959511
30000 | 3.735826e-05 | 30000 | 3.170805e-05 | 20000 | 0.0003679822 | 24000 | 0.0004276483 | 10000 | 0.0005371364 | 30000 | 3.73583e-05 | 12000 | 0.000494943 | 12000 | 0.000227617 | 8000 | 0.0005147807 | 10000 | 0.000494961 | 12000 | 0.0001979136 | 8000 | 0.0003959688
30000 | 3.636816e-05 | 30000 | 3.270307e-05 | 20000 | 0.0003679822 | 24000 | 0.0004276483 | 10000 | 0.0005371364 | 30000 | 3.73583e-05 | 12000 | 0.000494943 | 10000 | 0.000227634 | 10000 | 0.000514763 | 8000 | 0.0004949787 | 14000 | 0.0001978959 | 8000 | 0.0003959688
30000 | 3.735826e-05 | 30000 | 3.270307e-05 | 20000 | 0.0003679822 | 24000 | 0.0004276483 | 10000 | 0.0005371364 | 30000 | 3.73583e-05 | 12000 | 0.000494943 | 12000 | 0.000227617 | 8000 | 0.0005147807 | 10000 | 0.000494961 | 12000 | 0.0001979136 | 10000 | 0.0003959511
30000 | 3.636816e-05 | 30000 | 3.270307e-05 | 20000 | 0.0003679822 | 24000 | 0.0004276483 | 10000 | 0.0005371364 | 30000 | 3.73583e-05 | 12000 | 0.000514745 | 12000 | 0.000227617 | 10000 | 0.000494961 | 10000 | 0.000494961 | 14000 | 0.0001978959 | 10000 | 0.0003959511
30000 | 3.735826e-05 | 30000 | 3.270307e-05 | 20000 | 0.0003679822 | 24000 | 0.000417698 | 10000 | 0.0005371364 | 28000 | 3.63859e-05 | 12000 | 0.000494943 | 12000 | 0.000227617 | 8000 | 0.0005147807 | 10000 | 0.000494961 | 12000 | 0.0001979136 | 8000 | 0.0003959688
28000 | 3.737596e-05 | 30000 | 3.270307e-05 | 20000 | 0.0003679822 | 24000 | 0.0004276483 | 10000 | 0.0005371364 | 28000 | 3.7376e-05 | 12000 | 0.000514745 | 12000 | 0.000227617 | 8000 | 0.0005147807 | 8000 | 0.0004949787 | 12000 | 0.0001979136 | 10000 | 0.0003959511
30000 | 3.735826e-05 | 30000 | 3.270307e-05 | 18000 | 0.0003679999 | 24000 | 0.0004276483 | 10000 | 0.0005371364 | 28000 | 3.63859e-05 | 10000 | 0.000494961 | 12000 | 0.000227617 | 8000 | 0.0004949787 | 8000 | 0.0004949787 | 12000 | 0.0001979136 | 10000 | 0.0003959511
28000 | 3.737596e-05 | 30000 | 3.170805e-05 | 18000 | 0.0003679999 | 22000 | 0.0004177157 | 10000 | 0.0005371364 | 28000 | 3.7376e-05 | 10000 | 0.000514763 | 12000 | 0.000227617 | 8000 | 0.0004949787 | 8000 | 0.0004949787 | 12000 | 0.0001979136 | 10000 | 0.0003959511
30000 | 3.735826e-05 | 28000 | 3.270307e-05 | 18000 | 0.0003679999 | 24000 | 0.000417698 | 10000 | 0.0005371364 | 28000 | 3.7376e-05 | 10000 | 0.000494961 | 12000 | 0.000227617 | 8000 | 0.0004949787 | 8000 | 0.0004949787 | 12000 | 0.0001979136 | 8000 | 0.0003959688
28000 | 3.638586e-05 | 28000 | 3.270307e-05 | 18000 | 0.0003679999 | 22000 | 0.0004177157 | 10000 | 0.0005172359 | 30000 | 3.73583e-05 | 12000 | 0.000494943 | 10000 | 0.000227634 | 8000 | 0.0004949787 | 8000 | 0.0004949787 | 12000 | 0.0001979136 | 8000 | 0.0003959688
28000 | 3.737596e-05 | 28000 | 3.17169e-05 | 18000 | 0.0003679999 | 24000 | 0.0004276483 | 8000 | 0.0005172713 | 28000 | 3.7376e-05 | 10000 | 0.000494961 | 12000 | 0.000227617 | 8000 | 0.0004949787 | 10000 | 0.000494961 | 12000 | 0.0001979136 | 8000 | 0.0003959688
28000 | 3.737596e-05 | 28000 | 3.271192e-05 | 18000 | 0.0003679999 | 22000 | 0.0004177157 | 10000 | 0.0005371364 | 28000 | 3.7376e-05 | 12000 | 0.000494943 | 10000 | 0.000237535 | 8000 | 0.0004949787 | 8000 | 0.0004949787 | 12000 | 0.0001979136 | 8000 | 0.0003959688
28000 | 3.737596e-05 | 28000 | 3.271192e-05 | 18000 | 0.0003679999 | 22000 | 0.000427666 | 10000 | 0.0005371364 | 28000 | 3.63859e-05 | 12000 | 0.000514745 | 10000 | 0.000227634 | 8000 | 0.0004949787 | 8000 | 0.0004949787 | 12000 | 0.0001979136 | 8000 | 0.0003959688
28000 | 3.737596e-05 | 28000 | 3.271192e-05 | 18000 | 0.0003679999 | 22000 | 0.0004177157 | 10000 | 0.0005371364 | 28000 | 3.63859e-05 | 12000 | 0.000494943 | 12000 | 0.000227617 | 8000 | 0.0004949787 | 8000 | 0.0004949787 | 12000 | 0.0001979136 | 8000 | 0.0003959688
28000 | 3.737596e-05 | 28000 | 3.271192e-05 | 16000 | 0.0003580674 | 24000 | 0.000417698 | 10000 | 0.0005172359 | 28000 | 3.7376e-05 | 12000 | 0.000514745 | 10000 | 0.000227634 | 8000 | 0.0004949787 | 8000 | 0.0004850777 | 12000 | 0.0001979136 | 8000 | 0.0003959688
28000 | 3.737596e-05 | 28000 | 3.17169e-05 | 16000 | 0.0003580674 | 22000 | 0.0004177157 | 10000 | 0.0005172359 | 28000 | 3.7376e-05 | 12000 | 0.000514745 | 10000 | 0.000227634 | 8000 | 0.0004949787 | 8000 | 0.0004949787 | 12000 | 0.0001979136 | 8000 | 0.0003959688
28000 | 3.737596e-05 | 28000 | 3.271192e-05 | 16000 | 0.0003680176 | 22000 | 0.0004177157 | 10000 | 0.0005172359 | 28000 | 3.7376e-05 | 10000 | 0.000514763 | 10000 | 0.000227634 | 8000 | 0.0004949787 | 8000 | 0.0004949787 | 12000 | 0.0001979136 | 8000 | 0.0003959688
28000 | 3.737596e-05 | 28000 | 3.271192e-05 | 16000 | 0.0003680176 | 22000 | 0.0004177157 | 8000 | 0.0005172713 | 28000 | 3.7376e-05 | 10000 | 0.000514763 | 10000 | 0.000227634 | 8000 | 0.0004949787 | 8000 | 0.0004949787 | 12000 | 0.0001979136 | 8000 | 0.0003959688
26000 | 3.739366e-05 | 28000 | 3.271192e-05 | 16000 | 0.0003580674 | 20000 | 0.0004177334 | 8000 | 0.0005371718 | 28000 | 3.7376e-05 | 10000 | 0.000494961 | 10000 | 0.000227634 | 8000 | 0.0005147807 | 8000 | 0.0004949787 | 12000 | 0.0001979136 | 8000 | 0.0003959688
28000 | 3.737596e-05 | 28000 | 3.271192e-05 | 16000 | 0.0003680176 | 22000 | 0.0004177157 | 10000 | 0.0005172359 | 28000 | 3.63859e-05 | 10000 | 0.000494961 | 10000 | 0.000227634 | 8000 | 0.0004949787 | 6000 | 0.0004850954 | 12000 | 0.0001979136 | 8000 | 0.0003959688
26000 | 3.739366e-05 | 28000 | 3.271192e-05 | 16000 | 0.0003580674 | 20000 | 0.0004177334 | 10000 | 0.0005371364 | 28000 | 3.7376e-05 | 12000 | 0.000514745 | 10000 | 0.000227634 | 8000 | 0.0004949787 | 8000 | 0.0004949787 | 12000 | 0.0001979136 | 8000 | 0.0003959688
28000 | 3.737596e-05 | 28000 | 3.271192e-05 | 16000 | 0.0003680176 | 20000 | 0.0004177334 | 10000 | 0.0005172359 | 28000 | 3.7376e-05 | 10000 | 0.000514763 | 10000 | 0.000227634 | 6000 | 0.0004949964 | 8000 | 0.0004949787 | 10000 | 0.0001979313 | 8000 | 0.0003959688
26000 | 3.739366e-05 | 28000 | 3.271192e-05 | 16000 | 0.0003580674 | 22000 | 0.0004177157 | 8000 | 0.0005172713 | 26000 | 3.73937e-05 | 10000 | 0.000494961 | 10000 | 0.000227634 | 8000 | 0.0004949787 | 8000 | 0.0004850777 | 10000 | 0.0001979313 | 8000 | 0.0003959688
26000 | 3.640356e-05 | 26000 | 3.271192e-05 | 16000 | 0.0003580674 | 22000 | 0.0004177157 | 8000 | 0.0005172713 | 28000 | 3.63859e-05 | 10000 | 0.000494961 | 10000 | 0.000227634 | 6000 | 0.0004949964 | 8000 | 0.0004949787 | 12000 | 0.0001979136 | 8000 | 0.0003959688
26000 | 3.739366e-05 | 26000 | 3.271192e-05 | 16000 | 0.0003580674 | 20000 | 0.0004177334 | 8000 | 0.0005172713 | 26000 | 3.73937e-05 | 10000 | 0.000514763 | 10000 | 0.000237535 | 8000 | 0.0004949787 | 8000 | 0.0004949787 | 10000 | 0.0001979313 | 8000 | 0.0003959688
26000 | 3.739366e-05 | 24000 | 3.172575e-05 | 16000 | 0.0003580674 | 20000 | 0.0004177334 | 8000 | 0.0005172713 | 26000 | 3.73937e-05 | 10000 | 0.000514763 | 10000 | 0.000227634 | 8000 | 0.0004949787 | 8000 | 0.0004949787 | 10000 | 0.0001979313 | 8000 | 0.0003959688
26000 | 3.739366e-05 | 24000 | 3.272077e-05 | 16000 | 0.0003580674 | 20000 | 0.0004177334 | 8000 | 0.0005172713 | 24000 | 3.74114e-05 | 10000 | 0.000494961 | 10000 | 0.000227634 | 8000 | 0.0004949787 | 8000 | 0.0004949787 | 10000 | 0.0001979313 | 8000 | 0.0003959688
24000 | 3.741136e-05 | 26000 | 3.272962e-05 | 16000 | 0.0003580674 | 20000 | 0.0004177334 | 8000 | 0.0005172713 | 24000 | 3.74114e-05 | 10000 | 0.000514763 | 10000 | 0.000227634 | 8000 | 0.0004949787 | 8000 | 0.0004850777 | 10000 | 0.0001979313 | 6000 | 0.0003959865
24000 | 3.741136e-05 | 24000 | 3.17346e-05 | 16000 | 0.0003580674 | 20000 | 0.0004177334 | 8000 | 0.0005172713 | 24000 | 3.74114e-05 | 10000 | 0.000514763 | 10000 | 0.000227634 | 6000 | 0.0005147984 | 6000 | 0.0004850954 | 10000 | 0.0001979313 | 8000 | 0.0003959688
24000 | 3.741136e-05 | 24000 | 3.272077e-05 | 16000 | 0.0003580674 | 20000 | 0.0004177334 | 8000 | 0.0005172713 | 24000 | 3.74114e-05 | 10000 | 0.000494961 | 10000 | 0.000227634 | 6000 | 0.0004949964 | 8000 | 0.0004850777 | 10000 | 0.0001979313 | 8000 | 0.0003959688
24000 | 3.741136e-05 | 24000 | 3.272962e-05 | 16000 | 0.0003580674 | 20000 | 0.0004177334 | 8000 | 0.0005371718 | 24000 | 3.74114e-05 | 10000 | 0.000494961 | 10000 | 0.000227634 | 6000 | 0.0005147984 | 6000 | 0.0004850954 | 10000 | 0.0001979313 | 8000 | 0.0003959688
24000 | 3.741136e-05 | 24000 | 3.17346e-05 | 16000 | 0.0003580674 | 20000 | 0.0004177334 | 8000 | 0.0005371718 | 24000 | 3.74114e-05 | 10000 | 0.000494961 | 10000 | 0.000227634 | 6000 | 0.0004949964 | 8000 | 0.0004850777 | 10000 | 0.0001979313 | 8000 | 0.0003959688
24000 | 3.741136e-05 | 24000 | 3.272962e-05 | 16000 | 0.0003580674 | 20000 | 0.0004177334 | 8000 | 0.0005172713 | 24000 | 3.74114e-05 | 10000 | 0.000514763 | 10000 | 0.000227634 | 6000 | 0.0004949964 | 8000 | 0.0004949787 | 10000 | 0.0001979313 | 6000 | 0.0003959865
24000 | 3.741136e-05 | 24000 | 3.17346e-05 | 16000 | 0.0003580674 | 20000 | 0.0004177334 | 8000 | 0.0005172713 | 24000 | 3.64213e-05 | 10000 | 0.000494961 | 10000 | 0.000237535 | 6000 | 0.0004949964 | 8000 | 0.0004850777 | 10000 | 0.0001979313 | 6000 | 0.0003959865
24000 | 3.741136e-05 | 24000 | 3.272962e-05 | 16000 | 0.0003580674 | 20000 | 0.0004177334 | 8000 | 0.0005172713 | 24000 | 3.74114e-05 | 10000 | 0.000494961 | 10000 | 0.000227634 | 6000 | 0.0004949964 | 6000 | 0.0004850954 | 10000 | 0.0001979313 | 8000 | 0.0003959688
24000 | 3.741136e-05 | 24000 | 3.272962e-05 | 14000 | 0.0003580851 | 18000 | 0.0004078009 | 8000 | 0.0004973708 | 24000 | 3.64213e-05 | 10000 | 0.000514763 | 10000 | 0.000227634 | 6000 | 0.0004949964 | 6000 | 0.0004850954 | 10000 | 0.0001979313 | 6000 | 0.0003959865
22000 | 3.742906e-05 | 24000 | 3.272962e-05 | 14000 | 0.0003580851 | 20000 | 0.0004177334 | 8000 | 0.0005172713 | 24000 | 3.64213e-05 | 10000 | 0.000494961 | 10000 | 0.000227634 | 6000 | 0.0004949964 | 6000 | 0.0004850954 | 10000 | 0.0001979313 | 8000 | 0.0003959688
24000 | 3.741136e-05 | 24000 | 3.272962e-05 | 14000 | 0.0003580851 | 20000 | 0.0004177334 | 8000 | 0.0004973708 | 22000 | 3.74291e-05 | 10000 | 0.000494961 | 10000 | 0.000227634 | 6000 | 0.0004949964 | 6000 | 0.0004850954 | 10000 | 0.0001979313 | 6000 | 0.0003959865
24000 | 3.741136e-05 | 24000 | 3.272962e-05 | 14000 | 0.0003580851 | 20000 | 0.0004077832 | 8000 | 0.0005172713 | 22000 | 3.74291e-05 | 10000 | 0.000494961 | 8000 | 0.000227652 | 6000 | 0.0004949964 | 6000 | 0.0004850954 | 10000 | 0.0001979313 | 6000 | 0.0003959865
24000 | 3.741136e-05 | 24000 | 3.17346e-05 | 14000 | 0.0003580851 | 20000 | 0.0004077832 | 8000 | 0.0004973708 | 24000 | 3.74114e-05 | 10000 | 0.000494961 | 8000 | 0.000227652 | 6000 | 0.0004949964 | 6000 | 0.0004850954 | 10000 | 0.0001979313 | 6000 | 0.0003959865
22000 | 3.742906e-05 | 24000 | 3.272962e-05 | 14000 | 0.0003580851 | 20000 | 0.0004077832 | 8000 | 0.0005172713 | 22000 | 3.74291e-05 | 10000 | 0.000494961 | 8000 | 0.000227652 | 6000 | 0.0004949964 | 6000 | 0.0004850954 | 10000 | 0.0001979313 | 6000 | 0.0003959865
22000 | 3.742906e-05 | 22000 | 3.272962e-05 | 14000 | 0.0003580851 | 20000 | 0.0004177334 | 8000 | 0.0005172713 | 24000 | 3.74114e-05 | 10000 | 0.000494961 | 8000 | 0.000227652 | 6000 | 0.0004949964 | 6000 | 0.0004949964 | 10000 | 0.0001979313 | 6000 | 0.0003959865
22000 | 3.742906e-05 | 24000 | 3.272962e-05 | 14000 | 0.0003481348 | 18000 | 0.0004177511 | 6000 | 0.0004974062 | 22000 | 3.74291e-05 | 10000 | 0.000494961 | 8000 | 0.000227652 | 6000 | 0.0004949964 | 6000 | 0.0004850954 | 10000 | 0.0001979313 | 6000 | 0.0003959865
22000 | 3.742906e-05 | 22000 | 3.273847e-05 | 14000 | 0.0003580851 | 20000 | 0.0004077832 | 8000 | 0.0005172713 | 22000 | 3.74291e-05 | 10000 | 0.000494961 | 8000 | 0.000227652 | 6000 | 0.0004949964 | 6000 | 0.0004850954 | 8000 | 0.000197949 | 6000 | 0.0003959865
22000 | 3.742906e-05 | 22000 | 3.272962e-05 | 14000 | 0.0003580851 | 20000 | 0.0004077832 | 6000 | 0.0005173067 | 22000 | 3.74291e-05 | 8000 | 0.000494979 | 8000 | 0.000227652 | 6000 | 0.0004949964 | 6000 | 0.0004850954 | 10000 | 0.0001979313 | 6000 | 0.0003959865
22000 | 3.742906e-05 | 22000 | 3.273847e-05 | 14000 | 0.0003481348 | 20000 | 0.0004077832 | 8000 | 0.0005172713 | 22000 | 3.74291e-05 | 10000 | 0.000494961 | 8000 | 0.000227652 | 6000 | 0.0004949964 | 6000 | 0.0004850954 | 10000 | 0.0001979313 | 6000 | 0.0003959865
20000 | 3.744676e-05 | 20000 | 3.273847e-05 | 14000 | 0.0003580851 | 18000 | 0.0004177511 | 6000 | 0.0004974062 | 22000 | 3.74291e-05 | 10000 | 0.000494961 | 8000 | 0.000227652 | 6000 | 0.0004949964 | 6000 | 0.0004850954 | 10000 | 0.0001979313 | 6000 | 0.0003959865
20000 | 3.744676e-05 | 20000 | 3.273847e-05 | 14000 | 0.0003481348 | 18000 | 0.0004078009 | 6000 | 0.0005173067 | 22000 | 3.6439e-05 | 10000 | 0.000494961 | 8000 | 0.000227652 | 6000 | 0.0004949964 | 6000 | 0.0004850954 | 8000 | 0.000197949 | 6000 | 0.0003959865
22000 | 3.742906e-05 | 22000 | 3.274732e-05 | 14000 | 0.0003481348 | 18000 | 0.0004078009 | 8000 | 0.0004973708 | 20000 | 3.74468e-05 | 10000 | 0.000475159 | 8000 | 0.000227652 | 6000 | 0.0004949964 | 6000 | 0.0004850954 | 8000 | 0.000197949 | 6000 | 0.0003959865
20000 | 3.744676e-05 | 22000 | 3.274732e-05 | 14000 | 0.0003580851 | 18000 | 0.0004078009 | 8000 | 0.0005172713 | 20000 | 3.74468e-05 | 8000 | 0.000494979 | 8000 | 0.000227652 | 6000 | 0.0004949964 | 6000 | 0.0004850954 | 10000 | 0.0001979313 | 6000 | 0.0003959865
20000 | 3.744676e-05 | 22000 | 3.273847e-05 | 12000 | 0.0003481525 | 18000 | 0.0004078009 | 6000 | 0.0004974062 | 22000 | 3.74291e-05 | 10000 | 0.000494961 | 8000 | 0.000227652 | 6000 | 0.0004949964 | 6000 | 0.0004850954 | 10000 | 0.0001979313 | 6000 | 0.0003959865
20000 | 3.744676e-05 | 20000 | 3.174345e-05 | 12000 | 0.0003481525 | 18000 | 0.0004078009 | 6000 | 0.0004974062 | 20000 | 3.74468e-05 | 8000 | 0.000494979 | 8000 | 0.000227652 | 6000 | 0.0004949964 | 6000 | 0.0004850954 | 8000 | 0.000197949 | 6000 | 0.0003959865
20000 | 3.645666e-05 | 20000 | 3.273847e-05 | 14000 | 0.0003481348 | 16000 | 0.0004078186 | 6000 | 0.0004974062 | 20000 | 3.74468e-05 | 8000 | 0.000494979 | 8000 | 0.000227652 | 6000 | 0.0004949964 | 6000 | 0.0004850954 | 10000 | 0.0001979313 | 6000 | 0.0003959865
20000 | 3.744676e-05 | 20000 | 3.274732e-05 | 14000 | 0.0003481348 | 16000 | 0.0004078186 | 8000 | 0.0004973708 | 20000 | 3.74468e-05 | 8000 | 0.000514781 | 8000 | 0.000227652 | 4000 | 0.0004752121 | 6000 | 0.0004850954 | 8000 | 0.000197949 | 6000 | 0.0003959865
20000 | 3.744676e-05 | 20000 | 3.274732e-05 | 14000 | 0.0003481348 | 16000 | 0.0003978684 | 6000 | 0.0004974062 | 20000 | 3.74468e-05 | 8000 | 0.000494979 | 8000 | 0.000227652 | 6000 | 0.0004949964 | 6000 | 0.0004850954 | 8000 | 0.000197949 | 6000 | 0.0003959865
20000 | 3.744676e-05 | 20000 | 3.17523e-05 | 12000 | 0.0003481525 | 16000 | 0.0003978684 | 6000 | 0.0004974062 | 20000 | 3.74468e-05 | 8000 | 0.000494979 | 8000 | 0.000227652 | 6000 | 0.0004751944 | 6000 | 0.0004850954 | 10000 | 0.0001979313 | 6000 | 0.0003959865
20000 | 3.744676e-05 | 18000 | 3.274732e-05 | 12000 | 0.0003481525 | 16000 | 0.0003978684 | 6000 | 0.0005173067 | 18000 | 3.74645e-05 | 8000 | 0.000475177 | 8000 | 0.000227652 | 4000 | 0.0004950141 | 4000 | 0.0004851131 | 8000 | 0.000197949 | 6000 | 0.0003959865
20000 | 3.744676e-05 | 20000 | 3.17523e-05 | 14000 | 0.0003481348 | 16000 | 0.0004078186 | 6000 | 0.0004974062 | 20000 | 3.74468e-05 | 8000 | 0.000494979 | 8000 | 0.000227652 | 6000 | 0.0004949964 | 6000 | 0.0004850954 | 8000 | 0.000197949 | 6000 | 0.0003959865
20000 | 3.744676e-05 | 20000 | 3.275617e-05 | 12000 | 0.0003481525 | 16000 | 0.0004078186 | 6000 | 0.0004974062 | 20000 | 3.74468e-05 | 8000 | 0.000494979 | 8000 | 0.000227652 | 6000 | 0.0004751944 | 6000 | 0.0004850954 | 8000 | 0.000197949 | 6000 | 0.0003959865
20000 | 3.645666e-05 | 20000 | 3.274732e-05 | 12000 | 0.0003481525 | 16000 | 0.0004078186 | 6000 | 0.0004974062 | 18000 | 3.74645e-05 | 8000 | 0.000494979 | 8000 | 0.000227652 | 6000 | 0.0004949964 | 6000 | 0.0004850954 | 8000 | 0.000197949 | 4000 | 0.0003960042
20000 | 3.744676e-05 | 20000 | 3.274732e-05 | 12000 | 0.0003481525 | 16000 | 0.0003978684 | 6000 | 0.0004974062 | 18000 | 3.74645e-05 | 6000 | 0.000475194 | 8000 | 0.000227652 | 6000 | 0.0004949964 | 4000 | 0.0004851131 | 8000 | 0.000197949 | 6000 | 0.0003959865
20000 | 3.645666e-05 | 20000 | 3.17523e-05 | 12000 | 0.0003481525 | 16000 | 0.0003978684 | 6000 | 0.0004974062 | 20000 | 3.74468e-05 | 8000 | 0.000494979 | 6000 | 0.00022767 | 6000 | 0.0004949964 | 6000 | 0.0004850954 | 8000 | 0.000197949 | 6000 | 0.0003959865
20000 | 3.744676e-05 | 16000 | 3.17523e-05 | 12000 | 0.0003481525 | 16000 | 0.0003978684 | 6000 | 0.0004974062 | 18000 | 3.64744e-05 | 8000 | 0.000494979 | 6000 | 0.00022767 | 4000 | 0.0004752121 | 4000 | 0.0004851131 | 8000 | 0.000197949 | 4000 | 0.0003960042
18000 | 3.746446e-05 | 18000 | 3.274732e-05 | 12000 | 0.0003481525 | 16000 | 0.0003978684 | 6000 | 0.0004974062 | 20000 | 3.74468e-05 | 8000 | 0.000494979 | 6000 | 0.00022767 | 4000 | 0.0004950141 | 6000 | 0.0004850954 | 8000 | 0.000197949 | 4000 | 0.0003960042
18000 | 3.746446e-05 | 20000 | 3.276502e-05 | 12000 | 0.0003481525 | 16000 | 0.0003978684 | 6000 | 0.0004974062 | 16000 | 3.74822e-05 | 8000 | 0.000494979 | 6000 | 0.00022767 | 4000 | 0.0004950141 | 6000 | 0.0004850954 | 8000 | 0.000197949 | 4000 | 0.0003960042
18000 | 3.746446e-05 | 18000 | 3.275617e-05 | 12000 | 0.0003481525 | 16000 | 0.0003978684 | 6000 | 0.0004974062 | 20000 | 3.74468e-05 | 6000 | 0.000494996 | 6000 | 0.00022767 | 4000 | 0.0004752121 | 4000 | 0.0004851131 | 6000 | 0.0001979667 | 4000 | 0.0003960042
18000 | 3.746446e-05 | 18000 | 3.274732e-05 | 12000 | 0.0003382023 | 16000 | 0.0003978684 | 4000 | 0.0004775411 | 16000 | 3.64921e-05 | 8000 | 0.000475177 | 6000 | 0.00022767 | 6000 | 0.0004949964 | 4000 | 0.0004851131 | 8000 | 0.000197949 | 4000 | 0.0003960042
18000 | 3.647436e-05 | 16000 | 3.176115e-05 | 12000 | 0.0003481525 | 16000 | 0.0003978684 | 6000 | 0.0004974062 | 16000 | 3.64921e-05 | 8000 | 0.000494979 | 6000 | 0.00022767 | 6000 | 0.0004751944 | 4000 | 0.0004851131 | 8000 | 0.000197949 | 4000 | 0.0003960042
18000 | 3.746446e-05 | 16000 | 3.275617e-05 | 12000 | 0.0003481525 | 16000 | 0.0003978684 | 6000 | 0.0004974062 | 18000 | 3.74645e-05 | 8000 | 0.000494979 | 6000 | 0.00022767 | 4000 | 0.0004950141 | 4000 | 0.0004851131 | 8000 | 0.000197949 | 6000 | 0.0003959865
16000 | 3.748216e-05 | 16000 | 3.177e-05 | 12000 | 0.0003481525 | 14000 | 0.0003978861 | 6000 | 0.0004775057 | 16000 | 3.64921e-05 | 8000 | 0.000475177 | 6000 | 0.00022767 | 4000 | 0.0004752121 | 2000 | 0.0004851308 | 8000 | 0.000197949 | 2000 | 0.0003960219
16000 | 3.649206e-05 | 16000 | 3.276502e-05 | 12000 | 0.0003481525 | 16000 | 0.0003978684 | 4000 | 0.0004974416 | 16000 | 3.74822e-05 | 8000 | 0.000494979 | 6000 | 0.00022767 | 4000 | 0.0004752121 | 4000 | 0.0004851131 | 6000 | 0.0001979667 | 4000 | 0.0003960042
16000 | 3.748216e-05 | 16000 | 3.276502e-05 | 12000 | 0.0003481525 | 16000 | 0.0003978684 | 6000 | 0.0004974062 | 16000 | 3.64921e-05 | 6000 | 0.000475194 | 6000 | 0.00022767 | 4000 | 0.0004752121 | 4000 | 0.0004851131 | 6000 | 0.0001979667 | 4000 | 0.0003960042
16000 | 3.748216e-05 | 16000 | 3.177e-05 | 12000 | 0.0003481525 | 14000 | 0.0003978861 | 6000 | 0.0004974062 | 16000 | 3.74822e-05 | 6000 | 0.000494996 | 6000 | 0.00022767 | 4000 | 0.0004950141 | 4000 | 0.0004851131 | 8000 | 0.000197949 | 4000 | 0.0003960042
16000 | 3.748216e-05 | 16000 | 3.177e-05 | 10000 | 0.00033822 | 14000 | 0.0003879358 | 6000 | 0.0004974062 | 16000 | 3.74822e-05 | 6000 | 0.000494996 | 6000 | 0.00022767 | 4000 | 0.0004950141 | 4000 | 0.0004851131 | 6000 | 0.0001979667 | 4000 | 0.0003960042
16000 | 3.748216e-05 | 16000 | 3.276502e-05 | 12000 | 0.0003481525 | 14000 | 0.0003978861 | 4000 | 0.0004775411 | 16000 | 3.64921e-05 | 6000 | 0.000475194 | 6000 | 0.00022767 | 4000 | 0.0004950141 | 4000 | 0.0004851131 | 6000 | 0.0001979667 | 2000 | 0.0003960219
16000 | 3.748216e-05 | 16000 | 3.177e-05 | 10000 | 0.0003481702 | 16000 | 0.0003978684 | 4000 | 0.0004775411 | 16000 | 3.74822e-05 | 6000 | 0.000494996 | 6000 | 0.00022767 | 2000 | 0.0004752298 | 4000 | 0.0004851131 | 6000 | 0.0001979667 | 4000 | 0.0003960042
16000 | 3.748216e-05 | 16000 | 3.177e-05 | 12000 | 0.0003382023 | 14000 | 0.0003879358 | 4000 | 0.0004775411 | 16000 | 3.74822e-05 | 6000 | 0.000494996 | 6000 | 0.00022767 | 4000 | 0.0004752121 | 4000 | 0.0004851131 | 6000 | 0.0001979667 | 2000 | 0.0003960219
16000 | 3.748216e-05 | 16000 | 3.276502e-05 | 10000 | 0.0003481702 | 14000 | 0.0003978861 | 4000 | 0.0004775411 | 16000 | 3.74822e-05 | 6000 | 0.000494996 | 6000 | 0.00022767 | 2000 | 0.0004752298 | 4000 | 0.0004851131 | 6000 | 0.0001979667 | 2000 | 0.0003960219
16000 | 3.748216e-05 | 16000 | 3.177e-05 | 12000 | 0.0003481525 | 14000 | 0.0003879358 | 6000 | 0.0004775057 | 16000 | 3.74822e-05 | 6000 | 0.000494996 | 6000 | 0.00022767 | 2000 | 0.0004752298 | 2000 | 0.0004851308 | 6000 | 0.0001979667 | 4000 | 0.0003960042
16000 | 3.649206e-05 | 16000 | 3.177e-05 | 10000 | 0.00033822 | 14000 | 0.0003879358 | 6000 | 0.0004775057 | 16000 | 3.74822e-05 | 6000 | 0.000475194 | 6000 | 0.00022767 | 2000 | 0.0004752298 | 2000 | 0.0004851308 | 6000 | 0.0001979667 | 2000 | 0.0003960219
14000 | 3.749986e-05 | 16000 | 3.276502e-05 | 10000 | 0.0003481702 | 14000 | 0.0003978861 | 4000 | 0.0004775411 | 16000 | 3.64921e-05 | 6000 | 0.000475194 | 6000 | 0.00022767 | 2000 | 0.0004752298 | 4000 | 0.0004851131 | 6000 | 0.0001979667 | 4000 | 0.0003960042
14000 | 3.650976e-05 | 14000 | 3.276502e-05 | 10000 | 0.0003481702 | 14000 | 0.0003879358 | 4000 | 0.0004775411 | 14000 | 3.65098e-05 | 6000 | 0.000475194 | 6000 | 0.00022767 | 2000 | 0.0004752298 | 4000 | 0.0004851131 | 6000 | 0.0001979667 | 2000 | 0.0003960219
14000 | 3.749986e-05 | 14000 | 3.177e-05 | 10000 | 0.00033822 | 14000 | 0.0003879358 | 6000 | 0.0004974062 | 14000 | 3.65098e-05 | 6000 | 0.000475194 | 6000 | 0.00022767 | 2000 | 0.0004752298 | 4000 | 0.0004851131 | 6000 | 0.0001979667 | 2000 | 0.0003960219
14000 | 3.749986e-05 | 14000 | 3.177885e-05 | 10000 | 0.0003481702 | 14000 | 0.0003879358 | 4000 | 0.0004974416 | 14000 | 3.74999e-05 | 6000 | 0.000475194 | 6000 | 0.00022767 | 2000 | 0.0004950318 | 4000 | 0.0004752121 | 6000 | 0.0001979667 | 4000 | 0.0003960042
14000 | 3.749986e-05 | 14000 | 3.177885e-05 | 10000 | 0.00033822 | 12000 | 0.0003879535 | 4000 | 0.0004775411 | 14000 | 3.74999e-05 | 6000 | 0.000494996 | 6000 | 0.00022767 | 4000 | 0.0004752121 | 4000 | 0.0004752121 | 6000 | 0.0001979667 | 2000 | 0.0003960219
14000 | 3.749986e-05 | 14000 | 3.277387e-05 | 10000 | 0.00033822 | 14000 | 0.0003779856 | 4000 | 0.0004775411 | 14000 | 3.74999e-05 | 6000 | 0.000494996 | 6000 | 0.00022767 | 2000 | 0.0004752298 | 2000 | 0.0004851308 | 6000 | 0.0001979667 | 2000 | 0.0003960219
14000 | 3.650976e-05 | 14000 | 3.177885e-05 | 10000 | 0.00033822 | 12000 | 0.0003879535 | 4000 | 0.0004775411 | 14000 | 3.65098e-05 | 6000 | 0.000494996 | 4000 | 0.000227687 | 2000 | 0.0004950318 | 2000 | 0.0004851308 | 6000 | 0.0001979667 | 2000 | 0.0003960219
14000 | 3.749986e-05 | 12000 | 3.277387e-05 | 10000 | 0.00033822 | 14000 | 0.0003779856 | 2000 | 0.000457676 | 14000 | 3.74999e-05 | 6000 | 0.000494996 | 6000 | 0.00022767 | 2000 | 0.0004752298 | 2000 | 0.0004752298 | 6000 | 0.0001979667 | 2000 | 0.0003960219
14000 | 3.749986e-05 | 14000 | 3.277387e-05 | 10000 | 0.00033822 | 12000 | 0.0003780033 | 4000 | 0.0004775411 | 12000 | 3.75176e-05 | 6000 | 0.000475194 | 6000 | 0.00022767 | 2000 | 0.0004752298 | 2000 | 0.0004851308 | 6000 | 0.0001979667 | 2000 | 0.0003960219
14000 | 3.749986e-05 | 12000 | 3.17877e-05 | 10000 | 0.00033822 | 14000 | 0.0003779856 | 2000 | 0.0004775765 | 14000 | 3.74999e-05 | 6000 | 0.000475194 | 6000 | 0.00022767 | 2000 | 0.0004752298 | 2000 | 0.0004752298 | 6000 | 0.0001979667 | 2000 | 0.0003960219
12000 | 3.751756e-05 | 14000 | 3.277387e-05 | 10000 | 0.00033822 | 12000 | 0.0003780033 | 4000 | 0.0004576406 | 12000 | 3.75176e-05 | 6000 | 0.000475194 | 4000 | 0.000227687 | 2000 | 0.0004752298 | 2000 | 0.0004851308 | 6000 | 0.0001979667 | 2000 | 0.0003960219
14000 | 3.749986e-05 | 12000 | 3.17877e-05 | 10000 | 0.00033822 | 12000 | 0.0003780033 | 4000 | 0.0004576406 | 14000 | 3.74999e-05 | 6000 | 0.000475194 | 2000 | 0.000227705 | 2000 | 0.0004752298 | 2000 | 0.0004851308 | 6000 | 0.0001979667 | 2000 | 0.0003960219
14000 | 3.749986e-05 | 12000 | 3.277387e-05 | 10000 | 0.00033822 | 12000 | 0.0003780033 | 4000 | 0.0004576406 | 12000 | 3.65275e-05 | 6000 | 0.000475194 | 4000 | 0.000227687 | 2000 | 0.0004752298 | 2000 | 0.0004752298 | 6000 | 0.0001979667 | 2000 | 0.0003960219
12000 | 3.751756e-05 | 12000 | 3.278272e-05 | 10000 | 0.00033822 | 12000 | 0.0003780033 | 2000 | 0.000457676 | 12000 | 3.75176e-05 | 6000 | 0.000494996 | 4000 | 0.000227687 | 2000 | 0.0004752298 | 2000 | 0.0004851308 | 6000 | 0.0001979667 | 2000 | 0.0003960219
12000 | 3.751756e-05 | 12000 | 3.278272e-05 | 10000 | 0.00033822 | 12000 | 0.0003780033 | 4000 | 0.0004974416 | 12000 | 3.65275e-05 | 4000 | 0.000475212 | 4000 | 0.000227687 | 2000 | 0.0004752298 | 2000 | 0.0004752298 | 4000 | 0.0001979844 | 2000 | 0.0003960219
12000 | 3.751756e-05 | 12000 | 3.278272e-05 | 10000 | 0.00033822 | 12000 | 0.0003780033 | 4000 | 0.0004576406 | 12000 | 3.75176e-05 | 6000 | 0.000475194 | 4000 | 0.000227687 | 2000 | 0.0004752298 | 2000 | 0.0004752298 | 6000 | 0.0001979667 | 2000 | 0.0003960219
12000 | 3.751756e-05 | 12000 | 3.278272e-05 | 10000 | 0.00033822 | 12000 | 0.0003780033 | 2000 | 0.0004775765 | 12000 | 3.75176e-05 | 6000 | 0.000475194 | 2000 | 0.000227705 | 2000 | 0.0004752298 | 2000 | 0.0004752298 | 4000 | 0.0001979844 | 2000 | 0.0003960219
12000 | 3.751756e-05 | 12000 | 3.17877e-05 | 10000 | 0.00033822 | 12000 | 0.0003780033 | 2000 | 0.0004775765 | 12000 | 3.75176e-05 | 6000 | 0.000475194 | 4000 | 0.000227687 | 2000 | 0.0004752298 | 2000 | 0.0004752298 | 4000 | 0.0001979844 | 2000 | 0.0003960219
12000 | 3.751756e-05 | 12000 | 3.278272e-05 | 10000 | 0.00033822 | 12000 | 0.0003780033 | 2000 | 0.000457676 | 12000 | 3.75176e-05 | 6000 | 0.000475194 | 4000 | 0.000227687 | 2000 | 0.0004752298 | 2000 | 0.0004851308 | 4000 | 0.0001979844 | 2000 | 0.0003960219
12000 | 3.751756e-05 | 12000 | 3.278272e-05 | 10000 | 0.00033822 | 12000 | 0.0003780033 | 2000 | 0.000457676 | 12000 | 3.75176e-05 | 6000 | 0.000475194 | 4000 | 0.000227687 | 2000 | 0.0004752298 | 2000 | 0.0004752298 | 4000 | 0.0001979844 | 2000 | 0.0003960219
12000 | 3.751756e-05 | 12000 | 3.278272e-05 | 8000 | 0.0003382377 | 12000 | 0.0003780033 | 4000 | 0.0004576406 | 12000 | 3.65275e-05 | 4000 | 0.000495014 | 2000 | 0.000227705 | 2000 | 0.0004752298 | 2000 | 0.0004752298 | 4000 | 0.0001979844 | 2000 | 0.0003960219
12000 | 3.751756e-05 | 12000 | 3.278272e-05 | 10000 | 0.00033822 | 12000 | 0.0003780033 | 2000 | 0.0004775765 | 12000 | 3.75176e-05 | 4000 | 0.000475212 | 2000 | 0.000227705 | 2000 | 0.0004752298 | 2000 | 0.0004752298 | 4000 | 0.0001979844 | 0 | 0.0003960396
12000 | 3.751756e-05 | 12000 | 3.278272e-05 | 10000 | 0.00033822 | 12000 | 0.0003780033 | 2000 | 0.000457676 | 12000 | 3.75176e-05 | 6000 | 0.000475194 | 2000 | 0.000227705 | 2000 | 0.0004752298 | 2000 | 0.0004752298 | 4000 | 0.0001979844 | 2000 | 0.0003960219
12000 | 3.751756e-05 | 12000 | 3.17877e-05 | 10000 | 0.00033822 | 12000 | 0.0003780033 | 2000 | 0.000457676 | 12000 | 3.65275e-05 | 4000 | 0.00045541 | 2000 | 0.000227705 | 2000 | 0.0004752298 | 2000 | 0.0004752298 | 4000 | 0.0001979844 | 2000 | 0.0003960219
12000 | 3.751756e-05 | 12000 | 3.17877e-05 | 10000 | 0.00033822 | 10000 | 0.000378021 | 2000 | 0.000457676 | 10000 | 3.75353e-05 | 4000 | 0.00045541 | 4000 | 0.000227687 | 0 | 0.0004752475 | 2000 | 0.0004752298 | 2000 | 0.0001980021 | 2000 | 0.0003960219
12000 | 3.751756e-05 | 12000 | 3.278272e-05 | 8000 | 0.0003382377 | 12000 | 0.0003780033 | 2000 | 0.000457676 | 12000 | 3.75176e-05 | 4000 | 0.000495014 | 2000 | 0.000227705 | 2000 | 0.0004752298 | 2000 | 0.0004752298 | 4000 | 0.0001979844 | 2000 | 0.0003960219
10000 | 3.753526e-05 | 10000 | 3.278272e-05 | 8000 | 0.0003382377 | 12000 | 0.0003780033 | 2000 | 0.000457676 | 12000 | 3.75176e-05 | 4000 | 0.000475212 | 2000 | 0.000227705 | 2000 | 0.0004752298 | 2000 | 0.0004752298 | 2000 | 0.0001980021 | 2000 | 0.0003960219
10000 | 3.654516e-05 | 10000 | 3.278272e-05 | 8000 | 0.0003382377 | 12000 | 0.0003780033 | 2000 | 0.000457676 | 10000 | 3.75353e-05 | 4000 | 0.000475212 | 2000 | 0.000227705 | 2000 | 0.0004752298 | 2000 | 0.0004752298 | 4000 | 0.0001979844 | 2000 | 0.0003960219
10000 | 3.753526e-05 | 10000 | 3.279157e-05 | 8000 | 0.0003382377 | 10000 | 0.000378021 | 2000 | 0.000457676 | 10000 | 3.75353e-05 | 6000 | 0.000475194 | 2000 | 0.000227705 | 2000 | 0.0004752298 | 2000 | 0.0004752298 | 2000 | 0.0001980021 | 2000 | 0.0003960219
10000 | 3.753526e-05 | 10000 | 3.279157e-05 | 8000 | 0.0003382377 | 12000 | 0.0003780033 | 2000 | 0.000457676 | 12000 | 3.75176e-05 | 4000 | 0.000475212 | 2000 | 0.000227705 | 0 | 0.0004752475 | 0 | 0.0004752475 | 2000 | 0.0001980021 | 0 | 0.0003960396
10000 | 3.753526e-05 | 10000 | 3.279157e-05 | 8000 | 0.0003382377 | 12000 | 0.000368053 | 2000 | 0.000457676 | 10000 | 3.75353e-05 | 4000 | 0.000475212 | 2000 | 0.000227705 | 2000 | 0.0004752298 | 2000 | 0.0004752298 | 2000 | 0.0001980021 | 0 | 0.0003960396
10000 | 3.654516e-05 | 10000 | 3.279157e-05 | 8000 | 0.0003282874 | 12000 | 0.000368053 | 2000 | 0.000457676 | 10000 | 3.75353e-05 | 4000 | 0.000475212 | 2000 | 0.000227705 | 2000 | 0.0004752298 | 0 | 0.0004752475 | 2000 | 0.0001980021 | 0 | 0.0003960396
10000 | 3.753526e-05 | 10000 | 3.179655e-05 | 8000 | 0.0003382377 | 10000 | 0.0003680707 | 2000 | 0.000457676 | 10000 | 3.75353e-05 | 6000 | 0.000475194 | 2000 | 0.000227705 | 2000 | 0.0004752298 | 2000 | 0.0004752298 | 2000 | 0.0001980021 | 0 | 0.0003960396
10000 | 3.753526e-05 | 10000 | 3.279157e-05 | 8000 | 0.0003282874 | 10000 | 0.000378021 | 0 | 0.0004577114 | 10000 | 3.65452e-05 | 2000 | 0.00047523 | 2000 | 0.000227705 | 2000 | 0.0004554278 | 2000 | 0.0004752298 | 2000 | 0.0001980021 | 0 | 0.0003960396
10000 | 3.753526e-05 | 10000 | 3.179655e-05 | 8000 | 0.0003382377 | 10000 | 0.0003680707 | 2000 | 0.000457676 | 10000 | 3.75353e-05 | 2000 | 0.00047523 | 2000 | 0.000227705 | 2000 | 0.0004554278 | 0 | 0.0004752475 | 2000 | 0.0001980021 | 0 | 0.0003960396
10000 | 3.753526e-05 | 10000 | 3.279157e-05 | 8000 | 0.0003382377 | 10000 | 0.0003680707 | 0 | 0.0004577114 | 10000 | 3.75353e-05 | 4000 | 0.000495014 | 2000 | 0.000227705 | 0 | 0.0004752475 | 0 | 0.0004752475 | 2000 | 0.0001980021 | 0 | 0.0003960396
10000 | 3.654516e-05 | 10000 | 3.179655e-05 | 8000 | 0.0003382377 | 10000 | 0.0003680707 | 2000 | 0.000457676 | 10000 | 3.75353e-05 | 4000 | 0.000475212 | 2000 | 0.000227705 | 2000 | 0.0004752298 | 0 | 0.0004752475 | 2000 | 0.0001980021 | 0 | 0.0003960396
10000 | 3.753526e-05 | 10000 | 3.279157e-05 | 8000 | 0.0003382377 | 10000 | 0.0003680707 | 0 | 0.0004577114 | 10000 | 3.65452e-05 | 2000 | 0.000495032 | 2000 | 0.000227705 | 2000 | 0.0004752298 | 0 | 0.0004752475 | 2000 | 0.0001980021 | 0 | 0.0003960396
10000 | 3.753526e-05 | 10000 | 3.179655e-05 | 8000 | 0.0003282874 | 10000 | 0.0003680707 | 2000 | 0.000457676 | 10000 | 3.65452e-05 | 4000 | 0.000475212 | 2000 | 0.000227705 | 0 | 0.0004752475 | 0 | 0.0004752475 | 2000 | 0.0001980021 | 0 | 0.0003960396
10000 | 3.753526e-05 | 10000 | 3.179655e-05 | 8000 | 0.0003382377 | 10000 | 0.0003680707 | 2000 | 0.000457676 | 10000 | 3.75353e-05 | 2000 | 0.00047523 | 2000 | 0.000227705 | 0 | 0.0004752475 | 0 | 0.0004752475 | 2000 | 0.0001980021 | 0 | 0.0003960396
8000 | 3.656286e-05 | 10000 | 3.279157e-05 | 8000 | 0.0003382377 | 10000 | 0.0003680707 | 2000 | 0.000457676 | 10000 | 3.75353e-05 | 2000 | 0.000455428 | 2000 | 0.000227705 | 0 | 0.0004752475 | 0 | 0.0004752475 | 2000 | 0.0001980021 | 0 | 0.0003960396
10000 | 3.753526e-05 | 10000 | 3.179655e-05 | 8000 | 0.0003382377 | 10000 | 0.0003680707 | 2000 | 0.000457676 | 8000 | 3.7553e-05 | 2000 | 0.000455428 | 2000 | 0.000227705 | 0 | 0.0004752475 | 0 | 0.0004752475 | 2000 | 0.0001980021 | 0 | 0.0003960396
10000 | 3.753526e-05 | 10000 | 3.279157e-05 | 8000 | 0.0003382377 | 10000 | 0.0003680707 | 0 | 0.0004577114 | 8000 | 3.7553e-05 | 2000 | 0.00047523 | 2000 | 0.000227705 | 0 | 0.0004554455 | 0 | 0.0004752475 | 0 | 0.0001980198 | -2000 | 0.0003960573
10000 | 3.753526e-05 | 8000 | 3.279157e-05 | 6000 | 0.0003283051 | 10000 | 0.0003680707 | 0 | 0.0004577114 | 8000 | 3.7553e-05 | 2000 | 0.00047523 | 0 | 0.000227723 | 0 | 0.0004554455 | 0 | 0.0004752475 | 2000 | 0.0001980021 | 0 | 0.0003960396
10000 | 3.753526e-05 | 8000 | 3.279157e-05 | 6000 | 0.0003283051 | 10000 | 0.0003680707 | 2000 | 0.000457676 | 8000 | 3.7553e-05 | 4000 | 0.000475212 | 2000 | 0.000227705 | 0 | 0.0004554455 | 0 | 0.0004752475 | 2000 | 0.0001980021 | 0 | 0.0003960396
10000 | 3.654516e-05 | 8000 | 3.18054e-05 | 6000 | 0.0003283051 | 10000 | 0.0003581205 | 0 | 0.0004577114 | 8000 | 3.7553e-05 | 2000 | 0.00047523 | 2000 | 0.000227705 | -2000 | 0.0004554632 | 0 | 0.0004653465 | 2000 | 0.0001980021 | 0 | 0.0003960396
8000 | 3.755296e-05 | 8000 | 3.280042e-05 | 6000 | 0.0003283051 | 10000 | 0.0003680707 | 0 | 0.0004577114 | 8000 | 3.7553e-05 | 2000 | 0.00047523 | 0 | 0.000227723 | 0 | 0.0004752475 | 0 | 0.0004653465 | 2000 | 0.0001980021 | 0 | 0.0003960396
8000 | 3.656286e-05 | 8000 | 3.280042e-05 | 6000 | 0.0003283051 | 10000 | 0.0003680707 | 0 | 0.0004577114 | 8000 | 3.65629e-05 | 2000 | 0.00047523 | 0 | 0.000227723 | -2000 | 0.0004752652 | 0 | 0.0004752475 | 2000 | 0.0001980021 | 0 | 0.0003960396
8000 | 3.755296e-05 | 8000 | 3.18054e-05 | 6000 | 0.0003382554 | 10000 | 0.0003680707 | 0 | 0.0004577114 | 10000 | 3.75353e-05 | 2000 | 0.00047523 | 2000 | 0.000227705 | 0 | 0.0004554455 | 0 | 0.0004653465 | 2000 | 0.0001980021 | 0 | 0.0003960396
8000 | 3.755296e-05 | 8000 | 3.18054e-05 | 6000 | 0.0003283051 | 10000 | 0.0003680707 | 0 | 0.0004577114 | 8000 | 3.7553e-05 | 2000 | 0.000455428 | 2000 | 0.000227705 | 0 | 0.0004752475 | 0 | 0.0004653465 | 0 | 0.0001980198 | 0 | 0.0003960396
8000 | 3.755296e-05 | 8000 | 3.18054e-05 | 6000 | 0.0003283051 | 10000 | 0.0003581205 | 0 | 0.0004577114 | 8000 | 3.7553e-05 | 2000 | 0.000455428 | 0 | 0.000227723 | 0 | 0.0004554455 | 0 | 0.0004752475 | 0 | 0.0001980198 | -2000 | 0.0003960573
8000 | 3.755296e-05 | 8000 | 3.18054e-05 | 6000 | 0.0003283051 | 8000 | 0.0003581382 | 0 | 0.0004577114 | 8000 | 3.7553e-05 | 2000 | 0.00047523 | 0 | 0.000227723 | 0 | 0.0004554455 | 0 | 0.0004653465 | 2000 | 0.0001980021 | 0 | 0.0003960396
8000 | 3.755296e-05 | 8000 | 3.18054e-05 | 6000 | 0.0003283051 | 8000 | 0.0003680884 | 0 | 0.0004577114 | 8000 | 3.65629e-05 | 2000 | 0.000455428 | 0 | 0.000227723 | 0 | 0.0004752475 | 0 | 0.0004752475 | 0 | 0.0001980198 | 0 | 0.0003960396
8000 | 3.755296e-05 | 8000 | 3.18054e-05 | 6000 | 0.0003283051 | 10000 | 0.0003581205 | 0 | 0.0004577114 | 8000 | 3.7553e-05 | 2000 | 0.00047523 | 0 | 0.000227723 | -2000 | 0.0004752652 | 0 | 0.0004653465 | 0 | 0.0001980198 | 0 | 0.0003960396
8000 | 3.755296e-05 | 8000 | 3.18054e-05 | 6000 | 0.0003283051 | 8000 | 0.0003680884 | 0 | 0.0004577114 | 8000 | 3.65629e-05 | 2000 | 0.000455428 | 0 | 0.000227723 | 0 | 0.0004752475 | 0 | 0.0004653465 | 0 | 0.0001980198 | 0 | 0.0003960396
8000 | 3.755296e-05 | 8000 | 3.280042e-05 | 6000 | 0.0003283051 | 10000 | 0.0003581205 | 0 | 0.0004577114 | 6000 | 3.75707e-05 | 2000 | 0.000455428 | 0 | 0.000227723 | 0 | 0.0004554455 | 0 | 0.0004653465 | 0 | 0.0001980198 | -2000 | 0.0003960573
6000 | 3.658056e-05 | 6000 | 3.18054e-05 | 6000 | 0.0003283051 | 10000 | 0.0003581205 | 0 | 0.0004577114 | 6000 | 3.65806e-05 | 2000 | 0.000455428 | 0 | 0.000227723 | -2000 | 0.0004554632 | 0 | 0.0004653465 | 0 | 0.0001980198 | -2000 | 0.0003960573
8000 | 3.755296e-05 | 6000 | 3.18054e-05 | 6000 | 0.0003283051 | 10000 | 0.0003581205 | 0 | 0.0004577114 | 6000 | 3.65806e-05 | 2000 | 0.00047523 | 0 | 0.000227723 | -2000 | 0.0004554632 | 0 | 0.0004653465 | 0 | 0.0001980198 | -2000 | 0.0003960573
6000 | 3.658056e-05 | 8000 | 3.181425e-05 | 6000 | 0.0003283051 | 10000 | 0.0003581205 | 0 | 0.0004577114 | 6000 | 3.75707e-05 | 2000 | 0.000455428 | 0 | 0.000227723 | -2000 | 0.0004554632 | 0 | 0.0004653465 | 0 | 0.0001980198 | -2000 | 0.0003960573
6000 | 3.757066e-05 | 6000 | 3.280927e-05 | 6000 | 0.0003283051 | 10000 | 0.0003581205 | 0 | 0.0004577114 | 6000 | 3.75707e-05 | 2000 | 0.000455428 | 0 | 0.000227723 | 0 | 0.0004554455 | -2000 | 0.0004653642 | 0 | 0.0001980198 | -2000 | 0.0003960573
8000 | 3.755296e-05 | 8000 | 3.18054e-05 | 6000 | 0.0003283051 | 8000 | 0.0003581382 | 0 | 0.0004577114 | 6000 | 3.65806e-05 | 2000 | 0.000455428 | -2000 | 0.00022774 | 0 | 0.0004554455 | -2000 | 0.0004653642 | 0 | 0.0001980198 | -2000 | 0.0003960573
6000 | 3.757066e-05 | 6000 | 3.280927e-05 | 6000 | 0.0003283051 | 8000 | 0.0003581382 | 0 | 0.0004577114 | 6000 | 3.75707e-05 | 0 | 0.000455446 | 0 | 0.000227723 | -2000 | 0.0004554632 | -2000 | 0.0004653642 | 0 | 0.0001980198 | -2000 | 0.0003960573
6000 | 3.757066e-05 | 6000 | 3.18054e-05 | 6000 | 0.0003283051 | 8000 | 0.0003581382 | -2000 | 0.0004378463 | 6000 | 3.75707e-05 | 2000 | 0.000455428 | 0 | 0.000227723 | -2000 | 0.0004554632 | -2000 | 0.0004653642 | 0 | 0.0001980198 | -2000 | 0.0003960573
6000 | 3.757066e-05 | 6000 | 3.181425e-05 | 6000 | 0.0003283051 | 8000 | 0.0003581382 | 0 | 0.0004577114 | 6000 | 3.65806e-05 | 2000 | 0.000455428 | 0 | 0.000227723 | 0 | 0.0004554455 | -2000 | 0.0004653642 | 0 | 0.0001980198 | -2000 | 0.0003960573
6000 | 3.757066e-05 | 6000 | 3.181425e-05 | 6000 | 0.0003283051 | 8000 | 0.0003581382 | 0 | 0.0004577114 | 6000 | 3.75707e-05 | 2000 | 0.000455428 | 0 | 0.000227723 | -2000 | 0.0004554632 | -2000 | 0.0004653642 | 0 | 0.0001980198 | -2000 | 0.0003960573
6000 | 3.658056e-05 | 6000 | 3.280927e-05 | 6000 | 0.0003283051 | 8000 | 0.0003581382 | 0 | 0.0004577114 | 6000 | 3.65806e-05 | 0 | 0.000475248 | -2000 | 0.00022774 | -2000 | 0.0004554632 | -2000 | 0.0004653642 | 0 | 0.0001980198 | -2000 | 0.0003960573
6000 | 3.757066e-05 | 6000 | 3.181425e-05 | 4000 | 0.0003283228 | 8000 | 0.0003581382 | -2000 | 0.0004577468 | 6000 | 3.75707e-05 | 2000 | 0.000455428 | -2000 | 0.00022774 | -2000 | 0.0004554632 | -2000 | 0.0004653642 | 0 | 0.0001980198 | -2000 | 0.0003960573
6000 | 3.757066e-05 | 6000 | 3.181425e-05 | 6000 | 0.0003283051 | 8000 | 0.0003481879 | -2000 | 0.0004577468 | 6000 | 3.75707e-05 | 0 | 0.000455446 | -2000 | 0.00022774 | -2000 | 0.0004554632 | -2000 | 0.0004653642 | -2000 | 0.0001980375 | -2000 | 0.0003960573
8000 | 3.755296e-05 | 6000 | 3.181425e-05 | 6000 | 0.0003283051 | 8000 | 0.0003581382 | -2000 | 0.0004378463 | 6000 | 3.75707e-05 | 0 | 0.000455446 | -2000 | 0.00022774 | -2000 | 0.0004554632 | -2000 | 0.0004554632 | -2000 | 0.0001980375 | -2000 | 0.0003960573
6000 | 3.658056e-05 | 6000 | 3.181425e-05 | 4000 | 0.0003283228 | 8000 | 0.0003581382 | -2000 | 0.0004378463 | 4000 | 3.75884e-05 | 0 | 0.000455446 | -2000 | 0.00022774 | -2000 | 0.0004554632 | -2000 | 0.0004653642 | -2000 | 0.0001980375 | -2000 | 0.0003960573
6000 | 3.757066e-05 | 6000 | 3.181425e-05 | 4000 | 0.0003283228 | 8000 | 0.0003481879 | -2000 | 0.0004378463 | 6000 | 3.75707e-05 | 0 | 0.000455446 | -2000 | 0.00022774 | -2000 | 0.0004554632 | -2000 | 0.0004653642 | -2000 | 0.0001980375 | -2000 | 0.0003960573
6000 | 3.658056e-05 | 6000 | 3.181425e-05 | 4000 | 0.0003283228 | 8000 | 0.0003481879 | -2000 | 0.0004378463 | 4000 | 3.75884e-05 | 2000 | 0.000455428 | -2000 | 0.00022774 | -2000 | 0.0004554632 | -2000 | 0.0004653642 | -2000 | 0.0001980375 | -2000 | 0.0003960573
6000 | 3.757066e-05 | 4000 | 3.181425e-05 | 4000 | 0.0003283228 | 8000 | 0.0003481879 | -2000 | 0.0004378463 | 4000 | 3.75884e-05 | 2000 | 0.000455428 | -2000 | 0.00022774 | -2000 | 0.0004554632 | -2000 | 0.0004653642 | -2000 | 0.0001980375 | -2000 | 0.0003960573
4000 | 3.659826e-05 | 4000 | 3.181425e-05 | 6000 | 0.0003283051 | 8000 | 0.0003481879 | -2000 | 0.0004577468 | 4000 | 3.75884e-05 | 0 | 0.000455446 | -2000 | 0.00022774 | -2000 | 0.0004554632 | -2000 | 0.0004554632 | -2000 | 0.0001980375 | -2000 | 0.0003960573
4000 | 3.659826e-05 | 4000 | 3.18231e-05 | 4000 | 0.0003283228 | 8000 | 0.0003581382 | -2000 | 0.0004378463 | 4000 | 3.85785e-05 | 0 | 0.000455446 | -2000 | 0.00022774 | -2000 | 0.0004554632 | -2000 | 0.0004653642 | -2000 | 0.0001980375 | -2000 | 0.0003960573
4000 | 3.758836e-05 | 4000 | 3.18231e-05 | 4000 | 0.0003283228 | 6000 | 0.0003482056 | -2000 | 0.0004378463 | 4000 | 3.75884e-05 | 0 | 0.000455446 | -2000 | 0.00022774 | -2000 | 0.0004554632 | -2000 | 0.0004653642 | -2000 | 0.0001980375 | -2000 | 0.0003960573
4000 | 3.758836e-05 | 4000 | 3.18231e-05 | 4000 | 0.0003283228 | 6000 | 0.0003482056 | -2000 | 0.0004378463 | 4000 | 3.75884e-05 | 0 | 0.000475248 | -2000 | 0.00022774 | -2000 | 0.0004554632 | -2000 | 0.0004653642 | -2000 | 0.0001980375 | -4000 | 0.000396075
4000 | 3.659826e-05 | 4000 | 3.281812e-05 | 4000 | 0.0003283228 | 6000 | 0.0003482056 | -2000 | 0.0004378463 | 4000 | 3.75884e-05 | 0 | 0.000455446 | -2000 | 0.00022774 | -2000 | 0.0004554632 | -2000 | 0.0004653642 | -2000 | 0.0001980375 | -2000 | 0.0003960573
4000 | 3.659826e-05 | 4000 | 3.18231e-05 | 4000 | 0.0003283228 | 6000 | 0.0003482056 | -2000 | 0.0004179458 | 4000 | 3.75884e-05 | 0 | 0.000455446 | -2000 | 0.00022774 | -2000 | 0.0004554632 | -2000 | 0.0004554632 | -2000 | 0.0001980375 | -2000 | 0.0003960573
4000 | 3.659826e-05 | 4000 | 3.18231e-05 | 2000 | 0.0003283405 | 6000 | 0.0003482056 | -2000 | 0.0004378463 | 4000 | 3.75884e-05 | 0 | 0.000455446 | -2000 | 0.00022774 | -2000 | 0.0004554632 | -2000 | 0.0004554632 | -2000 | 0.0001980375 | -2000 | 0.0003960573
4000 | 3.659826e-05 | 4000 | 3.18231e-05 | 2000 | 0.0003183903 | 6000 | 0.0003482056 | -2000 | 0.0004378463 | 4000 | 3.75884e-05 | 0 | 0.000455446 | -2000 | 0.00022774 | -2000 | 0.0004554632 | -2000 | 0.0004554632 | -2000 | 0.0001980375 | -2000 | 0.0003960573
2000 | 3.661596e-05 | 4000 | 3.18231e-05 | 4000 | 0.0003283228 | 6000 | 0.0003482056 | -2000 | 0.0004378463 | 4000 | 3.75884e-05 | -2000 | 0.000455463 | -2000 | 0.00022774 | -2000 | 0.0004554632 | -2000 | 0.0004554632 | -2000 | 0.0001980375 | -2000 | 0.0003960573
2000 | 3.760606e-05 | 2000 | 3.18231e-05 | 4000 | 0.0003283228 | 6000 | 0.0003482056 | -2000 | 0.0004378463 | 2000 | 3.76061e-05 | 0 | 0.000475248 | -2000 | 0.00022774 | -4000 | 0.0004554809 | -2000 | 0.0004554632 | -2000 | 0.0001980375 | -2000 | 0.0003960573
2000 | 3.661596e-05 | 2000 | 3.281812e-05 | 4000 | 0.0003283228 | 6000 | 0.0003482056 | -2000 | 0.0004378463 | 2000 | 3.76061e-05 | 0 | 0.000455446 | -2000 | 0.00022774 | -2000 | 0.0004554632 | -2000 | 0.0004653642 | -2000 | 0.0001980375 | -2000 | 0.0003960573
2000 | 3.661596e-05 | 4000 | 3.183195e-05 | 2000 | 0.0003283405 | 6000 | 0.0003482056 | -2000 | 0.0004378463 | 2000 | 3.76061e-05 | -2000 | 0.000455463 | -2000 | 0.00022774 | -2000 | 0.0004554632 | -2000 | 0.0004554632 | -2000 | 0.0001980375 | -4000 | 0.000396075
2000 | 3.760606e-05 | 2000 | 3.183195e-05 | 2000 | 0.0003183903 | 6000 | 0.0003482056 | -2000 | 0.0004378463 | 2000 | 3.76061e-05 | 0 | 0.000455446 | -2000 | 0.00022774 | -4000 | 0.0004554809 | -2000 | 0.0004554632 | -2000 | 0.0001980375 | -2000 | 0.0003960573
2000 | 3.760606e-05 | 4000 | 3.18231e-05 | 2000 | 0.0003283405 | 6000 | 0.0003482056 | -2000 | 0.0004378463 | 2000 | 3.76061e-05 | 0 | 0.000455446 | -2000 | 0.00022774 | -2000 | 0.0004554632 | -2000 | 0.0004554632 | -2000 | 0.0001980375 | -2000 | 0.0003960573
2000 | 3.760606e-05 | 2000 | 3.183195e-05 | 2000 | 0.0003283405 | 6000 | 0.0003382554 | -2000 | 0.0004378463 | 2000 | 3.6616e-05 | 0 | 0.000455446 | -2000 | 0.00022774 | -2000 | 0.0004554632 | -2000 | 0.0004554632 | -2000 | 0.0001980375 | -4000 | 0.000396075
2000 | 3.661596e-05 | 2000 | 3.18231e-05 | 2000 | 0.0003183903 | 6000 | 0.0003382554 | -2000 | 0.0004378463 | 2000 | 3.6616e-05 | -2000 | 0.000455463 | -2000 | 0.00022774 | -2000 | 0.0004554632 | -2000 | 0.0004653642 | -2000 | 0.0001980375 | -4000 | 0.000396075
2000 | 3.661596e-05 | 2000 | 3.183195e-05 | 2000 | 0.0003283405 | 6000 | 0.0003382554 | -2000 | 0.0004378463 | 2000 | 3.76061e-05 | 0 | 0.000455446 | -2000 | 0.00022774 | -2000 | 0.0004554632 | -2000 | 0.0004554632 | -2000 | 0.0001980375 | -2000 | 0.0003960573
2000 | 3.760606e-05 | 2000 | 3.183195e-05 | 2000 | 0.0003283405 | 6000 | 0.0003382554 | -2000 | 0.0004378463 | 2000 | 3.6616e-05 | -2000 | 0.000455463 | -4000 | 0.000227758 | -2000 | 0.0004554632 | -2000 | 0.0004554632 | -2000 | 0.0001980375 | -4000 | 0.000396075
2000 | 3.760606e-05 | 2000 | 3.183195e-05 | 2000 | 0.0003283405 | 4000 | 0.0003382731 | -2000 | 0.0004378463 | 2000 | 3.6616e-05 | -2000 | 0.000455463 | -2000 | 0.00022774 | -2000 | 0.0004554632 | -2000 | 0.0004554632 | -2000 | 0.0001980375 | -4000 | 0.000396075
2000 | 3.760606e-05 | 2000 | 3.183195e-05 | 2000 | 0.0003283405 | 6000 | 0.0003382554 | -2000 | 0.0004179458 | 2000 | 3.76061e-05 | -2000 | 0.000455463 | -2000 | 0.00022774 | -2000 | 0.0004554632 | -2000 | 0.0004554632 | -2000 | 0.0001980375 | -2000 | 0.0003960573
2000 | 3.760606e-05 | 2000 | 3.183195e-05 | 2000 | 0.0003183903 | 6000 | 0.0003382554 | -2000 | 0.0004179458 | 2000 | 3.76061e-05 | -2000 | 0.000455463 | -2000 | 0.00022774 | -2000 | 0.0004554632 | -2000 | 0.0004554632 | -4000 | 0.0001980552 | -2000 | 0.0003960573
2000 | 3.661596e-05 | 2000 | 3.183195e-05 | 2000 | 0.0003183903 | 6000 | 0.0003382554 | -4000 | 0.0004179812 | 2000 | 3.76061e-05 | -2000 | 0.000455463 | -2000 | 0.00022774 | -2000 | 0.0004554632 | -2000 | 0.0004554632 | -2000 | 0.0001980375 | -6000 | 0.0003960927
2000 | 3.760606e-05 | 0 | 3.183195e-05 | 2000 | 0.0003283405 | 4000 | 0.0003382731 | -2000 | 0.0004179458 | 2000 | 3.76061e-05 | -2000 | 0.000455463 | -2000 | 0.000217839 | -4000 | 0.0004554809 | -4000 | 0.0004554809 | -2000 | 0.0001980375 | -4000 | 0.000396075
2000 | 3.661596e-05 | 2000 | 3.183195e-05 | 2000 | 0.0003283405 | 4000 | 0.0003382731 | -2000 | 0.0004179458 | 0 | 3.76238e-05 | -2000 | 0.000455463 | -2000 | 0.00022774 | -4000 | 0.0004554809 | -4000 | 0.0004554809 | -4000 | 0.0001980552 | -4000 | 0.000396075
0 | 3.663366e-05 | 0 | 3.18408e-05 | 2000 | 0.0003183903 | 4000 | 0.0003382731 | -4000 | 0.0004378817 | 0 | 3.76238e-05 | -2000 | 0.000455463 | -4000 | 0.000217857 | -2000 | 0.0004554632 | -2000 | 0.0004554632 | -2000 | 0.0001980375 | -4000 | 0.000396075
2000 | 3.760606e-05 | 0 | 3.183195e-05 | 2000 | 0.0003183903 | 4000 | 0.0003382731 | -4000 | 0.0004179812 | 0 | 3.66337e-05 | -2000 | 0.000455463 | -4000 | 0.000227758 | -2000 | 0.0004554632 | -4000 | 0.0004554809 | -4000 | 0.0001980552 | -4000 | 0.000396075
0 | 3.762376e-05 | 0 | 3.18408e-05 | 2000 | 0.0003183903 | 2000 | 0.0003382908 | -2000 | 0.0003980454 | 0 | 3.76238e-05 | -2000 | 0.000455463 | -2000 | 0.000217839 | -4000 | 0.0004554809 | -4000 | 0.0004554809 | -2000 | 0.0001980375 | -4000 | 0.000396075
2000 | 3.760606e-05 | 0 | 3.18408e-05 | 2000 | 0.0003183903 | 4000 | 0.0003382731 | -2000 | 0.0004378463 | 0 | 3.76238e-05 | -2000 | 0.000455463 | -4000 | 0.000227758 | -4000 | 0.0004554809 | -2000 | 0.0004554632 | -4000 | 0.0001980552 | -4000 | 0.000396075
0 | 3.762376e-05 | 0 | 3.18408e-05 | 2000 | 0.0003183903 | 4000 | 0.0003382731 | -2000 | 0.0004179458 | 0 | 3.76238e-05 | -2000 | 0.000455463 | -4000 | 0.000217857 | -4000 | 0.0004554809 | -2000 | 0.0004554632 | -4000 | 0.0001980552 | -4000 | 0.000396075
0 | 3.762376e-05 | 0 | 3.18408e-05 | 2000 | 0.0003283405 | 4000 | 0.0003382731 | -2000 | 0.0004378463 | 0 | 3.76238e-05 | -2000 | 0.000455463 | -2000 | 0.00022774 | -4000 | 0.0004554809 | -2000 | 0.0004554632 | -4000 | 0.0001980552 | -4000 | 0.000396075
0 | 3.663366e-05 | 0 | 3.18408e-05 | 2000 | 0.0003183903 | 4000 | 0.0003382731 | -4000 | 0.0004378817 | 0 | 3.66337e-05 | -2000 | 0.000455463 | -4000 | 0.000227758 | -4000 | 0.0004554809 | -4000 | 0.0004554809 | -4000 | 0.0001980552 | -6000 | 0.0003960927
0 | 3.762376e-05 | 0 | 3.18408e-05 | 2000 | 0.0003183903 | 4000 | 0.0003382731 | -2000 | 0.0004179458 | 0 | 3.76238e-05 | -2000 | 0.000455463 | -4000 | 0.000217857 | -4000 | 0.0004554809 | -4000 | 0.0004554809 | -4000 | 0.0001980552 | -6000 | 0.0003960927
0 | 3.762376e-05 | -2000 | 3.18408e-05 | 0 | 0.000318408 | 4000 | 0.0003382731 | -4000 | 0.0004179812 | 0 | 3.66337e-05 | -2000 | 0.000455463 | -4000 | 0.000227758 | -4000 | 0.0004554809 | -4000 | 0.0004554809 | -4000 | 0.0001980552 | -4000 | 0.000396075
0 | 3.663366e-05 | 0 | 3.18408e-05 | 0 | 0.000318408 | 2000 | 0.0003382908 | -2000 | 0.0004179458 | 0 | 3.76238e-05 | -2000 | 0.000455463 | -4000 | 0.000227758 | -4000 | 0.0004554809 | -4000 | 0.0004554809 | -6000 | 0.0001980729 | -6000 | 0.0003960927
-2000 | 3.764146e-05 | -2000 | 3.184965e-05 | 2000 | 0.0003183903 | 2000 | 0.0003382908 | -4000 | 0.0004179812 | 0 | 3.66337e-05 | -2000 | 0.000455463 | -4000 | 0.000217857 | -4000 | 0.0004554809 | -4000 | 0.0004554809 | -4000 | 0.0001980552 | -4000 | 0.000396075
0 | 3.663366e-05 | -2000 | 3.18408e-05 | 0 | 0.000318408 | 2000 | 0.0003382908 | -4000 | 0.0004179812 | -2000 | 3.76415e-05 | -2000 | 0.000455463 | -4000 | 0.000227758 | -4000 | 0.0004554809 | -4000 | 0.0004554809 | -6000 | 0.0001980729 | -4000 | 0.000396075
-2000 | 3.665136e-05 | -2000 | 3.184965e-05 | 0 | 0.000318408 | 2000 | 0.0003283405 | -4000 | 0.0004179812 | -2000 | 3.76415e-05 | -2000 | 0.000455463 | -4000 | 0.000227758 | -4000 | 0.0004554809 | -4000 | 0.0004554809 | -4000 | 0.0001980552 | -6000 | 0.0003960927
0 | 3.663366e-05 | -2000 | 3.184965e-05 | 0 | 0.000318408 | 2000 | 0.0003283405 | -4000 | 0.0004179812 | 0 | 3.76238e-05 | -2000 | 0.000455463 | -6000 | 0.000227776 | -6000 | 0.0004554986 | -6000 | 0.0004554986 | -4000 | 0.0001980552 | -6000 | 0.0003960927
-2000 | 3.665136e-05 | -2000 | 3.184965e-05 | 0 | 0.000318408 | 2000 | 0.0003382908 | -4000 | 0.0004179812 | -2000 | 3.76415e-05 | -2000 | 0.000455463 | -6000 | 0.000227776 | -4000 | 0.0004554809 | -4000 | 0.0004554809 | -6000 | 0.0001980729 | -6000 | 0.0003762907
-2000 | 3.764146e-05 | -2000 | 3.184965e-05 | 0 | 0.000318408 | 2000 | 0.0003382908 | -4000 | 0.0003980808 | -2000 | 3.76415e-05 | -4000 | 0.000455481 | -4000 | 0.000227758 | -4000 | 0.0004554809 | -4000 | 0.0004554809 | -6000 | 0.0001980729 | -6000 | 0.0003960927
-2000 | 3.764146e-05 | -2000 | 3.085462e-05 | 0 | 0.000318408 | 2000 | 0.0003283405 | -6000 | 0.0003981162 | -2000 | 3.76415e-05 | -2000 | 0.000455463 | -6000 | 0.000227776 | -4000 | 0.0004554809 | -4000 | 0.0004554809 | -6000 | 0.0001980729 | -6000 | 0.0003762907
-2000 | 3.665136e-05 | -2000 | 3.184965e-05 | 0 | 0.000318408 | 2000 | 0.0003382908 | -4000 | 0.0004179812 | -2000 | 3.66514e-05 | -2000 | 0.000455463 | -6000 | 0.000227776 | -6000 | 0.0004554986 | -6000 | 0.0004554986 | -6000 | 0.0001980729 | -6000 | 0.0003960927
-2000 | 3.665136e-05 | -2000 | 3.184965e-05 | 0 | 0.000318408 | 2000 | 0.0003382908 | -6000 | 0.0004180166 | -2000 | 3.66514e-05 | -2000 | 0.000455463 | -6000 | 0.000217875 | -4000 | 0.0004554809 | -6000 | 0.0004554986 | -4000 | 0.0001980552 | -6000 | 0.0003960927
-2000 | 3.764146e-05 | -2000 | 3.085462e-05 | 0 | 0.000318408 | 2000 | 0.0003283405 | -6000 | 0.0004180166 | -2000 | 3.66514e-05 | -2000 | 0.000455463 | -6000 | 0.000227776 | -6000 | 0.0004554986 | -6000 | 0.0004554986 | -6000 | 0.0001980729 | -6000 | 0.0003762907
-2000 | 3.665136e-05 | -2000 | 3.184965e-05 | 0 | 0.0003084577 | 2000 | 0.0003283405 | -6000 | 0.0003981162 | -2000 | 3.66514e-05 | -4000 | 0.000455481 | -6000 | 0.000227776 | -6000 | 0.0004554986 | -4000 | 0.0004554809 | -6000 | 0.0001980729 | -6000 | 0.0003960927
-2000 | 3.665136e-05 | -2000 | 3.085462e-05 | 0 | 0.0003084577 | 2000 | 0.0003283405 | -6000 | 0.0004180166 | -2000 | 3.76415e-05 | -2000 | 0.000455463 | -6000 | 0.000227776 | -6000 | 0.0004554986 | -6000 | 0.0004554986 | -6000 | 0.0001980729 | -6000 | 0.0003960927
-2000 | 3.665136e-05 | -2000 | 3.184965e-05 | 0 | 0.000318408 | 2000 | 0.0003283405 | -6000 | 0.0004180166 | -2000 | 3.66514e-05 | -2000 | 0.000455463 | -6000 | 0.000227776 | -6000 | 0.0004554986 | -4000 | 0.0004554809 | -6000 | 0.0001980729 | -6000 | 0.0003960927
-2000 | 3.665136e-05 | -2000 | 3.184965e-05 | 0 | 0.000318408 | 2000 | 0.0003283405 | -4000 | 0.0004179812 | -2000 | 3.76415e-05 | -4000 | 0.000455481 | -6000 | 0.000227776 | -6000 | 0.0004554986 | -6000 | 0.0004554986 | -6000 | 0.0001980729 | -6000 | 0.0003960927
-2000 | 3.665136e-05 | -2000 | 3.184965e-05 | 0 | 0.0003084577 | 2000 | 0.0003283405 | -6000 | 0.0004180166 | -2000 | 3.66514e-05 | -4000 | 0.000455481 | -6000 | 0.000227776 | -6000 | 0.0004554986 | -6000 | 0.0004554986 | -6000 | 0.0001980729 | -6000 | 0.0003762907
-2000 | 3.764146e-05 | -2000 | 3.184965e-05 | -2000 | 0.0003084754 | 2000 | 0.0003283405 | -4000 | 0.0004179812 | -2000 | 3.76415e-05 | -2000 | 0.000455463 | -6000 | 0.000227776 | -6000 | 0.0004554986 | -6000 | 0.0004554986 | -6000 | 0.0001980729 | -6000 | 0.0003762907
-2000 | 3.665136e-05 | -2000 | 3.184965e-05 | -2000 | 0.0003184257 | 2000 | 0.0003283405 | -6000 | 0.0004180166 | -4000 | 3.76592e-05 | -4000 | 0.000455481 | -6000 | 0.000227776 | -6000 | 0.0004554986 | -6000 | 0.0004554986 | -6000 | 0.0001980729 | -6000 | 0.0003762907
-2000 | 3.764146e-05 | -2000 | 3.184965e-05 | -2000 | 0.0003184257 | 2000 | 0.0003283405 | -4000 | 0.0003980808 | -2000 | 3.66514e-05 | -2000 | 0.000455463 | -6000 | 0.000227776 | -6000 | 0.0004554986 | -6000 | 0.0004554986 | -6000 | 0.0001980729 | -6000 | 0.0003960927
-2000 | 3.665136e-05 | -4000 | 3.184965e-05 | -2000 | 0.0003084754 | 2000 | 0.0003283405 | -6000 | 0.0004180166 | -4000 | 3.76592e-05 | -4000 | 0.000455481 | -6000 | 0.000217875 | -6000 | 0.0004554986 | -6000 | 0.0004554986 | -6000 | 0.0001980729 | -6000 | 0.0003762907
-2000 | 3.665136e-05 | -4000 | 3.184965e-05 | -2000 | 0.0003084754 | 0 | 0.0003283582 | -4000 | 0.0003980808 | -4000 | 3.76592e-05 | -2000 | 0.000455463 | -6000 | 0.000227776 | -6000 | 0.0004554986 | -6000 | 0.0004554986 | -6000 | 0.0001980729 | -6000 | 0.0003762907
-2000 | 3.764146e-05 | -2000 | 3.18585e-05 | -2000 | 0.0003084754 | 0 | 0.0003283582 | -6000 | 0.0004180166 | -4000 | 3.76592e-05 | -4000 | 0.000455481 | -6000 | 0.000227776 | -6000 | 0.0004554986 | -6000 | 0.0004554986 | -6000 | 0.0001980729 | -8000 | 0.0003961104
-2000 | 3.665136e-05 | -2000 | 3.18585e-05 | -2000 | 0.0003084754 | 2000 | 0.0003283405 | -6000 | 0.0003981162 | -4000 | 3.66691e-05 | -2000 | 0.000455463 | -6000 | 0.000217875 | -6000 | 0.0004554986 | -4000 | 0.0004554809 | -6000 | 0.0001980729 | -6000 | 0.0003960927
-4000 | 3.666906e-05 | -4000 | 3.184965e-05 | -2000 | 0.0003084754 | 0 | 0.0003283582 | -6000 | 0.0003981162 | -4000 | 3.76592e-05 | -4000 | 0.000455481 | -8000 | 0.000217893 | -6000 | 0.0004554986 | -6000 | 0.0004554986 | -8000 | 0.0001980906 | -6000 | 0.0003762907
-2000 | 3.665136e-05 | -6000 | 3.184965e-05 | -2000 | 0.0003084754 | 0 | 0.0003283582 | -6000 | 0.0003981162 | -4000 | 3.76592e-05 | -4000 | 0.000455481 | -6000 | 0.000227776 | -8000 | 0.0004555163 | -6000 | 0.0004554986 | -6000 | 0.0001980729 | -6000 | 0.0003960927
-4000 | 3.666906e-05 | -4000 | 3.18585e-05 | -2000 | 0.0003084754 | 2000 | 0.0003283405 | -6000 | 0.0003981162 | -4000 | 3.76592e-05 | -4000 | 0.000435679 | -6000 | 0.000227776 | -6000 | 0.0004554986 | -6000 | 0.0004554986 | -6000 | 0.0001980729 | -6000 | 0.0003762907
-6000 | 3.668676e-05 | -4000 | 3.186735e-05 | -2000 | 0.0003084754 | 0 | 0.0003283582 | -6000 | 0.0003981162 | -4000 | 3.76592e-05 | -4000 | 0.000455481 | -6000 | 0.000217875 | -6000 | 0.0004554986 | -6000 | 0.0004554986 | -8000 | 0.0001980906 | -8000 | 0.0003961104
-6000 | 3.668676e-05 | -4000 | 3.18585e-05 | -2000 | 0.0003084754 | 0 | 0.0003283582 | -6000 | 0.0003981162 | -4000 | 3.76592e-05 | -4000 | 0.000455481 | -6000 | 0.000227776 | -6000 | 0.0004554986 | -6000 | 0.0004554986 | -6000 | 0.0001980729 | -6000 | 0.0003960927
-4000 | 3.666906e-05 | -4000 | 3.18585e-05 | -2000 | 0.0003084754 | 0 | 0.0003283582 | -6000 | 0.0003981162 | -4000 | 3.76592e-05 | -4000 | 0.000455481 | -6000 | 0.000217875 | -6000 | 0.0004554986 | -6000 | 0.0004554986 | -6000 | 0.0001980729 | -6000 | 0.0003762907
-6000 | 3.668676e-05 | -6000 | 3.18585e-05 | -2000 | 0.0003084754 | 0 | 0.0003283582 | -6000 | 0.0003981162 | -6000 | 3.66868e-05 | -6000 | 0.000455499 | -6000 | 0.000227776 | -6000 | 0.0004554986 | -6000 | 0.0004554986 | -6000 | 0.0001980729 | -6000 | 0.0003960927
-4000 | 3.666906e-05 | -4000 | 3.18585e-05 | -2000 | 0.0003084754 | 0 | 0.0003283582 | -6000 | 0.0003981162 | -6000 | 3.66868e-05 | -4000 | 0.000455481 | -8000 | 0.000227794 | -8000 | 0.0004555163 | -6000 | 0.0004554986 | -6000 | 0.0001980729 | -6000 | 0.0003960927
-4000 | 3.666906e-05 | -6000 | 3.186735e-05 | -2000 | 0.0003084754 | 0 | 0.0003283582 | -6000 | 0.0003981162 | -4000 | 3.66691e-05 | -6000 | 0.000455499 | -8000 | 0.000217893 | -6000 | 0.0004356967 | -6000 | 0.0004554986 | -8000 | 0.0001980906 | -8000 | 0.0003961104
-6000 | 3.668676e-05 | -6000 | 3.086347e-05 | -2000 | 0.0003084754 | 0 | 0.0003283582 | -6000 | 0.0003981162 | -6000 | 3.76769e-05 | -4000 | 0.000435679 | -8000 | 0.000227794 | -6000 | 0.0004554986 | -6000 | 0.0004554986 | -8000 | 0.0001980906 | -8000 | 0.0003763084
-6000 | 3.668676e-05 | -6000 | 3.186735e-05 | -2000 | 0.0003084754 | 0 | 0.0003283582 | -6000 | 0.0003981162 | -6000 | 3.76769e-05 | -4000 | 0.000455481 | -8000 | 0.000227794 | -6000 | 0.0004554986 | -6000 | 0.0004554986 | -8000 | 0.0001980906 | -8000 | 0.0003763084
-6000 | 3.668676e-05 | -6000 | 3.087232e-05 | -2000 | 0.0003084754 | 0 | 0.0003283582 | -6000 | 0.0003981162 | -6000 | 3.76769e-05 | -6000 | 0.000435697 | -8000 | 0.000217893 | -6000 | 0.0004554986 | -6000 | 0.0004554986 | -8000 | 0.0001980906 | -6000 | 0.0003762907
-6000 | 3.668676e-05 | -6000 | 3.186735e-05 | -2000 | 0.0003084754 | -2000 | 0.0003283759 | -6000 | 0.0003981162 | -6000 | 3.66868e-05 | -6000 | 0.000455499 | -8000 | 0.000227794 | -6000 | 0.0004554986 | -6000 | 0.0004554986 | -8000 | 0.0001980906 | -8000 | 0.0003763084
-6000 | 3.767686e-05 | -6000 | 3.186735e-05 | -2000 | 0.0003084754 | -2000 | 0.0003283759 | -6000 | 0.0003981162 | -6000 | 3.66868e-05 | -6000 | 0.000435697 | -8000 | 0.000227794 | -6000 | 0.0004554986 | -8000 | 0.0004555163 | -8000 | 0.0001980906 | -8000 | 0.0003763084
-6000 | 3.668676e-05 | -6000 | 3.186735e-05 | -2000 | 0.0003084754 | 0 | 0.0003283582 | -6000 | 0.0003981162 | -6000 | 3.76769e-05 | -6000 | 0.000455499 | -8000 | 0.000217893 | -6000 | 0.0004356967 | -6000 | 0.0004554986 | -8000 | 0.0001980906 | -6000 | 0.0003762907
-6000 | 3.668676e-05 | -6000 | 3.186735e-05 | -2000 | 0.0003084754 | -2000 | 0.0003283759 | -6000 | 0.0003981162 | -6000 | 3.66868e-05 | -6000 | 0.000455499 | -8000 | 0.000217893 | -6000 | 0.0004554986 | -6000 | 0.0004554986 | -8000 | 0.0001980906 | -8000 | 0.0003961104
-6000 | 3.668676e-05 | -6000 | 3.087232e-05 | -2000 | 0.0003084754 | -2000 | 0.0003283759 | -8000 | 0.0003981516 | -6000 | 3.66868e-05 | -6000 | 0.000455499 | -8000 | 0.000227794 | -8000 | 0.0004555163 | -6000 | 0.0004554986 | -8000 | 0.0001980906 | -8000 | 0.0003961104
-6000 | 3.668676e-05 | -6000 | 3.186735e-05 | -2000 | 0.0003084754 | -2000 | 0.0003283759 | -6000 | 0.0003981162 | -6000 | 3.76769e-05 | -6000 | 0.000455499 | -8000 | 0.000217893 | -6000 | 0.0004554986 | -8000 | 0.0004555163 | -8000 | 0.0001980906 | -8000 | 0.0003961104
-6000 | 3.668676e-05 | -6000 | 3.186735e-05 | -4000 | 0.0003084931 | -2000 | 0.0003283759 | -6000 | 0.0003981162 | -6000 | 3.76769e-05 | -6000 | 0.000455499 | -8000 | 0.000217893 | -6000 | 0.0004554986 | -8000 | 0.0004555163 | -8000 | 0.0001980906 | -8000 | 0.0003961104
-6000 | 3.767686e-05 | -6000 | 3.186735e-05 | -4000 | 0.0003084931 | -2000 | 0.0003283759 | -8000 | 0.0003981516 | -6000 | 3.76769e-05 | -6000 | 0.000455499 | -8000 | 0.000217893 | -6000 | 0.0004554986 | -6000 | 0.0004554986 | -8000 | 0.0001980906 | -8000 | 0.0003763084
-6000 | 3.668676e-05 | -6000 | 3.186735e-05 | -4000 | 0.0003084931 | -2000 | 0.0003184257 | -8000 | 0.0003981516 | -6000 | 3.66868e-05 | -6000 | 0.000435697 | -8000 | 0.000217893 | -8000 | 0.0004555163 | -8000 | 0.0004555163 | -8000 | 0.0001980906 | -8000 | 0.0003763084
-6000 | 3.668676e-05 | -6000 | 3.186735e-05 | -4000 | 0.0003084931 | -2000 | 0.0003283759 | -8000 | 0.0003981516 | -6000 | 3.66868e-05 | -6000 | 0.000455499 | -8000 | 0.000227794 | -6000 | 0.0004554986 | -6000 | 0.0004554986 | -8000 | 0.0001980906 | -8000 | 0.0003763084
-6000 | 3.668676e-05 | -8000 | 3.186735e-05 | -4000 | 0.0003084931 | -2000 | 0.0003184257 | -8000 | 0.0003981516 | -6000 | 3.76769e-05 | -6000 | 0.000455499 | -8000 | 0.000227794 | -8000 | 0.0004555163 | -6000 | 0.0004554986 | -8000 | 0.0001980906 | -8000 | 0.0003763084
-8000 | 3.670446e-05 | -8000 | 3.186735e-05 | -4000 | 0.0003084931 | -2000 | 0.0003283759 | -8000 | 0.0003981516 | -8000 | 3.76946e-05 | -6000 | 0.000455499 | -8000 | 0.000227794 | -8000 | 0.0004555163 | -8000 | 0.0004555163 | -8000 | 0.0001980906 | -8000 | 0.0003763084
-6000 | 3.668676e-05 | -8000 | 3.18762e-05 | -4000 | 0.0003084931 | -2000 | 0.0003184257 | -8000 | 0.0003981516 | -6000 | 3.66868e-05 | -6000 | 0.000455499 | -10000 | 0.00021791 | -8000 | 0.0004357144 | -8000 | 0.0004555163 | -10000 | 0.0001981083 | -10000 | 0.0003763261
-6000 | 3.668676e-05 | -8000 | 3.088117e-05 | -4000 | 0.0003084931 | -2000 | 0.0003184257 | -8000 | 0.0003981516 | -8000 | 3.67045e-05 | -6000 | 0.000435697 | -10000 | 0.00021791 | -8000 | 0.0004357144 | -8000 | 0.0004555163 | -10000 | 0.0001981083 | -10000 | 0.0003763261
-8000 | 3.670446e-05 | -6000 | 3.18762e-05 | -4000 | 0.0003084931 | -2000 | 0.0003184257 | -8000 | 0.0003981516 | -8000 | 3.67045e-05 | -6000 | 0.000435697 | -10000 | 0.00021791 | -8000 | 0.0004555163 | -8000 | 0.0004555163 | -10000 | 0.0001981083 | -8000 | 0.0003763084
-8000 | 3.670446e-05 | -8000 | 3.088117e-05 | -4000 | 0.0003084931 | -2000 | 0.0003184257 | -8000 | 0.0003981516 | -8000 | 3.67045e-05 | -6000 | 0.000455499 | -8000 | 0.000217893 | -8000 | 0.0004555163 | -8000 | 0.0004555163 | -10000 | 0.0001981083 | -8000 | 0.0003961104
-8000 | 3.670446e-05 | -8000 | 3.186735e-05 | -4000 | 0.0003084931 | -2000 | 0.0003184257 | -8000 | 0.0003981516 | -8000 | 3.67045e-05 | -6000 | 0.000455499 | -10000 | 0.000227811 | -8000 | 0.0004357144 | -8000 | 0.0004555163 | -10000 | 0.0001981083 | -8000 | 0.0003763084
-8000 | 3.670446e-05 | -8000 | 3.18762e-05 | -4000 | 0.0003084931 | -4000 | 0.0003184434 | -8000 | 0.0003981516 | -8000 | 3.67045e-05 | -6000 | 0.000435697 | -10000 | 0.000227811 | -8000 | 0.0004555163 | -8000 | 0.0004555163 | -10000 | 0.0001981083 | -10000 | 0.0003763261
-8000 | 3.670446e-05 | -8000 | 3.18762e-05 | -4000 | 0.0003084931 | -2000 | 0.0003184257 | -8000 | 0.0003981516 | -8000 | 3.67045e-05 | -6000 | 0.000435697 | -10000 | 0.000227811 | -8000 | 0.0004555163 | -8000 | 0.0004456154 | -10000 | 0.0001981083 | -10000 | 0.0003763261
-8000 | 3.670446e-05 | -8000 | 3.18762e-05 | -6000 | 0.0003085108 | -2000 | 0.0003184257 | -8000 | 0.0003981516 | -8000 | 3.67045e-05 | -6000 | 0.000435697 | -8000 | 0.000217893 | -8000 | 0.0004555163 | -8000 | 0.0004555163 | -10000 | 0.0001981083 | -10000 | 0.0003763261
-10000 | 3.771226e-05 | -8000 | 3.18762e-05 | -6000 | 0.0003085108 | -4000 | 0.0003184434 | -8000 | 0.0003981516 | -8000 | 3.67045e-05 | -6000 | 0.000435697 | -10000 | 0.000227811 | -8000 | 0.0004555163 | -8000 | 0.0004555163 | -10000 | 0.0001981083 | -8000 | 0.0003763084
-8000 | 3.670446e-05 | -8000 | 3.18762e-05 | -6000 | 0.0003085108 | -2000 | 0.0003184257 | -8000 | 0.0003981516 | -10000 | 3.77123e-05 | -6000 | 0.000455499 | -10000 | 0.00021791 | -10000 | 0.000455534 | -8000 | 0.0004555163 | -10000 | 0.0001981083 | -10000 | 0.0003763261
-10000 | 3.672216e-05 | -8000 | 3.18762e-05 | -6000 | 0.0003085108 | -2000 | 0.0003184257 | -8000 | 0.0003981516 | -10000 | 3.67222e-05 | -6000 | 0.000435697 | -8000 | 0.000227794 | -8000 | 0.0004555163 | -8000 | 0.0004456154 | -10000 | 0.0001981083 | -10000 | 0.0003763261
-10000 | 3.672216e-05 | -8000 | 3.088117e-05 | -6000 | 0.0002985606 | -2000 | 0.0003184257 | -10000 | 0.000398187 | -10000 | 3.67222e-05 | -8000 | 0.000455516 | -10000 | 0.000227811 | -8000 | 0.0004555163 | -10000 | 0.0004456331 | -10000 | 0.0001981083 | -10000 | 0.0003763261
-10000 | 3.672216e-05 | -8000 | 3.18762e-05 | -6000 | 0.0002985606 | -2000 | 0.0003084754 | -8000 | 0.0003981516 | -10000 | 3.67222e-05 | -6000 | 0.000435697 | -10000 | 0.000227811 | -8000 | 0.0004555163 | -8000 | 0.0004456154 | -10000 | 0.0001981083 | -10000 | 0.0003763261
-10000 | 3.672216e-05 | -8000 | 3.18762e-05 | -6000 | 0.0003085108 | -2000 | 0.0003184257 | -10000 | 0.000398187 | -10000 | 3.77123e-05 | -6000 | 0.000455499 | -10000 | 0.00021791 | -10000 | 0.0004357321 | -8000 | 0.0004456154 | -10000 | 0.0001981083 | -10000 | 0.0003763261
-10000 | 3.672216e-05 | -10000 | 3.18762e-05 | -6000 | 0.0002985606 | -4000 | 0.0003184434 | -8000 | 0.0003981516 | -10000 | 3.67222e-05 | -6000 | 0.000435697 | -10000 | 0.00021791 | -8000 | 0.0004357144 | -8000 | 0.0004456154 | -10000 | 0.0001981083 | -10000 | 0.0003763261
-10000 | 3.672216e-05 | -8000 | 3.18762e-05 | -6000 | 0.0002985606 | -4000 | 0.0003184434 | -10000 | 0.000398187 | -10000 | 3.77123e-05 | -8000 | 0.000435714 | -10000 | 0.000227811 | -8000 | 0.0004357144 | -8000 | 0.0004456154 | -10000 | 0.0001981083 | -8000 | 0.0003763084
-10000 | 3.672216e-05 | -10000 | 3.188505e-05 | -6000 | 0.0002985606 | -2000 | 0.0003184257 | -10000 | 0.000398187 | -10000 | 3.77123e-05 | -8000 | 0.000435714 | -10000 | 0.00021791 | -8000 | 0.0004555163 | -8000 | 0.0004456154 | -10000 | 0.0001981083 | -10000 | 0.0003763261
-10000 | 3.672216e-05 | -10000 | 3.088117e-05 | -6000 | 0.0002985606 | -4000 | 0.0003084931 | -10000 | 0.000398187 | -10000 | 3.77123e-05 | -6000 | 0.000455499 | -10000 | 0.00021791 | -8000 | 0.0004357144 | -8000 | 0.0004456154 | -10000 | 0.0001981083 | -8000 | 0.0003763084
-10000 | 3.672216e-05 | -10000 | 3.188505e-05 | -6000 | 0.0002985606 | -4000 | 0.0003084931 | -8000 | 0.0003981516 | -10000 | 3.67222e-05 | -6000 | 0.000435697 | -10000 | 0.000227811 | -10000 | 0.0004357321 | -8000 | 0.0004456154 | -10000 | 0.0001981083 | -10000 | 0.0003763261
-10000 | 3.672216e-05 | -8000 | 3.089002e-05 | -6000 | 0.0002985606 | -4000 | 0.0003084931 | -10000 | 0.000398187 | -10000 | 3.67222e-05 | -8000 | 0.000455516 | -10000 | 0.00021791 | -10000 | 0.0004357321 | -10000 | 0.0004456331 | -10000 | 0.0001981083 | -10000 | 0.0003763261
-10000 | 3.672216e-05 | -10000 | 3.188505e-05 | -6000 | 0.0002985606 | -6000 | 0.0003085108 | -10000 | 0.000398187 | -10000 | 3.77123e-05 | -8000 | 0.000435714 | -10000 | 0.000227811 | -10000 | 0.0004357321 | -10000 | 0.0004456331 | -10000 | 0.0001981083 | -10000 | 0.0003763261
-10000 | 3.672216e-05 | -10000 | 3.18762e-05 | -6000 | 0.0002985606 | -4000 | 0.0003084931 | -10000 | 0.000398187 | -10000 | 3.77123e-05 | -8000 | 0.000435714 | -10000 | 0.00021791 | -10000 | 0.0004357321 | -10000 | 0.0004456331 | -10000 | 0.0001981083 | -10000 | 0.0003763261
-10000 | 3.672216e-05 | -10000 | 3.188505e-05 | -6000 | 0.0002985606 | -4000 | 0.0003084931 | -10000 | 0.000398187 | -10000 | 3.77123e-05 | -8000 | 0.000435714 | -10000 | 0.00021791 | -10000 | 0.0004357321 | -10000 | 0.0004456331 | -10000 | 0.0001981083 | -10000 | 0.0003763261
-10000 | 3.672216e-05 | -10000 | 3.188505e-05 | -6000 | 0.0002985606 | -4000 | 0.0003084931 | -10000 | 0.000398187 | -10000 | 3.67222e-05 | -8000 | 0.000435714 | -10000 | 0.00021791 | -10000 | 0.0004357321 | -8000 | 0.0004456154 | -10000 | 0.0001981083 | -10000 | 0.0003763261
-10000 | 3.672216e-05 | -10000 | 3.188505e-05 | -6000 | 0.0002985606 | -4000 | 0.0003084931 | -10000 | 0.000398187 | -10000 | 3.77123e-05 | -8000 | 0.000435714 | -10000 | 0.00021791 | -10000 | 0.0004357321 | -10000 | 0.0004456331 | -10000 | 0.0001981083 | -10000 | 0.0003763261
-10000 | 3.672216e-05 | -10000 | 3.188505e-05 | -6000 | 0.0002985606 | -6000 | 0.0003085108 | -10000 | 0.000398187 | -10000 | 3.67222e-05 | -8000 | 0.000435714 | -10000 | 0.00021791 | -10000 | 0.0004357321 | -10000 | 0.0004456331 | -10000 | 0.0001981083 | -10000 | 0.0003763261
-10000 | 3.672216e-05 | -10000 | 3.188505e-05 | -8000 | 0.0002985783 | -6000 | 0.0003085108 | -10000 | 0.000398187 | -10000 | 3.67222e-05 | -8000 | 0.000435714 | -10000 | 0.000227811 | -10000 | 0.0004357321 | -10000 | 0.0004456331 | -10000 | 0.0001981083 | -10000 | 0.0003763261
-10000 | 3.672216e-05 | -10000 | 3.188505e-05 | -6000 | 0.0002985606 | -4000 | 0.0003084931 | -10000 | 0.000398187 | -10000 | 3.77123e-05 | -8000 | 0.000435714 | -10000 | 0.00021791 | -10000 | 0.0004357321 | -10000 | 0.0004456331 | -10000 | 0.0001981083 | -10000 | 0.0003763261
-10000 | 3.672216e-05 | -10000 | 3.188505e-05 | -6000 | 0.0002985606 | -4000 | 0.0003084931 | -10000 | 0.000398187 | -10000 | 3.67222e-05 | -10000 | 0.000435732 | -10000 | 0.00021791 | -10000 | 0.0004357321 | -10000 | 0.0004456331 | -10000 | 0.0001981083 | -10000 | 0.0003763261
-10000 | 3.672216e-05 | -10000 | 3.188505e-05 | -6000 | 0.0002985606 | -6000 | 0.0003085108 | -10000 | 0.000398187 | -10000 | 3.67222e-05 | -8000 | 0.000435714 | -10000 | 0.00021791 | -10000 | 0.0004357321 | -8000 | 0.0004456154 | -10000 | 0.0001981083 | -10000 | 0.0003763261
-10000 | 3.672216e-05 | -10000 | 3.188505e-05 | -8000 | 0.0002985783 | -6000 | 0.0003085108 | -10000 | 0.000398187 | -10000 | 3.67222e-05 | -10000 | 0.000435732 | -10000 | 0.00021791 | -10000 | 0.0004357321 | -8000 | 0.0004456154 | -10000 | 0.0001981083 | -10000 | 0.0003763261
-10000 | 3.672216e-05 | -10000 | 3.188505e-05 | -8000 | 0.0002985783 | -6000 | 0.0003085108 | -10000 | 0.000398187 | -10000 | 3.67222e-05 | -8000 | 0.000435714 | -10000 | 0.00021791 | -10000 | 0.0004357321 | -10000 | 0.0004456331 | -10000 | 0.0001981083 | -10000 | 0.0003763261
-10000 | 3.672216e-05 | -10000 | 3.188505e-05 | -8000 | 0.0002985783 | -6000 | 0.0003085108 | -10000 | 0.0003782865 | -10000 | 3.77123e-05 | -10000 | 0.000435732 | -10000 | 0.00021791 | -10000 | 0.0004357321 | -10000 | 0.0004456331 | -10000 | 0.0001981083 | -10000 | 0.0003763261
-10000 | 3.672216e-05 | -10000 | 3.188505e-05 | -6000 | 0.0002985606 | -6000 | 0.0003085108 | -10000 | 0.000398187 | -10000 | 3.67222e-05 | -8000 | 0.000435714 | -10000 | 0.00021791 | -10000 | 0.0004357321 | -10000 | 0.0004456331 | -10000 | 0.0001981083 | -10000 | 0.0003763261
-10000 | 3.672216e-05 | -10000 | 3.188505e-05 | -8000 | 0.000288628 | -6000 | 0.0002985606 | -10000 | 0.000398187 | -10000 | 3.67222e-05 | -10000 | 0.000435732 | -10000 | 0.00021791 | -10000 | 0.0004357321 | -10000 | 0.0004456331 | -10000 | 0.0001981083 | -10000 | 0.0003961281
-10000 | 3.672216e-05 | -10000 | 3.188505e-05 | -8000 | 0.0002985783 | -6000 | 0.0003085108 | -10000 | 0.0003782865 | -10000 | 3.67222e-05 | -10000 | 0.000435732 | -10000 | 0.000227811 | -10000 | 0.0004357321 | -10000 | 0.0004456331 | -10000 | 0.0001981083 | -10000 | 0.0003763261
-12000 | 3.673986e-05 | -10000 | 3.188505e-05 | -8000 | 0.0002985783 | -6000 | 0.0003085108 | -10000 | 0.000398187 | -10000 | 3.67222e-05 | -8000 | 0.000435714 | -10000 | 0.00021791 | -10000 | 0.0004357321 | -10000 | 0.0004456331 | -10000 | 0.0001981083 | -10000 | 0.0003763261
-10000 | 3.672216e-05 | -12000 | 3.188505e-05 | -8000 | 0.000288628 | -6000 | 0.0003085108 | -10000 | 0.0003782865 | -10000 | 3.67222e-05 | -10000 | 0.000435732 | -10000 | 0.000227811 | -10000 | 0.0004357321 | -10000 | 0.0004456331 | -10000 | 0.0001981083 | -10000 | 0.0003763261
-10000 | 3.672216e-05 | -10000 | 3.188505e-05 | -8000 | 0.0002985783 | -6000 | 0.0002985606 | -10000 | 0.000398187 | -10000 | 3.67222e-05 | -10000 | 0.000435732 | -10000 | 0.00021791 | -10000 | 0.0004357321 | -10000 | 0.0004456331 | -10000 | 0.0001981083 | -10000 | 0.0003763261
-10000 | 3.672216e-05 | -10000 | 3.18939e-05 | -8000 | 0.000288628 | -6000 | 0.0003085108 | -10000 | 0.0003782865 | -12000 | 3.67399e-05 | -10000 | 0.000435732 | -10000 | 0.00021791 | -10000 | 0.0004357321 | -10000 | 0.0004456331 | -10000 | 0.0001981083 | -10000 | 0.0003763261
-12000 | 3.673986e-05 | -10000 | 3.188505e-05 | -8000 | 0.000288628 | -6000 | 0.0003085108 | -10000 | 0.000398187 | -12000 | 3.67399e-05 | -10000 | 0.000435732 | -10000 | 0.00021791 | -10000 | 0.000455534 | -10000 | 0.0004456331 | -10000 | 0.0001981083 | -10000 | 0.0003763261
-10000 | 3.672216e-05 | -10000 | 3.188505e-05 | -10000 | 0.0002886457 | -6000 | 0.0003085108 | -10000 | 0.0003782865 | -12000 | 3.67399e-05 | -8000 | 0.000435714 | -10000 | 0.00021791 | -10000 | 0.0004357321 | -10000 | 0.0004456331 | -10000 | 0.0001981083 | -10000 | 0.0003763261
-12000 | 3.673986e-05 | -12000 | 3.188505e-05 | -8000 | 0.000288628 | -6000 | 0.0002985606 | -10000 | 0.0003782865 | -12000 | 3.67399e-05 | -10000 | 0.000435732 | -10000 | 0.00021791 | -10000 | 0.0004357321 | -10000 | 0.0004357321 | -10000 | 0.0001981083 | -10000 | 0.0003763261
-10000 | 3.672216e-05 | -10000 | 3.188505e-05 | -8000 | 0.000288628 | -6000 | 0.0002985606 | -10000 | 0.000398187 | -10000 | 3.67222e-05 | -10000 | 0.000435732 | -10000 | 0.00021791 | -10000 | 0.0004357321 | -10000 | 0.0004357321 | -12000 | 0.000198126 | -10000 | 0.0003763261
-12000 | 3.673986e-05 | -12000 | 3.18939e-05 | -8000 | 0.000288628 | -8000 | 0.0002985783 | -10000 | 0.0003782865 | -12000 | 3.67399e-05 | -10000 | 0.000435732 | -10000 | 0.00021791 | -10000 | 0.0004357321 | -10000 | 0.0004456331 | -10000 | 0.0001981083 | -10000 | 0.0003763261
-10000 | 3.672216e-05 | -10000 | 3.188505e-05 | -8000 | 0.000288628 | -8000 | 0.0003085285 | -10000 | 0.0003782865 | -12000 | 3.67399e-05 | -10000 | 0.000435732 | -10000 | 0.00021791 | -10000 | 0.0004357321 | -10000 | 0.0004456331 | -10000 | 0.0001981083 | -10000 | 0.0003763261
-12000 | 3.673986e-05 | -10000 | 3.18939e-05 | -10000 | 0.000298596 | -6000 | 0.0002985606 | -10000 | 0.0003782865 | -12000 | 3.67399e-05 | -8000 | 0.000435714 | -10000 | 0.00021791 | -10000 | 0.0004357321 | -10000 | 0.0004456331 | -10000 | 0.0001981083 | -10000 | 0.0003565241
-12000 | 3.673986e-05 | -12000 | 3.188505e-05 | -8000 | 0.000288628 | -8000 | 0.0002985783 | -10000 | 0.000398187 | -12000 | 3.773e-05 | -10000 | 0.000435732 | -10000 | 0.00021791 | -10000 | 0.0004357321 | -10000 | 0.0004456331 | -10000 | 0.0001882073 | -10000 | 0.0003763261
-12000 | 3.673986e-05 | -12000 | 3.188505e-05 | -10000 | 0.0002886457 | -6000 | 0.0002985606 | -10000 | 0.0003782865 | -12000 | 3.67399e-05 | -10000 | 0.000435732 | -10000 | 0.00021791 | -10000 | 0.0004357321 | -10000 | 0.0004456331 | -10000 | 0.0001981083 | -10000 | 0.0003763261
-12000 | 3.673986e-05 | -12000 | 3.18939e-05 | -10000 | 0.0002886457 | -8000 | 0.0002985783 | -10000 | 0.0003782865 | -12000 | 3.67399e-05 | -10000 | 0.000435732 | -10000 | 0.00021791 | -10000 | 0.0004357321 | -10000 | 0.0004357321 | -12000 | 0.000198126 | -10000 | 0.0003763261
-12000 | 3.673986e-05 | -12000 | 3.18939e-05 | -10000 | 0.0002886457 | -8000 | 0.000288628 | -10000 | 0.0003782865 | -12000 | 3.67399e-05 | -10000 | 0.000435732 | -12000 | 0.000217928 | -10000 | 0.0004357321 | -10000 | 0.0004357321 | -12000 | 0.000198126 | -10000 | 0.0003763261
-12000 | 3.673986e-05 | -12000 | 3.18939e-05 | -10000 | 0.0002886457 | -8000 | 0.0002985783 | -10000 | 0.0003782865 | -12000 | 3.67399e-05 | -10000 | 0.00041593 | -10000 | 0.00021791 | -10000 | 0.0004357321 | -10000 | 0.0004357321 | -10000 | 0.0001882073 | -10000 | 0.0003763261
-12000 | 3.673986e-05 | -14000 | 3.18939e-05 | -10000 | 0.0002886457 | -8000 | 0.0002985783 | -10000 | 0.0003782865 | -12000 | 3.67399e-05 | -10000 | 0.000435732 | -10000 | 0.00021791 | -10000 | 0.0004357321 | -10000 | 0.0004357321 | -12000 | 0.000188225 | -10000 | 0.0003763261
-12000 | 3.673986e-05 | -12000 | 3.18939e-05 | -8000 | 0.000288628 | -8000 | 0.000288628 | -10000 | 0.0003782865 | -12000 | 3.67399e-05 | -10000 | 0.000435732 | -10000 | 0.00021791 | -10000 | 0.0004357321 | -10000 | 0.0004357321 | -10000 | 0.0001981083 | -10000 | 0.0003763261
-12000 | 3.673986e-05 | -12000 | 3.090772e-05 | -10000 | 0.0002886457 | -8000 | 0.0002985783 | -10000 | 0.0003782865 | -12000 | 3.67399e-05 | -10000 | 0.000435732 | -10000 | 0.00021791 | -10000 | 0.0004357321 | -10000 | 0.0004357321 | -12000 | 0.000198126 | -10000 | 0.0003763261
-12000 | 3.673986e-05 | -12000 | 3.18939e-05 | -10000 | 0.0002886457 | -8000 | 0.0002985783 | -10000 | 0.0003782865 | -12000 | 3.67399e-05 | -10000 | 0.00041593 | -12000 | 0.000217928 | -10000 | 0.0004357321 | -10000 | 0.0004357321 | -12000 | 0.000198126 | -10000 | 0.0003763261
-12000 | 3.673986e-05 | -12000 | 3.18939e-05 | -10000 | 0.0002886457 | -8000 | 0.0002985783 | -12000 | 0.0003783219 | -12000 | 3.67399e-05 | -10000 | 0.000435732 | -12000 | 0.000217928 | -10000 | 0.0004357321 | -10000 | 0.0004357321 | -12000 | 0.000188225 | -10000 | 0.0003565241
-12000 | 3.673986e-05 | -12000 | 3.18939e-05 | -10000 | 0.0002886457 | -10000 | 0.0002886457 | -10000 | 0.0003782865 | -12000 | 3.773e-05 | -10000 | 0.00041593 | -12000 | 0.000217928 | -10000 | 0.0004159301 | -10000 | 0.0004357321 | -12000 | 0.000198126 | -10000 | 0.0003763261
-12000 | 3.673986e-05 | -14000 | 3.18939e-05 | -10000 | 0.0002886457 | -8000 | 0.0002985783 | -10000 | 0.0003782865 | -12000 | 3.67399e-05 | -10000 | 0.00041593 | -12000 | 0.000217928 | -10000 | 0.0004357321 | -10000 | 0.0004357321 | -12000 | 0.000188225 | -10000 | 0.0003763261
-14000 | 3.675756e-05 | -12000 | 3.18939e-05 | -10000 | 0.0002886457 | -8000 | 0.0002985783 | -12000 | 0.0003783219 | -12000 | 3.67399e-05 | -10000 | 0.000435732 | -12000 | 0.000217928 | -10000 | 0.0004357321 | -10000 | 0.0004357321 | -12000 | 0.000188225 | -10000 | 0.0003763261
-14000 | 3.675756e-05 | -14000 | 3.090772e-05 | -10000 | 0.0002886457 | -10000 | 0.000298596 | -10000 | 0.0003782865 | -14000 | 3.67576e-05 | -10000 | 0.000435732 | -10000 | 0.00021791 | -10000 | 0.0004357321 | -10000 | 0.0004357321 | -12000 | 0.000198126 | -10000 | 0.0003763261
-12000 | 3.673986e-05 | -12000 | 3.18939e-05 | -10000 | 0.0002786955 | -8000 | 0.000288628 | -10000 | 0.0003782865 | -14000 | 3.67576e-05 | -10000 | 0.000435732 | -10000 | 0.00021791 | -10000 | 0.0004357321 | -10000 | 0.0004357321 | -12000 | 0.000198126 | -12000 | 0.0003763438
-14000 | 3.675756e-05 | -14000 | 3.190275e-05 | -10000 | 0.0002786955 | -8000 | 0.0002985783 | -10000 | 0.0003782865 | -12000 | 3.67399e-05 | -10000 | 0.000435732 | -12000 | 0.000217928 | -10000 | 0.0004357321 | -10000 | 0.0004357321 | -12000 | 0.000198126 | -12000 | 0.0003763438
-12000 | 3.673986e-05 | -16000 | 3.18939e-05 | -10000 | 0.0002786955 | -8000 | 0.000288628 | -10000 | 0.000358386 | -14000 | 3.67576e-05 | -10000 | 0.000435732 | -12000 | 0.000217928 | -10000 | 0.0004357321 | -10000 | 0.0004357321 | -12000 | 0.000198126 | -10000 | 0.0003763261
-14000 | 3.675756e-05 | -14000 | 3.190275e-05 | -10000 | 0.0002786955 | -8000 | 0.0002985783 | -12000 | 0.0003783219 | -14000 | 3.67576e-05 | -10000 | 0.00041593 | -12000 | 0.000217928 | -10000 | 0.0004159301 | -10000 | 0.0004357321 | -12000 | 0.000198126 | -10000 | 0.0003763261
-12000 | 3.673986e-05 | -14000 | 3.19116e-05 | -10000 | 0.0002786955 | -10000 | 0.0002886457 | -12000 | 0.0003783219 | -14000 | 3.67576e-05 | -10000 | 0.00041593 | -12000 | 0.000217928 | -10000 | 0.0004357321 | -10000 | 0.0004357321 | -12000 | 0.000198126 | -10000 | 0.0003763261
-14000 | 3.675756e-05 | -14000 | 3.190275e-05 | -10000 | 0.0002786955 | -10000 | 0.0002886457 | -12000 | 0.0003783219 | -14000 | 3.67576e-05 | -10000 | 0.000435732 | -12000 | 0.000217928 | -10000 | 0.0004357321 | -10000 | 0.0004357321 | -12000 | 0.000198126 | -10000 | 0.0003763261
-14000 | 3.675756e-05 | -14000 | 3.190275e-05 | -10000 | 0.0002886457 | -8000 | 0.000288628 | -12000 | 0.0003783219 | -14000 | 3.67576e-05 | -10000 | 0.00041593 | -12000 | 0.000217928 | -10000 | 0.0004357321 | -10000 | 0.0004357321 | -12000 | 0.000198126 | -12000 | 0.0003763438
-16000 | 3.677526e-05 | -16000 | 3.090772e-05 | -10000 | 0.0002786955 | -10000 | 0.0002886457 | -12000 | 0.0003783219 | -14000 | 3.67576e-05 | -10000 | 0.00041593 | -12000 | 0.000217928 | -10000 | 0.0004357321 | -10000 | 0.0004357321 | -12000 | 0.000198126 | -10000 | 0.0003565241
-14000 | 3.675756e-05 | -14000 | 3.190275e-05 | -10000 | 0.0002786955 | -8000 | 0.000288628 | -10000 | 0.0003782865 | -14000 | 3.67576e-05 | -10000 | 0.000435732 | -12000 | 0.000217928 | -10000 | 0.0004159301 | -10000 | 0.0004357321 | -12000 | 0.000198126 | -10000 | 0.0003565241
-14000 | 3.675756e-05 | -14000 | 3.19116e-05 | -10000 | 0.0002786955 | -8000 | 0.000288628 | -12000 | 0.0003783219 | -14000 | 3.67576e-05 | -10000 | 0.000435732 | -12000 | 0.000217928 | -10000 | 0.0004357321 | -10000 | 0.0004258311 | -12000 | 0.000198126 | -12000 | 0.0003763438
-16000 | 3.677526e-05 | -14000 | 3.190275e-05 | -10000 | 0.0002886457 | -10000 | 0.0002886457 | -12000 | 0.0003783219 | -16000 | 3.67753e-05 | -10000 | 0.000435732 | -12000 | 0.000217928 | -10000 | 0.0004357321 | -10000 | 0.0004357321 | -12000 | 0.000198126 | -10000 | 0.0003763261
-14000 | 3.675756e-05 | -16000 | 3.090772e-05 | -10000 | 0.0002786955 | -10000 | 0.0002886457 | -12000 | 0.0003783219 | -16000 | 3.67753e-05 | -10000 | 0.00041593 | -12000 | 0.000217928 | -10000 | 0.0004357321 | -10000 | 0.0004357321 | -12000 | 0.000198126 | -10000 | 0.0003763261
-14000 | 3.675756e-05 | -16000 | 3.090772e-05 | -10000 | 0.0002786955 | -10000 | 0.0002886457 | -12000 | 0.0003783219 | -16000 | 3.67753e-05 | -10000 | 0.00041593 | -12000 | 0.000217928 | -10000 | 0.0004357321 | -10000 | 0.0004258311 | -12000 | 0.000198126 | -12000 | 0.0003565418
-16000 | 3.677526e-05 | -16000 | 3.19116e-05 | -10000 | 0.0002786955 | -10000 | 0.0002886457 | -12000 | 0.0003783219 | -14000 | 3.67576e-05 | -10000 | 0.00041593 | -12000 | 0.000217928 | -10000 | 0.0004357321 | -10000 | 0.0004357321 | -14000 | 0.0001882427 | -10000 | 0.0003763261
-16000 | 3.677526e-05 | -16000 | 3.19116e-05 | -10000 | 0.0002786955 | -10000 | 0.0002886457 | -12000 | 0.0003584214 | -16000 | 3.67753e-05 | -10000 | 0.000435732 | -12000 | 0.000217928 | -10000 | 0.0004357321 | -10000 | 0.0004357321 | -12000 | 0.000188225 | -12000 | 0.0003565418
-16000 | 3.677526e-05 | -16000 | 3.19116e-05 | -10000 | 0.0002786955 | -10000 | 0.0002786955 | -12000 | 0.0003783219 | -16000 | 3.67753e-05 | -10000 | 0.00041593 | -12000 | 0.000208027 | -10000 | 0.0004357321 | -10000 | 0.0004357321 | -12000 | 0.000198126 | -10000 | 0.0003763261
-16000 | 3.677526e-05 | -16000 | 3.19116e-05 | -10000 | 0.0002786955 | -10000 | 0.0002886457 | -12000 | 0.0003584214 | -16000 | 3.67753e-05 | -10000 | 0.00041593 | -12000 | 0.000217928 | -10000 | 0.0004159301 | -10000 | 0.0004258311 | -14000 | 0.0001981437 | -12000 | 0.0003763438
-16000 | 3.677526e-05 | -16000 | 3.19116e-05 | -10000 | 0.0002786955 | -10000 | 0.0002886457 | -12000 | 0.0003584214 | -16000 | 3.67753e-05 | -10000 | 0.00041593 | -12000 | 0.000217928 | -10000 | 0.0004357321 | -10000 | 0.0004357321 | -14000 | 0.0001981437 | -10000 | 0.0003763261
-16000 | 3.677526e-05 | -16000 | 3.091657e-05 | -10000 | 0.0002786955 | -10000 | 0.0002786955 | -12000 | 0.0003584214 | -16000 | 3.67753e-05 | -10000 | 0.00041593 | -12000 | 0.000217928 | -10000 | 0.0004159301 | -10000 | 0.0004258311 | -14000 | 0.0001981437 | -12000 | 0.0003565418
-16000 | 3.677526e-05 | -16000 | 3.091657e-05 | -10000 | 0.0002786955 | -10000 | 0.0002786955 | -12000 | 0.0003584214 | -16000 | 3.67753e-05 | -10000 | 0.00041593 | -14000 | 0.000217946 | -12000 | 0.0004357498 | -10000 | 0.0004357321 | -12000 | 0.000198126 | -12000 | 0.0003565418
-16000 | 3.677526e-05 | -16000 | 3.19116e-05 | -10000 | 0.0002786955 | -10000 | 0.0002786955 | -12000 | 0.0003584214 | -16000 | 3.67753e-05 | -10000 | 0.00041593 | -12000 | 0.000217928 | -12000 | 0.0004357498 | -10000 | 0.0004258311 | -12000 | 0.000198126 | -12000 | 0.0003763438
-16000 | 3.677526e-05 | -14000 | 3.091657e-05 | -12000 | 0.0002787132 | -10000 | 0.0002786955 | -12000 | 0.0003584214 | -16000 | 3.67753e-05 | -10000 | 0.00041593 | -12000 | 0.000217928 | -12000 | 0.0004357498 | -10000 | 0.0004357321 | -14000 | 0.0001882427 | -12000 | 0.0003763438
-16000 | 3.677526e-05 | -16000 | 3.091657e-05 | -10000 | 0.0002786955 | -10000 | 0.0002786955 | -12000 | 0.0003584214 | -16000 | 3.67753e-05 | -10000 | 0.00041593 | -12000 | 0.000217928 | -10000 | 0.0004159301 | -12000 | 0.0004357498 | -14000 | 0.0001882427 | -12000 | 0.0003763438
-16000 | 3.677526e-05 | -16000 | 3.190275e-05 | -10000 | 0.0002786955 | -10000 | 0.0002786955 | -12000 | 0.0003584214 | -16000 | 3.67753e-05 | -10000 | 0.00041593 | -12000 | 0.000217928 | -12000 | 0.0004159478 | -12000 | 0.0004258488 | -14000 | 0.0001981437 | -12000 | 0.0003763438
-16000 | 3.677526e-05 | -18000 | 3.091657e-05 | -10000 | 0.0002786955 | -10000 | 0.0002786955 | -12000 | 0.0003584214 | -16000 | 3.67753e-05 | -10000 | 0.00041593 | -14000 | 0.000217946 | -12000 | 0.0004159478 | -10000 | 0.0004258311 | -12000 | 0.000188225 | -12000 | 0.0003763438
-16000 | 3.677526e-05 | -16000 | 3.19116e-05 | -10000 | 0.0002786955 | -10000 | 0.0002786955 | -12000 | 0.0003584214 | -16000 | 3.67753e-05 | -10000 | 0.00041593 | -12000 | 0.000217928 | -12000 | 0.0004159478 | -10000 | 0.0004258311 | -12000 | 0.000198126 | -12000 | 0.0003565418
-16000 | 3.677526e-05 | -16000 | 3.092542e-05 | -10000 | 0.0002687452 | -10000 | 0.0002786955 | -12000 | 0.0003584214 | -18000 | 3.6793e-05 | -10000 | 0.00041593 | -12000 | 0.000217928 | -12000 | 0.0004159478 | -10000 | 0.0004258311 | -14000 | 0.0001882427 | -12000 | 0.0003763438
-16000 | 3.677526e-05 | -16000 | 3.091657e-05 | -12000 | 0.0002787132 | -10000 | 0.0002786955 | -12000 | 0.0003584214 | -16000 | 3.67753e-05 | -10000 | 0.00041593 | -14000 | 0.000217946 | -10000 | 0.0004159301 | -12000 | 0.0004258488 | -12000 | 0.000198126 | -12000 | 0.0003763438
-16000 | 3.677526e-05 | -16000 | 3.091657e-05 | -10000 | 0.0002786955 | -10000 | 0.0002687452 | -12000 | 0.0003584214 | -18000 | 3.6793e-05 | -10000 | 0.00041593 | -12000 | 0.000217928 | -10000 | 0.0003961281 | -12000 | 0.0004258488 | -14000 | 0.0001981437 | -12000 | 0.0003565418
-16000 | 3.677526e-05 | -18000 | 3.19116e-05 | -12000 | 0.0002687629 | -10000 | 0.0002687452 | -12000 | 0.0003584214 | -16000 | 3.67753e-05 | -10000 | 0.00041593 | -12000 | 0.000217928 | -12000 | 0.0004159478 | -12000 | 0.0004258488 | -14000 | 0.0001882427 | -12000 | 0.0003565418
-18000 | 3.679296e-05 | -18000 | 3.091657e-05 | -10000 | 0.0002786955 | -10000 | 0.0002786955 | -12000 | 0.0003385209 | -16000 | 3.67753e-05 | -12000 | 0.00043575 | -14000 | 0.000217946 | -12000 | 0.0004159478 | -12000 | 0.0004258488 | -14000 | 0.0001981437 | -12000 | 0.0003565418
-16000 | 3.677526e-05 | -18000 | 3.092542e-05 | -12000 | 0.0002787132 | -10000 | 0.0002786955 | -12000 | 0.0003584214 | -18000 | 3.6793e-05 | -10000 | 0.00041593 | -12000 | 0.000217928 | -12000 | 0.0004159478 | -12000 | 0.0004258488 | -14000 | 0.0001882427 | -12000 | 0.0003763438
-16000 | 3.677526e-05 | -18000 | 3.092542e-05 | -12000 | 0.0002687629 | -10000 | 0.0002786955 | -12000 | 0.0003385209 | -18000 | 3.6793e-05 | -10000 | 0.00041593 | -14000 | 0.000217946 | -12000 | 0.0004159478 | -12000 | 0.0004258488 | -14000 | 0.0001981437 | -12000 | 0.0003565418
-18000 | 3.679296e-05 | -18000 | 3.092542e-05 | -12000 | 0.0002787132 | -10000 | 0.0002687452 | -12000 | 0.0003584214 | -16000 | 3.67753e-05 | -10000 | 0.00041593 | -14000 | 0.000217946 | -12000 | 0.0004159478 | -10000 | 0.0004258311 | -14000 | 0.0001981437 | -12000 | 0.0003763438
-18000 | 3.679296e-05 | -18000 | 3.192045e-05 | -12000 | 0.0002687629 | -12000 | 0.0002687629 | -12000 | 0.0003385209 | -18000 | 3.6793e-05 | -10000 | 0.00041593 | -14000 | 0.000217946 | -12000 | 0.0004357498 | -12000 | 0.0004258488 | -14000 | 0.0001981437 | -12000 | 0.0003565418
-16000 | 3.677526e-05 | -18000 | 3.092542e-05 | -12000 | 0.0002787132 | -12000 | 0.0002687629 | -12000 | 0.0003385209 | -18000 | 3.6793e-05 | -12000 | 0.000415948 | -14000 | 0.000217946 | -12000 | 0.0004159478 | -12000 | 0.0004258488 | -14000 | 0.0001882427 | -12000 | 0.0003565418
-18000 | 3.679296e-05 | -16000 | 3.092542e-05 | -12000 | 0.0002687629 | -12000 | 0.0002687629 | -12000 | 0.0003584214 | -18000 | 3.6793e-05 | -12000 | 0.000415948 | -14000 | 0.000217946 | -12000 | 0.0004357498 | -12000 | 0.0004258488 | -14000 | 0.0001882427 | -12000 | 0.0003565418
-18000 | 3.679296e-05 | -16000 | 3.092542e-05 | -12000 | 0.0002687629 | -10000 | 0.0002687452 | -12000 | 0.0003584214 | -20000 | 3.68107e-05 | -12000 | 0.000415948 | -14000 | 0.000217946 | -12000 | 0.0004159478 | -12000 | 0.0004258488 | -16000 | 0.0001882604 | -12000 | 0.0003763438
-20000 | 3.681066e-05 | -18000 | 3.091657e-05 | -12000 | 0.0002687629 | -12000 | 0.0002687629 | -14000 | 0.0003584568 | -18000 | 3.6793e-05 | -10000 | 0.00041593 | -14000 | 0.000217946 | -12000 | 0.0004159478 | -12000 | 0.0004258488 | -14000 | 0.0001981437 | -14000 | 0.0003565595
-18000 | 3.679296e-05 | -18000 | 3.091657e-05 | -12000 | 0.0002687629 | -12000 | 0.0002687629 | -12000 | 0.0003385209 | -18000 | 3.6793e-05 | -12000 | 0.000415948 | -12000 | 0.000217928 | -12000 | 0.0004159478 | -12000 | 0.0004258488 | -14000 | 0.0001882427 | -12000 | 0.0003565418
-20000 | 3.681066e-05 | -20000 | 3.092542e-05 | -12000 | 0.0002687629 | -12000 | 0.0002687629 | -12000 | 0.0003385209 | -18000 | 3.6793e-05 | -12000 | 0.000415948 | -14000 | 0.000217946 | -12000 | 0.0004357498 | -12000 | 0.0004159478 | -14000 | 0.0001981437 | -12000 | 0.0003565418
-18000 | 3.679296e-05 | -18000 | 3.092542e-05 | -12000 | 0.0002687629 | -12000 | 0.0002687629 | -14000 | 0.0003584568 | -18000 | 3.6793e-05 | -12000 | 0.000415948 | -14000 | 0.000217946 | -12000 | 0.0004159478 | -12000 | 0.0004159478 | -16000 | 0.0001882604 | -12000 | 0.0003763438
-20000 | 3.681066e-05 | -18000 | 3.093427e-05 | -12000 | 0.0002687629 | -12000 | 0.0002687629 | -12000 | 0.0003385209 | -20000 | 3.68107e-05 | -12000 | 0.000415948 | -16000 | 0.000217963 | -12000 | 0.0004159478 | -12000 | 0.0004258488 | -16000 | 0.0001882604 | -12000 | 0.0003763438
-18000 | 3.679296e-05 | -20000 | 3.092542e-05 | -12000 | 0.0002687629 | -12000 | 0.0002687629 | -14000 | 0.0003385563 | -18000 | 3.6793e-05 | -12000 | 0.000415948 | -14000 | 0.000208045 | -12000 | 0.0004159478 | -12000 | 0.0004159478 | -14000 | 0.0001882427 | -12000 | 0.0003565418
-20000 | 3.681066e-05 | -18000 | 3.092542e-05 | -12000 | 0.0002687629 | -12000 | 0.0002687629 | -14000 | 0.0003385563 | -18000 | 3.6793e-05 | -12000 | 0.000396146 | -16000 | 0.000217963 | -12000 | 0.0004159478 | -12000 | 0.0004258488 | -16000 | 0.0001882604 | -12000 | 0.0003565418
-18000 | 3.679296e-05 | -18000 | 3.093427e-05 | -12000 | 0.0002687629 | -12000 | 0.0002687629 | -16000 | 0.0003385917 | -20000 | 3.68107e-05 | -12000 | 0.000415948 | -14000 | 0.000217946 | -12000 | 0.0004159478 | -12000 | 0.0004258488 | -14000 | 0.0001882427 | -12000 | 0.0003565418
-20000 | 3.681066e-05 | -20000 | 3.092542e-05 | -14000 | 0.0002687806 | -12000 | 0.0002687629 | -14000 | 0.0003385563 | -18000 | 3.6793e-05 | -12000 | 0.000415948 | -14000 | 0.000217946 | -12000 | 0.0004159478 | -12000 | 0.0004258488 | -16000 | 0.0001882604 | -12000 | 0.0003763438
-20000 | 3.681066e-05 | -22000 | 3.092542e-05 | -12000 | 0.0002687629 | -12000 | 0.0002687629 | -14000 | 0.0003385563 | -20000 | 3.68107e-05 | -12000 | 0.000415948 | -14000 | 0.000217946 | -12000 | 0.0004159478 | -12000 | 0.0004258488 | -14000 | 0.0001882427 | -14000 | 0.0003565595
-20000 | 3.681066e-05 | -20000 | 3.093427e-05 | -12000 | 0.0002687629 | -12000 | 0.0002687629 | -14000 | 0.0003385563 | -20000 | 3.68107e-05 | -12000 | 0.000396146 | -16000 | 0.000217963 | -12000 | 0.0004159478 | -12000 | 0.0004159478 | -16000 | 0.0001882604 | -12000 | 0.0003565418
-20000 | 3.582056e-05 | -20000 | 3.094312e-05 | -12000 | 0.0002687629 | -12000 | 0.0002687629 | -14000 | 0.0003385563 | -20000 | 3.68107e-05 | -12000 | 0.000396146 | -16000 | 0.000217963 | -12000 | 0.0004159478 | -12000 | 0.0004258488 | -16000 | 0.0001981614 | -14000 | 0.0003763615
-20000 | 3.681066e-05 | -20000 | 3.093427e-05 | -12000 | 0.0002687629 | -12000 | 0.0002687629 | -14000 | 0.0003385563 | -20000 | 3.68107e-05 | -12000 | 0.000396146 | -16000 | 0.000217963 | -12000 | 0.0004159478 | -12000 | 0.0004258488 | -16000 | 0.0001882604 | -14000 | 0.0003763615
-20000 | 3.681066e-05 | -20000 | 3.093427e-05 | -12000 | 0.0002687629 | -12000 | 0.0002687629 | -16000 | 0.0003385917 | -20000 | 3.68107e-05 | -12000 | 0.000396146 | -16000 | 0.000208062 | -14000 | 0.0004159655 | -12000 | 0.0004258488 | -16000 | 0.0001981614 | -12000 | 0.0003763438
-20000 | 3.681066e-05 | -22000 | 3.093427e-05 | -12000 | 0.0002687629 | -12000 | 0.0002687629 | -16000 | 0.0003385917 | -20000 | 3.68107e-05 | -12000 | 0.000415948 | -16000 | 0.000217963 | -12000 | 0.0004159478 | -12000 | 0.0004258488 | -16000 | 0.0001882604 | -12000 | 0.0003565418
-20000 | 3.681066e-05 | -20000 | 3.093427e-05 | -14000 | 0.0002687806 | -12000 | 0.0002687629 | -14000 | 0.0003385563 | -20000 | 3.68107e-05 | -14000 | 0.000396164 | -16000 | 0.000217963 | -12000 | 0.0004159478 | -12000 | 0.0004258488 | -16000 | 0.0001882604 | -12000 | 0.0003763438
-20000 | 3.681066e-05 | -20000 | 3.094312e-05 | -14000 | 0.0002687806 | -14000 | 0.0002687806 | -14000 | 0.0003385563 | -20000 | 3.68107e-05 | -12000 | 0.000415948 | -16000 | 0.000208062 | -12000 | 0.0004159478 | -12000 | 0.0004159478 | -16000 | 0.0001882604 | -12000 | 0.0003565418
-22000 | 3.682836e-05 | -20000 | 3.093427e-05 | -12000 | 0.0002687629 | -12000 | 0.0002588127 | -16000 | 0.0003186912 | -20000 | 3.68107e-05 | -12000 | 0.000396146 | -16000 | 0.000217963 | -12000 | 0.0004159478 | -12000 | 0.0004159478 | -16000 | 0.0001882604 | -14000 | 0.0003565595
-20000 | 3.681066e-05 | -20000 | 3.093427e-05 | -14000 | 0.0002687806 | -12000 | 0.0002687629 | -16000 | 0.0003385917 | -20000 | 3.68107e-05 | -12000 | 0.000396146 | -14000 | 0.000217946 | -12000 | 0.0004159478 | -12000 | 0.0004159478 | -16000 | 0.0001882604 | -14000 | 0.0003565595
-22000 | 3.682836e-05 | -22000 | 3.093427e-05 | -14000 | 0.0002687806 | -14000 | 0.0002588304 | -16000 | 0.0003385917 | -20000 | 3.68107e-05 | -12000 | 0.000396146 | -16000 | 0.000217963 | -14000 | 0.0004159655 | -12000 | 0.0004159478 | -16000 | 0.0001882604 | -14000 | 0.0003565595
-20000 | 3.681066e-05 | -20000 | 3.093427e-05 | -14000 | 0.0002687806 | -12000 | 0.0002687629 | -16000 | 0.0003186912 | -22000 | 3.68284e-05 | -12000 | 0.000396146 | -16000 | 0.000208062 | -14000 | 0.0004159655 | -12000 | 0.0004159478 | -16000 | 0.0001882604 | -14000 | 0.0003763615
-20000 | 3.681066e-05 | -22000 | 3.094312e-05 | -16000 | 0.0002687983 | -14000 | 0.0002687806 | -16000 | 0.0003385917 | -22000 | 3.68284e-05 | -12000 | 0.000396146 | -14000 | 0.000208045 | -14000 | 0.0003961635 | -12000 | 0.0004159478 | -16000 | 0.0001882604 | -14000 | 0.0003763615
-20000 | 3.582056e-05 | -22000 | 3.093427e-05 | -14000 | 0.0002687806 | -12000 | 0.0002588127 | -16000 | 0.0003186912 | -22000 | 3.68284e-05 | -12000 | 0.000396146 | -16000 | 0.000217963 | -14000 | 0.0004159655 | -12000 | 0.0004159478 | -18000 | 0.0001882781 | -14000 | 0.0003565595
-22000 | 3.682836e-05 | -20000 | 3.094312e-05 | -14000 | 0.0002687806 | -12000 | 0.0002588127 | -16000 | 0.0003385917 | -20000 | 3.68107e-05 | -14000 | 0.000396164 | -14000 | 0.000217946 | -14000 | 0.0003961635 | -12000 | 0.0004159478 | -16000 | 0.0001882604 | -14000 | 0.0003565595
-22000 | 3.682836e-05 | -22000 | 3.094312e-05 | -14000 | 0.0002687806 | -14000 | 0.0002687806 | -14000 | 0.0003186558 | -20000 | 3.68107e-05 | -12000 | 0.000396146 | -16000 | 0.000217963 | -14000 | 0.0004159655 | -14000 | 0.0004159655 | -18000 | 0.0001981791 | -14000 | 0.0003565595
-22000 | 3.682836e-05 | -22000 | 3.093427e-05 | -14000 | 0.0002687806 | -14000 | 0.0002687806 | -16000 | 0.0003186912 | -22000 | 3.68284e-05 | -14000 | 0.000415965 | -14000 | 0.000217946 | -14000 | 0.0004159655 | -14000 | 0.0004159655 | -16000 | 0.0001882604 | -14000 | 0.0003565595
-22000 | 3.583826e-05 | -22000 | 3.094312e-05 | -14000 | 0.0002687806 | -14000 | 0.0002687806 | -16000 | 0.0003186912 | -20000 | 3.68107e-05 | -12000 | 0.000396146 | -16000 | 0.000217963 | -14000 | 0.0004159655 | -14000 | 0.0004159655 | -16000 | 0.0001882604 | -14000 | 0.0003565595
-22000 | 3.682836e-05 | -22000 | 3.094312e-05 | -16000 | 0.0002687983 | -14000 | 0.0002588304 | -16000 | 0.0003385917 | -20000 | 3.68107e-05 | -12000 | 0.000396146 | -16000 | 0.000208062 | -14000 | 0.0004159655 | -14000 | 0.0004159655 | -18000 | 0.0001882781 | -14000 | 0.0003565595
-22000 | 3.583826e-05 | -22000 | 2.99481e-05 | -14000 | 0.0002687806 | -14000 | 0.0002588304 | -16000 | 0.0003385917 | -22000 | 3.68284e-05 | -12000 | 0.000415948 | -16000 | 0.000208062 | -14000 | 0.0003961635 | -14000 | 0.0004159655 | -18000 | 0.0001882781 | -16000 | 0.0003565772
-22000 | 3.583826e-05 | -22000 | 3.094312e-05 | -14000 | 0.0002687806 | -14000 | 0.0002588304 | -16000 | 0.0003186912 | -20000 | 3.68107e-05 | -14000 | 0.000396164 | -16000 | 0.000208062 | -14000 | 0.0004159655 | -14000 | 0.0004159655 | -18000 | 0.0001882781 | -16000 | 0.0003565772
-22000 | 3.682836e-05 | -22000 | 3.094312e-05 | -16000 | 0.0002687983 | -16000 | 0.0002687983 | -16000 | 0.0003385917 | -22000 | 3.68284e-05 | -14000 | 0.000396164 | -16000 | 0.000208062 | -12000 | 0.0003961458 | -14000 | 0.0004159655 | -16000 | 0.0001882604 | -16000 | 0.0003565772
-20000 | 3.681066e-05 | -22000 | 3.094312e-05 | -14000 | 0.0002687806 | -12000 | 0.0002488624 | -16000 | 0.0003186912 | -22000 | 3.68284e-05 | -12000 | 0.000396146 | -16000 | 0.000217963 | -14000 | 0.0003961635 | -12000 | 0.0004159478 | -16000 | 0.0001882604 | -14000 | 0.0003565595
-22000 | 3.682836e-05 | -24000 | 3.094312e-05 | -16000 | 0.0002687983 | -16000 | 0.0002488978 | -16000 | 0.0003186912 | -22000 | 3.68284e-05 | -14000 | 0.000396164 | -16000 | 0.000208062 | -14000 | 0.0004159655 | -14000 | 0.0004159655 | -16000 | 0.0001882604 | -16000 | 0.0003565772
-22000 | 3.682836e-05 | -24000 | 3.094312e-05 | -16000 | 0.0002588481 | -14000 | 0.0002488801 | -16000 | 0.0003186912 | -22000 | 3.68284e-05 | -14000 | 0.000396164 | -16000 | 0.000208062 | -14000 | 0.0004159655 | -14000 | 0.0004159655 | -18000 | 0.0001882781 | -14000 | 0.0003565595
-22000 | 3.682836e-05 | -22000 | 3.095197e-05 | -16000 | 0.0002687983 | -16000 | 0.0002588481 | -16000 | 0.0003385917 | -22000 | 3.68284e-05 | -14000 | 0.000396164 | -16000 | 0.000217963 | -14000 | 0.0003961635 | -14000 | 0.0004159655 | -18000 | 0.0001882781 | -16000 | 0.0003565772
-22000 | 3.682836e-05 | -24000 | 3.095197e-05 | -16000 | 0.0002588481 | -16000 | 0.0002588481 | -16000 | 0.0003186912 | -22000 | 3.68284e-05 | -14000 | 0.000396164 | -16000 | 0.000208062 | -16000 | 0.0004159832 | -16000 | 0.0004159832 | -18000 | 0.0001882781 | -14000 | 0.0003565595
-24000 | 3.684606e-05 | -22000 | 3.094312e-05 | -16000 | 0.0002588481 | -14000 | 0.0002488801 | -16000 | 0.0003186912 | -24000 | 3.68461e-05 | -14000 | 0.000396164 | -16000 | 0.000208062 | -14000 | 0.0004159655 | -14000 | 0.0004159655 | -16000 | 0.0001882604 | -16000 | 0.0003565772
-22000 | 3.682836e-05 | -22000 | 2.995695e-05 | -16000 | 0.0002687983 | -14000 | 0.0002488801 | -16000 | 0.0003186912 | -22000 | 3.68284e-05 | -14000 | 0.000396164 | -16000 | 0.000217963 | -14000 | 0.0003961635 | -14000 | 0.0004159655 | -18000 | 0.0001882781 | -16000 | 0.0003565772
-24000 | 3.684606e-05 | -24000 | 3.094312e-05 | -16000 | 0.0002588481 | -14000 | 0.0002588304 | -16000 | 0.0003186912 | -22000 | 3.68284e-05 | -14000 | 0.000396164 | -16000 | 0.000208062 | -16000 | 0.0004159832 | -16000 | 0.0004159832 | -18000 | 0.0001882781 | -16000 | 0.0003565772
-24000 | 3.684606e-05 | -24000 | 3.094312e-05 | -16000 | 0.0002588481 | -16000 | 0.0002488978 | -16000 | 0.0003186912 | -24000 | 3.68461e-05 | -14000 | 0.000396164 | -18000 | 0.000217981 | -14000 | 0.0003961635 | -14000 | 0.0004159655 | -18000 | 0.0001882781 | -16000 | 0.0003565772
-24000 | 3.684606e-05 | -24000 | 3.095197e-05 | -16000 | 0.0002588481 | -16000 | 0.0002488978 | -16000 | 0.0003186912 | -24000 | 3.68461e-05 | -14000 | 0.000396164 | -18000 | 0.000217981 | -16000 | 0.0004159832 | -16000 | 0.0004159832 | -18000 | 0.0001882781 | -16000 | 0.0003763792
-24000 | 3.684606e-05 | -24000 | 3.095197e-05 | -16000 | 0.0002588481 | -16000 | 0.0002488978 | -16000 | 0.0003186912 | -22000 | 3.68284e-05 | -14000 | 0.000396164 | -16000 | 0.000208062 | -14000 | 0.0003961635 | -14000 | 0.0004159655 | -18000 | 0.0001882781 | -16000 | 0.0003565772
-24000 | 3.684606e-05 | -24000 | 2.995695e-05 | -16000 | 0.0002588481 | -16000 | 0.0002488978 | -16000 | 0.0003186912 | -24000 | 3.68461e-05 | -16000 | 0.000396181 | -16000 | 0.000217963 | -16000 | 0.0003961812 | -14000 | 0.0004159655 | -18000 | 0.0001882781 | -16000 | 0.0003565772
-24000 | 3.684606e-05 | -24000 | 3.095197e-05 | -16000 | 0.0002588481 | -16000 | 0.0002488978 | -16000 | 0.0003186912 | -24000 | 3.68461e-05 | -14000 | 0.000396164 | -18000 | 0.00020808 | -14000 | 0.0003961635 | -16000 | 0.0004159832 | -18000 | 0.0001882781 | -16000 | 0.0003565772
-24000 | 3.684606e-05 | -24000 | 3.095197e-05 | -16000 | 0.0002588481 | -16000 | 0.0002488978 | -16000 | 0.0003186912 | -24000 | 3.68461e-05 | -14000 | 0.000396164 | -16000 | 0.000208062 | -16000 | 0.0004159832 | -14000 | 0.0004159655 | -18000 | 0.0001882781 | -16000 | 0.0003565772
-24000 | 3.684606e-05 | -24000 | 3.095197e-05 | -16000 | 0.0002588481 | -16000 | 0.0002488978 | -16000 | 0.0003186912 | -24000 | 3.68461e-05 | -14000 | 0.000396164 | -18000 | 0.000217981 | -16000 | 0.0003961812 | -14000 | 0.0004159655 | -18000 | 0.0001882781 | -16000 | 0.0003565772
-24000 | 3.585596e-05 | -24000 | 3.095197e-05 | -16000 | 0.0002588481 | -16000 | 0.0002488978 | -18000 | 0.0003187266 | -24000 | 3.68461e-05 | -14000 | 0.000396164 | -16000 | 0.000208062 | -14000 | 0.0004159655 | -14000 | 0.0004159655 | -18000 | 0.0001882781 | -16000 | 0.0003565772
-24000 | 3.585596e-05 | -24000 | 3.095197e-05 | -16000 | 0.0002588481 | -16000 | 0.0002488978 | -18000 | 0.0003187266 | -24000 | 3.68461e-05 | -16000 | 0.000396181 | -16000 | 0.000217963 | -16000 | 0.0003961812 | -16000 | 0.0004159832 | -18000 | 0.0001882781 | -16000 | 0.0003565772
-24000 | 3.585596e-05 | -24000 | 3.095197e-05 | -18000 | 0.0002588658 | -16000 | 0.0002488978 | -16000 | 0.0003186912 | -24000 | 3.68461e-05 | -16000 | 0.000396181 | -18000 | 0.000217981 | -16000 | 0.0003961812 | -16000 | 0.0004159832 | -20000 | 0.0001882958 | -16000 | 0.0003565772
-24000 | 3.684606e-05 | -24000 | 3.095197e-05 | -16000 | 0.0002588481 | -16000 | 0.0002488978 | -16000 | 0.0003186912 | -24000 | 3.68461e-05 | -16000 | 0.000396181 | -16000 | 0.000208062 | -16000 | 0.0003961812 | -16000 | 0.0004159832 | -20000 | 0.0001882958 | -16000 | 0.0003565772
-24000 | 3.585596e-05 | -24000 | 3.095197e-05 | -16000 | 0.0002588481 | -18000 | 0.0002489155 | -16000 | 0.0003186912 | -24000 | 3.68461e-05 | -16000 | 0.000396181 | -18000 | 0.00020808 | -16000 | 0.0003961812 | -16000 | 0.0004159832 | -20000 | 0.0001882958 | -16000 | 0.0003565772
-24000 | 3.684606e-05 | -24000 | 3.095197e-05 | -16000 | 0.0002588481 | -16000 | 0.0002488978 | -18000 | 0.0003187266 | -24000 | 3.68461e-05 | -16000 | 0.000396181 | -18000 | 0.00020808 | -16000 | 0.0003961812 | -16000 | 0.0004159832 | -18000 | 0.0001882781 | -16000 | 0.0003565772
-24000 | 3.684606e-05 | -24000 | 3.095197e-05 | -16000 | 0.0002488978 | -18000 | 0.0002389653 | -18000 | 0.0003187266 | -24000 | 3.5856e-05 | -16000 | 0.000396181 | -16000 | 0.000208062 | -16000 | 0.0003961812 | -16000 | 0.0004159832 | -20000 | 0.0001882958 | -16000 | 0.0003565772
-24000 | 3.585596e-05 | -26000 | 2.995695e-05 | -16000 | 0.0002588481 | -16000 | 0.0002389476 | -16000 | 0.0003186912 | -24000 | 3.68461e-05 | -16000 | 0.000396181 | -18000 | 0.00020808 | -16000 | 0.0003961812 | -16000 | 0.0004060822 | -20000 | 0.0001882958 | -16000 | 0.0003565772
-24000 | 3.585596e-05 | -24000 | 3.095197e-05 | -16000 | 0.0002488978 | -16000 | 0.0002389476 | -16000 | 0.0003186912 | -24000 | 3.68461e-05 | -16000 | 0.000396181 | -18000 | 0.00020808 | -16000 | 0.0003961812 | -16000 | 0.0004159832 | -20000 | 0.0001882958 | -16000 | 0.0003565772
-24000 | 3.585596e-05 | -24000 | 3.096082e-05 | -18000 | 0.0002489155 | -16000 | 0.0002488978 | -16000 | 0.0003186912 | -24000 | 3.68461e-05 | -14000 | 0.000396164 | -18000 | 0.000217981 | -16000 | 0.0004159832 | -16000 | 0.0004159832 | -20000 | 0.0001882958 | -16000 | 0.0003565772
-24000 | 3.585596e-05 | -24000 | 2.995695e-05 | -18000 | 0.0002588658 | -18000 | 0.0002389653 | -18000 | 0.0003187266 | -24000 | 3.68461e-05 | -14000 | 0.000396164 | -18000 | 0.00020808 | -16000 | 0.0003961812 | -16000 | 0.0004159832 | -20000 | 0.0001882958 | -16000 | 0.0003565772
-26000 | 3.686376e-05 | -26000 | 3.095197e-05 | -18000 | 0.0002588658 | -16000 | 0.0002389476 | -18000 | 0.0003187266 | -24000 | 3.68461e-05 | -16000 | 0.000396181 | -18000 | 0.00020808 | -16000 | 0.0003961812 | -16000 | 0.0004060822 | -20000 | 0.0001882958 | -16000 | 0.0003565772
-24000 | 3.684606e-05 | -24000 | 2.995695e-05 | -18000 | 0.0002588658 | -16000 | 0.0002389476 | -18000 | 0.0003187266 | -24000 | 3.68461e-05 | -16000 | 0.000396181 | -18000 | 0.000217981 | -16000 | 0.0003961812 | -16000 | 0.0004060822 | -20000 | 0.0001882958 | -16000 | 0.0003565772
-24000 | 3.585596e-05 | -24000 | 2.99658e-05 | -18000 | 0.0002489155 | -16000 | 0.0002389476 | -18000 | 0.0003187266 | -24000 | 3.68461e-05 | -16000 | 0.000396181 | -18000 | 0.000217981 | -16000 | 0.0003961812 | -16000 | 0.0004159832 | -20000 | 0.0001882958 | -16000 | 0.0003565772
-24000 | 3.684606e-05 | -26000 | 3.095197e-05 | -16000 | 0.0002588481 | -16000 | 0.0002389476 | -18000 | 0.0003187266 | -24000 | 3.68461e-05 | -14000 | 0.000396164 | -18000 | 0.00020808 | -16000 | 0.0003961812 | -16000 | 0.0004159832 | -20000 | 0.0001882958 | -16000 | 0.0003367753
-24000 | 3.684606e-05 | -26000 | 3.095197e-05 | -18000 | 0.0002588658 | -18000 | 0.0002389653 | -18000 | 0.0003187266 | -26000 | 3.68638e-05 | -16000 | 0.000396181 | -18000 | 0.00020808 | -16000 | 0.0003961812 | -16000 | 0.0004159832 | -20000 | 0.0001882958 | -18000 | 0.0003565949
-24000 | 3.684606e-05 | -26000 | 3.096082e-05 | -18000 | 0.0002489155 | -16000 | 0.0002389476 | -18000 | 0.0003187266 | -24000 | 3.68461e-05 | -16000 | 0.000396181 | -20000 | 0.000217999 | -16000 | 0.0003961812 | -16000 | 0.0004060822 | -22000 | 0.0001982145 | -16000 | 0.0003565772
-24000 | 3.585596e-05 | -26000 | 3.096082e-05 | -18000 | 0.0002489155 | -18000 | 0.0002389653 | -18000 | 0.0003187266 | -26000 | 3.68638e-05 | -16000 | 0.000396181 | -20000 | 0.000208098 | -16000 | 0.0003961812 | -16000 | 0.0004060822 | -20000 | 0.0001882958 | -16000 | 0.0003565772
-24000 | 3.585596e-05 | -26000 | 3.096082e-05 | -16000 | 0.0002488978 | -18000 | 0.000229015 | -18000 | 0.0003187266 | -26000 | 3.68638e-05 | -16000 | 0.000396181 | -20000 | 0.000208098 | -16000 | 0.0003961812 | -16000 | 0.0004159832 | -20000 | 0.0001882958 | -16000 | 0.0003565772
-26000 | 3.587366e-05 | -26000 | 3.096082e-05 | -20000 | 0.0002489332 | -18000 | 0.0002389653 | -20000 | 0.000318762 | -26000 | 3.68638e-05 | -16000 | 0.000396181 | -20000 | 0.000217999 | -16000 | 0.0003961812 | -16000 | 0.0004060822 | -20000 | 0.0001882958 | -16000 | 0.0003565772
-26000 | 3.587366e-05 | -28000 | 2.99658e-05 | -20000 | 0.0002489332 | -16000 | 0.0002289973 | -18000 | 0.0003187266 | -28000 | 3.68815e-05 | -16000 | 0.000396181 | -18000 | 0.000198179 | -16000 | 0.0003961812 | -16000 | 0.0004060822 | -20000 | 0.0001882958 | -16000 | 0.0003565772
-26000 | 3.587366e-05 | -26000 | 3.096082e-05 | -18000 | 0.0002489155 | -18000 | 0.0002389653 | -18000 | 0.0003187266 | -24000 | 3.68461e-05 | -16000 | 0.000396181 | -18000 | 0.00020808 | -18000 | 0.0003961989 | -16000 | 0.0004060822 | -20000 | 0.0001882958 | -18000 | 0.000336793
-24000 | 3.585596e-05 | -28000 | 3.096967e-05 | -18000 | 0.0002489155 | -20000 | 0.000238983 | -18000 | 0.0003187266 | -26000 | 3.68638e-05 | -16000 | 0.000396181 | -20000 | 0.000208098 | -16000 | 0.0003961812 | -16000 | 0.0004060822 | -20000 | 0.0001882958 | -16000 | 0.0003565772
-26000 | 3.587366e-05 | -26000 | 2.99658e-05 | -18000 | 0.0002588658 | -18000 | 0.0002389653 | -18000 | 0.0003187266 | -26000 | 3.68638e-05 | -16000 | 0.000396181 | -20000 | 0.000198197 | -16000 | 0.0003961812 | -16000 | 0.0004159832 | -20000 | 0.0001882958 | -16000 | 0.0003565772
-26000 | 3.587366e-05 | -26000 | 3.096967e-05 | -20000 | 0.0002489332 | -18000 | 0.000229015 | -20000 | 0.000318762 | -28000 | 3.68815e-05 | -16000 | 0.000396181 | -20000 | 0.000208098 | -16000 | 0.0003961812 | -16000 | 0.0004159832 | -20000 | 0.0001882958 | -16000 | 0.0003367753
-26000 | 3.686376e-05 | -28000 | 3.096082e-05 | -20000 | 0.0002489332 | -18000 | 0.000229015 | -20000 | 0.000318762 | -28000 | 3.68815e-05 | -16000 | 0.000396181 | -18000 | 0.00020808 | -16000 | 0.0003961812 | -16000 | 0.0004060822 | -20000 | 0.0001882958 | -16000 | 0.0003367753
-26000 | 3.587366e-05 | -26000 | 3.096082e-05 | -20000 | 0.0002489332 | -20000 | 0.0002290327 | -20000 | 0.0002988615 | -26000 | 3.68638e-05 | -16000 | 0.000396181 | -20000 | 0.000208098 | -16000 | 0.0003961812 | -16000 | 0.0004060822 | -22000 | 0.0001883135 | -18000 | 0.0003565949
-26000 | 3.686376e-05 | -28000 | 2.997465e-05 | -20000 | 0.0002489332 | -20000 | 0.0002290327 | -20000 | 0.000318762 | -28000 | 3.68815e-05 | -16000 | 0.000396181 | -20000 | 0.000208098 | -16000 | 0.0003961812 | -16000 | 0.0004060822 | -20000 | 0.0001882958 | -16000 | 0.0003367753
-26000 | 3.686376e-05 | -28000 | 3.096082e-05 | -20000 | 0.0002489332 | -20000 | 0.0002290327 | -20000 | 0.0002988615 | -28000 | 3.68815e-05 | -16000 | 0.000396181 | -18000 | 0.00020808 | -16000 | 0.0003961812 | -16000 | 0.0004060822 | -22000 | 0.0001883135 | -18000 | 0.000336793
-26000 | 3.587366e-05 | -28000 | 3.096967e-05 | -20000 | 0.0002489332 | -20000 | 0.0002290327 | -20000 | 0.0002988615 | -26000 | 3.68638e-05 | -18000 | 0.000396199 | -20000 | 0.000208098 | -18000 | 0.0003961989 | -16000 | 0.0004060822 | -22000 | 0.0001883135 | -16000 | 0.0003565772
-26000 | 3.587366e-05 | -28000 | 3.096967e-05 | -20000 | 0.0002489332 | -20000 | 0.0002290327 | -20000 | 0.0002988615 | -26000 | 3.58737e-05 | -16000 | 0.000396181 | -20000 | 0.000208098 | -18000 | 0.0003961989 | -18000 | 0.0004060999 | -22000 | 0.0001883135 | -16000 | 0.0003565772
-28000 | 3.589136e-05 | -28000 | 3.096967e-05 | -20000 | 0.0002489332 | -20000 | 0.0002290327 | -20000 | 0.000318762 | -28000 | 3.68815e-05 | -16000 | 0.000396181 | -20000 | 0.000208098 | -16000 | 0.0003961812 | -16000 | 0.0004060822 | -20000 | 0.0001882958 | -18000 | 0.000336793
-26000 | 3.686376e-05 | -28000 | 2.997465e-05 | -20000 | 0.000238983 | -22000 | 0.0002290504 | -20000 | 0.0002988615 | -28000 | 3.68815e-05 | -16000 | 0.000396181 | -20000 | 0.000208098 | -16000 | 0.0003961812 | -16000 | 0.0004060822 | -20000 | 0.0001882958 | -18000 | 0.0003565949
-28000 | 3.589136e-05 | -28000 | 3.096967e-05 | -20000 | 0.0002489332 | -20000 | 0.0002290327 | -20000 | 0.0002988615 | -28000 | 3.68815e-05 | -16000 | 0.000396181 | -20000 | 0.000208098 | -16000 | 0.0003961812 | -16000 | 0.0004060822 | -22000 | 0.0001883135 | -18000 | 0.0003565949
-26000 | 3.587366e-05 | -28000 | 3.096967e-05 | -20000 | 0.0002489332 | -20000 | 0.0002290327 | -20000 | 0.0002988615 | -26000 | 3.58737e-05 | -16000 | 0.000396181 | -20000 | 0.000208098 | -18000 | 0.0003961989 | -16000 | 0.0004060822 | -20000 | 0.0001882958 | -18000 | 0.0003565949
-28000 | 3.688146e-05 | -28000 | 3.096967e-05 | -20000 | 0.000238983 | -20000 | 0.0002290327 | -20000 | 0.0002988615 | -28000 | 3.68815e-05 | -16000 | 0.000396181 | -22000 | 0.000208115 | -16000 | 0.0003961812 | -18000 | 0.0004060999 | -22000 | 0.0001883135 | -18000 | 0.000336793
-28000 | 3.589136e-05 | -28000 | 2.997465e-05 | -20000 | 0.000238983 | -20000 | 0.0002290327 | -20000 | 0.0002988615 | -28000 | 3.68815e-05 | -16000 | 0.000396181 | -20000 | 0.000208098 | -16000 | 0.0003961812 | -18000 | 0.0004060999 | -22000 | 0.0001883135 | -18000 | 0.000336793
-28000 | 3.589136e-05 | -28000 | 2.997465e-05 | -20000 | 0.000238983 | -20000 | 0.0002290327 | -20000 | 0.0002988615 | -28000 | 3.58914e-05 | -18000 | 0.000396199 | -20000 | 0.000208098 | -18000 | 0.0003961989 | -16000 | 0.0004060822 | -22000 | 0.0001883135 | -18000 | 0.000336793
-28000 | 3.589136e-05 | -28000 | 3.096967e-05 | -20000 | 0.0002489332 | -20000 | 0.0002290327 | -20000 | 0.0002988615 | -28000 | 3.58914e-05 | -16000 | 0.000396181 | -20000 | 0.000198197 | -18000 | 0.0003961989 | -18000 | 0.0004060999 | -22000 | 0.0001883135 | -18000 | 0.000336793
-28000 | 3.589136e-05 | -28000 | 2.997465e-05 | -20000 | 0.000238983 | -20000 | 0.0002290327 | -20000 | 0.0002988615 | -28000 | 3.68815e-05 | -16000 | 0.000396181 | -22000 | 0.000208115 | -16000 | 0.0003961812 | -18000 | 0.0004060999 | -20000 | 0.0001882958 | -18000 | 0.0003565949
-28000 | 3.589136e-05 | -28000 | 2.997465e-05 | -20000 | 0.0002489332 | -20000 | 0.0002290327 | -20000 | 0.0002988615 | -28000 | 3.58914e-05 | -16000 | 0.000396181 | -20000 | 0.000208098 | -16000 | 0.0003961812 | -18000 | 0.0004060999 | -22000 | 0.0001883135 | -18000 | 0.000336793
-28000 | 3.589136e-05 | -28000 | 2.997465e-05 | -22000 | 0.0002489509 | -20000 | 0.0002290327 | -20000 | 0.0002988615 | -28000 | 3.68815e-05 | -18000 | 0.000396199 | -20000 | 0.000198197 | -18000 | 0.0003961989 | -16000 | 0.0004060822 | -22000 | 0.0001883135 | -18000 | 0.0003565949
-28000 | 3.589136e-05 | -28000 | 2.997465e-05 | -20000 | 0.000238983 | -20000 | 0.0002290327 | -20000 | 0.0002988615 | -28000 | 3.58914e-05 | -18000 | 0.000396199 | -22000 | 0.000208115 | -16000 | 0.0003961812 | -18000 | 0.0003961989 | -22000 | 0.0001883135 | -18000 | 0.000336793
-28000 | 3.589136e-05 | -28000 | 2.997465e-05 | -22000 | 0.0002390007 | -20000 | 0.0002290327 | -20000 | 0.0002988615 | -28000 | 3.68815e-05 | -16000 | 0.000396181 | -20000 | 0.000208098 | -18000 | 0.0003961989 | -18000 | 0.0004060999 | -22000 | 0.0001883135 | -18000 | 0.000336793
-28000 | 3.589136e-05 | -28000 | 2.997465e-05 | -20000 | 0.000238983 | -20000 | 0.0002290327 | -20000 | 0.0002988615 | -28000 | 3.58914e-05 | -18000 | 0.000396199 | -20000 | 0.000208098 | -16000 | 0.0003961812 | -18000 | 0.0004060999 | -22000 | 0.0001883135 | -18000 | 0.000336793
-28000 | 3.589136e-05 | -28000 | 2.997465e-05 | -22000 | 0.0002390007 | -20000 | 0.0002290327 | -20000 | 0.0002988615 | -28000 | 3.58914e-05 | -18000 | 0.000396199 | -22000 | 0.000208115 | -18000 | 0.0003961989 | -18000 | 0.0004060999 | -22000 | 0.0001883135 | -20000 | 0.0003566126
-28000 | 3.589136e-05 | -28000 | 3.096967e-05 | -20000 | 0.000238983 | -22000 | 0.0002290504 | -20000 | 0.0002988615 | -28000 | 3.68815e-05 | -18000 | 0.000396199 | -22000 | 0.000208115 | -18000 | 0.0003961989 | -18000 | 0.0004060999 | -22000 | 0.0001883135 | -20000 | 0.0003368107
-28000 | 3.688146e-05 | -28000 | 2.997465e-05 | -22000 | 0.0002390007 | -20000 | 0.0002290327 | -22000 | 0.0002988969 | -28000 | 3.58914e-05 | -18000 | 0.000396199 | -22000 | 0.000208115 | -18000 | 0.0003961989 | -18000 | 0.0003961989 | -22000 | 0.0001883135 | -20000 | 0.0003566126
-28000 | 3.589136e-05 | -30000 | 2.997465e-05 | -20000 | 0.000238983 | -22000 | 0.0002191002 | -20000 | 0.0002988615 | -28000 | 3.68815e-05 | -18000 | 0.000396199 | -24000 | 0.000198232 | -18000 | 0.0003961989 | -18000 | 0.0004060999 | -22000 | 0.0001883135 | -20000 | 0.0003368107
-28000 | 3.589136e-05 | -30000 | 2.997465e-05 | -22000 | 0.0002390007 | -22000 | 0.0002191002 | -20000 | 0.0002988615 | -28000 | 3.68815e-05 | -18000 | 0.000396199 | -22000 | 0.000208115 | -18000 | 0.0003961989 | -18000 | 0.0004060999 | -24000 | 0.0001883312 | -18000 | 0.000336793
-28000 | 3.589136e-05 | -28000 | 2.99835e-05 | -22000 | 0.0002489509 | -22000 | 0.0002191002 | -22000 | 0.0002988969 | -28000 | 3.58914e-05 | -18000 | 0.000396199 | -22000 | 0.000208115 | -20000 | 0.0003962166 | -18000 | 0.0004060999 | -22000 | 0.0001883135 | -18000 | 0.000336793
-28000 | 3.589136e-05 | -30000 | 3.097852e-05 | -22000 | 0.0002390007 | -20000 | 0.0002290327 | -20000 | 0.0002988615 | -30000 | 3.59091e-05 | -20000 | 0.000396217 | -20000 | 0.000208098 | -18000 | 0.0003961989 | -18000 | 0.0004060999 | -22000 | 0.0001883135 | -20000 | 0.0003368107
-30000 | 3.590906e-05 | -30000 | 2.997465e-05 | -20000 | 0.000238983 | -20000 | 0.0002290327 | -22000 | 0.0002988969 | -30000 | 3.68992e-05 | -20000 | 0.000396217 | -22000 | 0.000198215 | -18000 | 0.0003961989 | -18000 | 0.0004060999 | -24000 | 0.0001883312 | -20000 | 0.0003368107
-30000 | 3.590906e-05 | -30000 | 3.097852e-05 | -22000 | 0.0002290504 | -22000 | 0.0002191002 | -22000 | 0.0002988969 | -30000 | 3.68992e-05 | -18000 | 0.000396199 | -20000 | 0.000208098 | -18000 | 0.0003961989 | -20000 | 0.0004061176 | -22000 | 0.0001883135 | -20000 | 0.0003368107
-30000 | 3.590906e-05 | -28000 | 3.097852e-05 | -22000 | 0.0002390007 | -22000 | 0.0002191002 | -20000 | 0.0002988615 | -30000 | 3.68992e-05 | -20000 | 0.000396217 | -22000 | 0.000208115 | -18000 | 0.0003961989 | -18000 | 0.0004060999 | -24000 | 0.0001883312 | -20000 | 0.0003368107
-30000 | 3.590906e-05 | -30000 | 2.99835e-05 | -22000 | 0.0002290504 | -22000 | 0.0002191002 | -22000 | 0.0002988969 | -28000 | 3.58914e-05 | -18000 | 0.000396199 | -20000 | 0.000208098 | -18000 | 0.0003961989 | -18000 | 0.0003961989 | -22000 | 0.0001883135 | -20000 | 0.0003368107
-30000 | 3.590906e-05 | -30000 | 2.997465e-05 | -22000 | 0.0002390007 | -22000 | 0.0002191002 | -22000 | 0.0002988969 | -30000 | 3.68992e-05 | -20000 | 0.000396217 | -22000 | 0.000208115 | -18000 | 0.0003961989 | -18000 | 0.0003961989 | -24000 | 0.0001784302 | -20000 | 0.0003368107
-28000 | 3.589136e-05 | -30000 | 2.99835e-05 | -22000 | 0.0002290504 | -24000 | 0.0002191179 | -22000 | 0.0002988969 | -30000 | 3.59091e-05 | -20000 | 0.000396217 | -22000 | 0.000208115 | -20000 | 0.0003962166 | -18000 | 0.0004060999 | -24000 | 0.0001883312 | -20000 | 0.0003368107
-30000 | 3.590906e-05 | -30000 | 3.097852e-05 | -22000 | 0.0002290504 | -22000 | 0.0002191002 | -22000 | 0.0002789964 | -30000 | 3.59091e-05 | -20000 | 0.000396217 | -22000 | 0.000198215 | -20000 | 0.0003962166 | -18000 | 0.0003961989 | -22000 | 0.0001883135 | -20000 | 0.0003368107
-30000 | 3.590906e-05 | -30000 | 2.99835e-05 | -22000 | 0.0002290504 | -22000 | 0.0002191002 | -22000 | 0.0002988969 | -30000 | 3.59091e-05 | -20000 | 0.000396217 | -20000 | 0.000208098 | -20000 | 0.0003962166 | -18000 | 0.0003961989 | -22000 | 0.0001883135 | -20000 | 0.0003368107
-30000 | 3.590906e-05 | -30000 | 2.99835e-05 | -24000 | 0.0002390184 | -22000 | 0.0002191002 | -22000 | 0.0002789964 | -28000 | 3.58914e-05 | -20000 | 0.000396217 | -22000 | 0.000208115 | -18000 | 0.0003961989 | -20000 | 0.0003962166 | -24000 | 0.0001883312 | -20000 | 0.0003368107
-30000 | 3.590906e-05 | -30000 | 2.99835e-05 | -22000 | 0.0002290504 | -24000 | 0.0002191179 | -20000 | 0.0002988615 | -30000 | 3.59091e-05 | -20000 | 0.000396217 | -22000 | 0.000208115 | -20000 | 0.0003962166 | -20000 | 0.0003962166 | -22000 | 0.0001883135 | -20000 | 0.0003368107
-30000 | 3.590906e-05 | -30000 | 2.99835e-05 | -22000 | 0.0002290504 | -22000 | 0.0002191002 | -22000 | 0.0002789964 | -30000 | 3.68992e-05 | -20000 | 0.000396217 | -22000 | 0.000208115 | -20000 | 0.0003962166 | -20000 | 0.0003962166 | -24000 | 0.0001883312 | -20000 | 0.0003368107
-30000 | 3.590906e-05 | -30000 | 2.99835e-05 | -24000 | 0.0002290681 | -22000 | 0.0002091499 | -22000 | 0.0002988969 | -30000 | 3.59091e-05 | -20000 | 0.000396217 | -22000 | 0.000208115 | -20000 | 0.0003962166 | -20000 | 0.0003962166 | -24000 | 0.0001883312 | -20000 | 0.0003368107
-30000 | 3.590906e-05 | -30000 | 2.99835e-05 | -24000 | 0.0002290681 | -22000 | 0.0002191002 | -22000 | 0.0002789964 | -30000 | 3.59091e-05 | -20000 | 0.000396217 | -22000 | 0.000208115 | -20000 | 0.0003962166 | -20000 | 0.0003962166 | -24000 | 0.0001883312 | -20000 | 0.0003368107
-30000 | 3.590906e-05 | -30000 | 3.097852e-05 | -24000 | 0.0002290681 | -24000 | 0.0002191179 | -22000 | 0.0002988969 | -30000 | 3.59091e-05 | -20000 | 0.000396217 | -22000 | 0.000208115 | -18000 | 0.0003961989 | -18000 | 0.0003961989 | -24000 | 0.0001883312 | -20000 | 0.0003368107
-30000 | 3.590906e-05 | -30000 | 2.99835e-05 | -22000 | 0.0002290504 | -24000 | 0.0002091676 | -24000 | 0.0002790318 | -30000 | 3.59091e-05 | -20000 | 0.000396217 | -22000 | 0.000208115 | -20000 | 0.0003962166 | -20000 | 0.0003962166 | -24000 | 0.0001883312 | -22000 | 0.0003368284
-30000 | 3.590906e-05 | -30000 | 2.99835e-05 | -24000 | 0.0002390184 | -24000 | 0.0002091676 | -24000 | 0.0002790318 | -30000 | 3.59091e-05 | -20000 | 0.000396217 | -24000 | 0.000208133 | -20000 | 0.0003962166 | -20000 | 0.0003962166 | -24000 | 0.0001883312 | -20000 | 0.0003368107
-30000 | 3.590906e-05 | -30000 | 2.99835e-05 | -24000 | 0.0002290681 | -24000 | 0.0002191179 | -24000 | 0.0002790318 | -30000 | 3.59091e-05 | -20000 | 0.000396217 | -24000 | 0.000208133 | -20000 | 0.0003962166 | -20000 | 0.0003962166 | -24000 | 0.0001784302 | -22000 | 0.0003566303
-30000 | 3.590906e-05 | -30000 | 2.99835e-05 | -24000 | 0.0002290681 | -24000 | 0.0002191179 | -22000 | 0.0002988969 | -30000 | 3.59091e-05 | -20000 | 0.000396217 | -22000 | 0.000208115 | -20000 | 0.0003962166 | -20000 | 0.0003962166 | -24000 | 0.0001883312 | -22000 | 0.0003368284
-30000 | 3.590906e-05 | -30000 | 2.99835e-05 | -24000 | 0.0002290681 | -24000 | 0.0002091676 | -22000 | 0.0002789964 | -30000 | 3.68992e-05 | -20000 | 0.000396217 | -24000 | 0.000198232 | -20000 | 0.0003962166 | -20000 | 0.0003962166 | -24000 | 0.0001883312 | -20000 | 0.0003368107
-30000 | 3.590906e-05 | -30000 | 2.99835e-05 | -24000 | 0.0002290681 | -24000 | 0.0002091676 | -22000 | 0.0002789964 | -30000 | 3.59091e-05 | -20000 | 0.000396217 | -24000 | 0.000198232 | -20000 | 0.0003962166 | -20000 | 0.0003962166 | -24000 | 0.0001883312 | -20000 | 0.0003368107
-30000 | 3.590906e-05 | -30000 | 3.097852e-05 | -24000 | 0.0002290681 | -24000 | 0.0002091676 | -24000 | 0.0002790318 | -30000 | 3.59091e-05 | -20000 | 0.000396217 | -22000 | 0.000198215 | -20000 | 0.0003962166 | -20000 | 0.0003962166 | -24000 | 0.0001784302 | -20000 | 0.0003368107
-30000 | 3.590906e-05 | -30000 | 2.99835e-05 | -24000 | 0.0002290681 | -24000 | 0.0002091676 | -24000 | 0.0002790318 | -30000 | 3.59091e-05 | -20000 | 0.000396217 | -24000 | 0.000208133 | -20000 | 0.0003962166 | -20000 | 0.0003863156 | -24000 | 0.0001883312 | -20000 | 0.0003368107
-30000 | 3.590906e-05 | -30000 | 2.99835e-05 | -24000 | 0.0002290681 | -24000 | 0.0002091676 | -24000 | 0.0002790318 | -30000 | 3.59091e-05 | -20000 | 0.000396217 | -24000 | 0.000198232 | -20000 | 0.0003962166 | -20000 | 0.0003962166 | -24000 | 0.0001883312 | -20000 | 0.0003368107
-30000 | 3.491897e-05 | -30000 | 2.99835e-05 | -24000 | 0.0002290681 | -24000 | 0.0002091676 | -24000 | 0.0002790318 | -30000 | 3.59091e-05 | -20000 | 0.000396217 | -24000 | 0.000198232 | -20000 | 0.0003962166 | -20000 | 0.0003962166 | -24000 | 0.0001784302 | -20000 | 0.0003566126
-30000 | 3.491897e-05 | -30000 | 2.99835e-05 | -24000 | 0.0002290681 | -24000 | 0.0002091676 | -24000 | 0.0002790318 | -30000 | 3.59091e-05 | -20000 | 0.000396217 | -24000 | 0.000198232 | -20000 | 0.0003962166 | -20000 | 0.0003962166 | -24000 | 0.0001883312 | -22000 | 0.0003368284
-30000 | 3.491897e-05 | -30000 | 2.99835e-05 | -24000 | 0.0002290681 | -24000 | 0.0002091676 | -24000 | 0.0002790318 | -30000 | 3.68992e-05 | -22000 | 0.000396234 | -24000 | 0.000198232 | -20000 | 0.0003962166 | -20000 | 0.0003962166 | -24000 | 0.0001883312 | -20000 | 0.0003368107
-30000 | 3.590906e-05 | -30000 | 2.99835e-05 | -24000 | 0.0002290681 | -24000 | 0.0002091676 | -22000 | 0.0002789964 | -30000 | 3.59091e-05 | -20000 | 0.000396217 | -22000 | 0.000208115 | -22000 | 0.0003962343 | -20000 | 0.0003863156 | -24000 | 0.0001784302 | -22000 | 0.0003368284
-30000 | 3.491897e-05 | -30000 | 2.99835e-05 | -24000 | 0.0002290681 | -24000 | 0.0002091676 | -24000 | 0.0002790318 | -30000 | 3.59091e-05 | -20000 | 0.000396217 | -24000 | 0.000198232 | -20000 | 0.0003962166 | -20000 | 0.0003962166 | -24000 | 0.0001883312 | -20000 | 0.0003368107
-30000 | 3.590906e-05 | -30000 | 2.99835e-05 | -24000 | 0.0002290681 | -24000 | 0.0002091676 | -24000 | 0.0002790318 | -30000 | 3.59091e-05 | -20000 | 0.000396217 | -24000 | 0.000208133 | -20000 | 0.0003962166 | -20000 | 0.0003962166 | -24000 | 0.0001784302 | -22000 | 0.0003368284
-30000 | 3.491897e-05 | -30000 | 2.99835e-05 | -24000 | 0.0002290681 | -24000 | 0.0001992174 | -24000 | 0.0002790318 | -30000 | 3.59091e-05 | -22000 | 0.000396234 | -24000 | 0.000198232 | -20000 | 0.0003962166 | -20000 | 0.0003962166 | -24000 | 0.0001883312 | -22000 | 0.0003368284
-30000 | 3.491897e-05 | -30000 | 2.99835e-05 | -24000 | 0.0002290681 | -24000 | 0.0001992174 | -24000 | 0.0002790318 | -30000 | 3.68992e-05 | -20000 | 0.000396217 | -24000 | 0.000198232 | -22000 | 0.0003962343 | -22000 | 0.0003962343 | -24000 | 0.0001883312 | -22000 | 0.0003368284
-30000 | 3.491897e-05 | -30000 | 2.99835e-05 | -24000 | 0.0002290681 | -24000 | 0.0001992174 | -24000 | 0.0002790318 | -30000 | 3.59091e-05 | -20000 | 0.000396217 | -24000 | 0.000198232 | -22000 | 0.0003962343 | -20000 | 0.0003962166 | -24000 | 0.0001784302 | -20000 | 0.0003368107
-30000 | 3.590906e-05 | -30000 | 2.99835e-05 | -24000 | 0.0002290681 | -24000 | 0.0002091676 | -24000 | 0.0002790318 | -30000 | 3.59091e-05 | -20000 | 0.000396217 | -24000 | 0.000198232 | -20000 | 0.0003962166 | -20000 | 0.0003863156 | -26000 | 0.0001784479 | -22000 | 0.0003368284
-30000 | 3.590906e-05 | -30000 | 2.99835e-05 | -24000 | 0.0002290681 | -26000 | 0.0001992351 | -24000 | 0.0002790318 | -30000 | 3.59091e-05 | -20000 | 0.000396217 | -24000 | 0.000208133 | -22000 | 0.0003962343 | -22000 | 0.0003863333 | -24000 | 0.0001883312 | -22000 | 0.0003368284
-30000 | 3.590906e-05 | -30000 | 2.99835e-05 | -24000 | 0.0002191179 | -26000 | 0.0001992351 | -24000 | 0.0002790318 | -30000 | 3.59091e-05 | -22000 | 0.000396234 | -24000 | 0.000198232 | -22000 | 0.0003962343 | -20000 | 0.0003962166 | -24000 | 0.0001883312 | -22000 | 0.0003368284
-30000 | 3.590906e-05 | -30000 | 2.898847e-05 | -24000 | 0.0002290681 | -26000 | 0.0001992351 | -24000 | 0.0002790318 | -30000 | 3.59091e-05 | -20000 | 0.000396217 | -24000 | 0.000208133 | -20000 | 0.0003962166 | -22000 | 0.0003863333 | -24000 | 0.0001883312 | -22000 | 0.0003368284
-30000 | 3.590906e-05 | -30000 | 2.99835e-05 | -24000 | 0.0002191179 | -24000 | 0.0001992174 | -24000 | 0.0002591313 | -30000 | 3.59091e-05 | -22000 | 0.000396234 | -24000 | 0.000208133 | -20000 | 0.0003962166 | -20000 | 0.0003863156 | -24000 | 0.0001883312 | -22000 | 0.0003170264
-30000 | 3.590906e-05 | -30000 | 2.99835e-05 | -26000 | 0.0002290858 | -26000 | 0.0001992351 | -24000 | 0.0002790318 | -30000 | 3.59091e-05 | -22000 | 0.000396234 | -24000 | 0.000208133 | -22000 | 0.0003962343 | -20000 | 0.0003863156 | -26000 | 0.0001784479 | -20000 | 0.0003368107
-30000 | 3.590906e-05 | -30000 | 2.99835e-05 | -24000 | 0.0002290681 | -26000 | 0.0001992351 | -24000 | 0.0002790318 | -30000 | 3.59091e-05 | -20000 | 0.000396217 | -24000 | 0.000208133 | -20000 | 0.0003962166 | -20000 | 0.0003962166 | -24000 | 0.0001883312 | -22000 | 0.0003170264
-30000 | 3.590906e-05 | -30000 | 2.99835e-05 | -24000 | 0.0002290681 | -26000 | 0.0001992351 | -24000 | 0.0002591313 | -30000 | 3.59091e-05 | -22000 | 0.000396234 | -24000 | 0.000198232 | -20000 | 0.0003962166 | -22000 | 0.0003962343 | -26000 | 0.0001784479 | -22000 | 0.0003368284
-30000 | 3.590906e-05 | -30000 | 2.99835e-05 | -24000 | 0.0002290681 | -24000 | 0.0001992174 | -24000 | 0.0002790318 | -30000 | 3.59091e-05 | -22000 | 0.000396234 | -24000 | 0.000198232 | -20000 | 0.0003962166 | -22000 | 0.0003863333 | -26000 | 0.0001784479 | -22000 | 0.0003368284
-30000 | 3.491897e-05 | -30000 | 2.99835e-05 | -24000 | 0.0002191179 | -26000 | 0.0001992351 | -24000 | 0.0002790318 | -30000 | 3.68992e-05 | -22000 | 0.000396234 | -24000 | 0.000198232 | -20000 | 0.0003962166 | -22000 | 0.0003863333 | -24000 | 0.0001784302 | -20000 | 0.0003368107
-30000 | 3.590906e-05 | -32000 | 2.99835e-05 | -26000 | 0.0002191356 | -26000 | 0.0001992351 | -24000 | 0.0002591313 | -30000 | 3.59091e-05 | -22000 | 0.000396234 | -24000 | 0.000198232 | -20000 | 0.0003962166 | -20000 | 0.0003863156 | -26000 | 0.0001784479 | -22000 | 0.0003368284
-30000 | 3.590906e-05 | -30000 | 2.99835e-05 | -26000 | 0.0002290858 | -26000 | 0.0001992351 | -24000 | 0.0002591313 | -30000 | 3.59091e-05 | -22000 | 0.000396234 | -24000 | 0.000208133 | -20000 | 0.0003962166 | -22000 | 0.0003962343 | -24000 | 0.0001883312 | -22000 | 0.0003368284
-32000 | 3.493667e-05 | -30000 | 2.899732e-05 | -26000 | 0.0002191356 | -26000 | 0.0001992351 | -24000 | 0.0002591313 | -30000 | 3.59091e-05 | -22000 | 0.000376432 | -24000 | 0.000198232 | -22000 | 0.0003962343 | -22000 | 0.0003764323 | -26000 | 0.0001883489 | -22000 | 0.0003368284
-30000 | 3.590906e-05 | -32000 | 2.898847e-05 | -24000 | 0.0002290681 | -26000 | 0.0001992351 | -24000 | 0.0002790318 | -30000 | 3.59091e-05 | -20000 | 0.000396217 | -24000 | 0.000208133 | -20000 | 0.0003962166 | -22000 | 0.0003863333 | -24000 | 0.0001784302 | -22000 | 0.0003170264
-30000 | 3.491897e-05 | -30000 | 2.99835e-05 | -26000 | 0.0002191356 | -26000 | 0.0001992351 | -24000 | 0.0002591313 | -30000 | 3.59091e-05 | -22000 | 0.000376432 | -24000 | 0.000208133 | -22000 | 0.0003962343 | -22000 | 0.0003863333 | -26000 | 0.0001784479 | -22000 | 0.0003368284
-30000 | 3.491897e-05 | -30000 | 2.999235e-05 | -24000 | 0.0002191179 | -26000 | 0.0001992351 | -24000 | 0.0002591313 | -30000 | 3.59091e-05 | -22000 | 0.000396234 | -24000 | 0.000198232 | -22000 | 0.0003962343 | -22000 | 0.0003764323 | -24000 | 0.0001784302 | -22000 | 0.0003368284
-30000 | 3.590906e-05 | -32000 | 2.99835e-05 | -26000 | 0.0002191356 | -26000 | 0.0001992351 | -24000 | 0.0002591313 | -32000 | 3.59268e-05 | -22000 | 0.000396234 | -24000 | 0.000198232 | -22000 | 0.0003962343 | -22000 | 0.0003863333 | -24000 | 0.0001784302 | -22000 | 0.0003368284
-30000 | 3.590906e-05 | -32000 | 2.99835e-05 | -26000 | 0.0002191356 | -28000 | 0.0001992528 | -24000 | 0.0002591313 | -30000 | 3.59091e-05 | -22000 | 0.000376432 | -24000 | 0.000208133 | -22000 | 0.0003962343 | -22000 | 0.0003863333 | -26000 | 0.0001883489 | -22000 | 0.0003368284
-30000 | 3.590906e-05 | -30000 | 2.899732e-05 | -26000 | 0.0002290858 | -26000 | 0.0001992351 | -26000 | 0.0002591667 | -32000 | 3.59268e-05 | -22000 | 0.000376432 | -24000 | 0.000208133 | -20000 | 0.0003962166 | -22000 | 0.0003863333 | -26000 | 0.0001784479 | -22000 | 0.0003368284
-30000 | 3.590906e-05 | -34000 | 2.999235e-05 | -26000 | 0.0002191356 | -28000 | 0.0001992528 | -24000 | 0.0002591313 | -32000 | 3.69169e-05 | -22000 | 0.000376432 | -24000 | 0.000198232 | -22000 | 0.0003962343 | -22000 | 0.0003764323 | -26000 | 0.0001784479 | -24000 | 0.0003368461
-32000 | 3.592676e-05 | -32000 | 2.99835e-05 | -26000 | 0.0002290858 | -28000 | 0.0001992528 | -24000 | 0.0002591313 | -30000 | 3.59091e-05 | -22000 | 0.000396234 | -24000 | 0.000198232 | -22000 | 0.0003962343 | -22000 | 0.0003863333 | -26000 | 0.0001784479 | -22000 | 0.0003368284
-32000 | 3.592676e-05 | -32000 | 3.00012e-05 | -26000 | 0.0002191356 | -28000 | 0.0001992528 | -24000 | 0.0002591313 | -32000 | 3.59268e-05 | -22000 | 0.000396234 | -26000 | 0.00019825 | -22000 | 0.0003962343 | -22000 | 0.0003764323 | -26000 | 0.0001784479 | -24000 | 0.0003368461
-32000 | 3.592676e-05 | -32000 | 2.999235e-05 | -28000 | 0.0002191533 | -28000 | 0.0001992528 | -26000 | 0.0002591667 | -32000 | 3.59268e-05 | -22000 | 0.000396234 | -26000 | 0.00019825 | -22000 | 0.0003962343 | -22000 | 0.0003764323 | -28000 | 0.0001784656 | -22000 | 0.0003368284
-32000 | 3.493667e-05 | -32000 | 2.999235e-05 | -26000 | 0.0002191356 | -28000 | 0.0001992528 | -24000 | 0.0002591313 | -30000 | 3.59091e-05 | -22000 | 0.000376432 | -24000 | 0.000208133 | -22000 | 0.0003962343 | -22000 | 0.0003863333 | -26000 | 0.0001784479 | -24000 | 0.0003368461
-32000 | 3.493667e-05 | -32000 | 2.899732e-05 | -28000 | 0.0002191533 | -28000 | 0.0001992528 | -24000 | 0.0002591313 | -32000 | 3.59268e-05 | -22000 | 0.000396234 | -24000 | 0.000198232 | -22000 | 0.0003962343 | -22000 | 0.0003764323 | -28000 | 0.0001784656 | -22000 | 0.0003170264
-30000 | 3.491897e-05 | -32000 | 2.899732e-05 | -26000 | 0.0002191356 | -28000 | 0.0001992528 | -26000 | 0.0002591667 | -32000 | 3.59268e-05 | -22000 | 0.000376432 | -24000 | 0.000208133 | -22000 | 0.0003962343 | -22000 | 0.0003764323 | -28000 | 0.0001784656 | -22000 | 0.0003368284
-32000 | 3.592676e-05 | -32000 | 2.999235e-05 | -28000 | 0.000209203 | -28000 | 0.0001992528 | -26000 | 0.0002591667 | -32000 | 3.59268e-05 | -22000 | 0.000376432 | -26000 | 0.00019825 | -22000 | 0.0003962343 | -22000 | 0.0003764323 | -26000 | 0.0001883489 | -22000 | 0.0003368284
-32000 | 3.592676e-05 | -34000 | 2.899732e-05 | -28000 | 0.0002191533 | -28000 | 0.0001992528 | -26000 | 0.0002591667 | -32000 | 3.59268e-05 | -24000 | 0.00037645 | -24000 | 0.000198232 | -22000 | 0.0003962343 | -22000 | 0.0003764323 | -28000 | 0.0001883666 | -24000 | 0.0003170441
-32000 | 3.592676e-05 | -30000 | 2.999235e-05 | -28000 | 0.0002191533 | -28000 | 0.0001992528 | -24000 | 0.0002591313 | -32000 | 3.59268e-05 | -22000 | 0.000396234 | -24000 | 0.000198232 | -22000 | 0.0003764323 | -22000 | 0.0003863333 | -26000 | 0.0001883489 | -24000 | 0.0003368461
-32000 | 3.493667e-05 | -34000 | 3.00012e-05 | -28000 | 0.0002191533 | -28000 | 0.0001992528 | -24000 | 0.0002591313 | -32000 | 3.59268e-05 | -24000 | 0.00037645 | -26000 | 0.00019825 | -24000 | 0.000396252 | -24000 | 0.00037645 | -26000 | 0.0001784479 | -24000 | 0.0003368461
-32000 | 3.493667e-05 | -32000 | 2.898847e-05 | -28000 | 0.0002191533 | -28000 | 0.0001992528 | -26000 | 0.0002591667 | -32000 | 3.59268e-05 | -24000 | 0.00037645 | -24000 | 0.000208133 | -22000 | 0.0003962343 | -24000 | 0.00037645 | -28000 | 0.0001784656 | -24000 | 0.0003368461
-34000 | 3.495437e-05 | -32000 | 3.00012e-05 | -28000 | 0.0002191533 | -28000 | 0.0001992528 | -24000 | 0.0002591313 | -34000 | 3.59445e-05 | -24000 | 0.00037645 | -26000 | 0.00019825 | -22000 | 0.0003962343 | -22000 | 0.0003863333 | -28000 | 0.0001784656 | -24000 | 0.0003368461
-32000 | 3.592676e-05 | -32000 | 2.999235e-05 | -28000 | 0.0002191533 | -28000 | 0.0001992528 | -24000 | 0.0002591313 | -32000 | 3.59268e-05 | -24000 | 0.00037645 | -24000 | 0.000198232 | -22000 | 0.0003962343 | -24000 | 0.00037645 | -28000 | 0.0001784656 | -24000 | 0.0003170441
-32000 | 3.493667e-05 | -34000 | 2.999235e-05 | -26000 | 0.0002191356 | -28000 | 0.0001992528 | -26000 | 0.0002591667 | -32000 | 3.59268e-05 | -24000 | 0.00037645 | -24000 | 0.000198232 | -24000 | 0.000396252 | -22000 | 0.0003764323 | -28000 | 0.0001784656 | -24000 | 0.0003170441
-32000 | 3.493667e-05 | -34000 | 2.999235e-05 | -28000 | 0.0002191533 | -28000 | 0.0001992528 | -26000 | 0.0002591667 | -32000 | 3.69169e-05 | -24000 | 0.00037645 | -26000 | 0.00019825 | -22000 | 0.0003962343 | -24000 | 0.000386351 | -26000 | 0.0001784479 | -24000 | 0.0003368461
-32000 | 3.493667e-05 | -34000 | 2.900617e-05 | -28000 | 0.0002191533 | -28000 | 0.0001893025 | -24000 | 0.0002591313 | -34000 | 3.59445e-05 | -24000 | 0.00037645 | -24000 | 0.000198232 | -24000 | 0.000396252 | -22000 | 0.0003764323 | -28000 | 0.0001784656 | -24000 | 0.0003170441
-34000 | 3.495437e-05 | -34000 | 3.00012e-05 | -28000 | 0.0002191533 | -30000 | 0.0001992705 | -26000 | 0.0002591667 | -34000 | 3.59445e-05 | -24000 | 0.00037645 | -26000 | 0.000208151 | -24000 | 0.000396252 | -24000 | 0.00037645 | -28000 | 0.0001784656 | -24000 | 0.0003170441
-34000 | 3.594446e-05 | -34000 | 3.00012e-05 | -28000 | 0.0002191533 | -28000 | 0.0001992528 | -26000 | 0.0002591667 | -34000 | 3.49544e-05 | -24000 | 0.00037645 | -26000 | 0.00019825 | -24000 | 0.000396252 | -22000 | 0.0003764323 | -28000 | 0.0001784656 | -24000 | 0.0003368461
-34000 | 3.495437e-05 | -34000 | 3.00012e-05 | -28000 | 0.0002191533 | -28000 | 0.0001893025 | -28000 | 0.0002393016 | -34000 | 3.59445e-05 | -24000 | 0.00037645 | -26000 | 0.00019825 | -24000 | 0.000396252 | -24000 | 0.00037645 | -28000 | 0.0001883666 | -24000 | 0.0003368461
-34000 | 3.594446e-05 | -34000 | 2.900617e-05 | -28000 | 0.0002191533 | -30000 | 0.0001893202 | -28000 | 0.0002592021 | -34000 | 3.59445e-05 | -24000 | 0.00037645 | -26000 | 0.00019825 | -22000 | 0.0003962343 | -24000 | 0.00037645 | -28000 | 0.0001784656 | -24000 | 0.0003368461
-34000 | 3.594446e-05 | -34000 | 3.00012e-05 | -28000 | 0.0002191533 | -28000 | 0.0001893025 | -26000 | 0.0002392662 | -34000 | 3.59445e-05 | -24000 | 0.00037645 | -26000 | 0.00019825 | -22000 | 0.0003962343 | -24000 | 0.00037645 | -28000 | 0.0001784656 | -24000 | 0.0003368461
-34000 | 3.495437e-05 | -34000 | 2.900617e-05 | -28000 | 0.0002191533 | -28000 | 0.0001893025 | -26000 | 0.0002591667 | -34000 | 3.59445e-05 | -24000 | 0.000396252 | -26000 | 0.00019825 | -24000 | 0.000396252 | -24000 | 0.00037645 | -28000 | 0.0001784656 | -24000 | 0.0003170441
-34000 | 3.495437e-05 | -34000 | 2.900617e-05 | -28000 | 0.000209203 | -30000 | 0.0001893202 | -26000 | 0.0002392662 | -34000 | 3.59445e-05 | -24000 | 0.00037645 | -26000 | 0.00019825 | -24000 | 0.000396252 | -24000 | 0.00037645 | -28000 | 0.0001784656 | -24000 | 0.0003170441
-34000 | 3.495437e-05 | -34000 | 2.900617e-05 | -28000 | 0.000209203 | -30000 | 0.0001893202 | -28000 | 0.0002393016 | -34000 | 3.59445e-05 | -24000 | 0.00037645 | -26000 | 0.00019825 | -24000 | 0.00037645 | -24000 | 0.00037645 | -28000 | 0.0001784656 | -24000 | 0.0003368461
-32000 | 3.592676e-05 | -34000 | 3.00012e-05 | -28000 | 0.000209203 | -30000 | 0.0001893202 | -28000 | 0.0002393016 | -34000 | 3.59445e-05 | -24000 | 0.00037645 | -26000 | 0.00019825 | -24000 | 0.000396252 | -24000 | 0.00037645 | -28000 | 0.0001784656 | -24000 | 0.0003368461
-34000 | 3.495437e-05 | -34000 | 3.00012e-05 | -28000 | 0.0002191533 | -30000 | 0.0001893202 | -28000 | 0.0002592021 | -34000 | 3.59445e-05 | -24000 | 0.00037645 | -26000 | 0.00019825 | -24000 | 0.000396252 | -24000 | 0.00037645 | -28000 | 0.0001784656 | -24000 | 0.0003368461
-34000 | 3.495437e-05 | -34000 | 3.00012e-05 | -28000 | 0.0002191533 | -30000 | 0.0001893202 | -26000 | 0.0002392662 | -34000 | 3.59445e-05 | -24000 | 0.00037645 | -26000 | 0.00019825 | -24000 | 0.00037645 | -24000 | 0.00037645 | -28000 | 0.0001784656 | -24000 | 0.0003170441
-34000 | 3.594446e-05 | -34000 | 3.00012e-05 | -28000 | 0.000209203 | -30000 | 0.0001893202 | -28000 | 0.0002393016 | -34000 | 3.59445e-05 | -24000 | 0.00037645 | -26000 | 0.00019825 | -24000 | 0.00037645 | -24000 | 0.00037645 | -28000 | 0.0001784656 | -24000 | 0.0003170441
-34000 | 3.495437e-05 | -34000 | 2.900617e-05 | -30000 | 0.0002092207 | -30000 | 0.0001893202 | -28000 | 0.0002393016 | -34000 | 3.59445e-05 | -24000 | 0.00037645 | -28000 | 0.000198268 | -24000 | 0.00037645 | -24000 | 0.00037645 | -28000 | 0.0001784656 | -24000 | 0.0003170441
-34000 | 3.495437e-05 | -34000 | 2.900617e-05 | -28000 | 0.000209203 | -30000 | 0.0001893202 | -28000 | 0.0002393016 | -34000 | 3.59445e-05 | -24000 | 0.00037645 | -28000 | 0.000198268 | -24000 | 0.00037645 | -24000 | 0.00037645 | -28000 | 0.0001784656 | -24000 | 0.0003368461
-34000 | 3.594446e-05 | -34000 | 2.900617e-05 | -30000 | 0.0002092207 | -30000 | 0.0001893202 | -28000 | 0.0002393016 | -34000 | 3.49544e-05 | -24000 | 0.00037645 | -28000 | 0.000198268 | -24000 | 0.00037645 | -24000 | 0.00037645 | -28000 | 0.0001784656 | -24000 | 0.0003170441
-34000 | 3.495437e-05 | -34000 | 2.900617e-05 | -28000 | 0.000209203 | -30000 | 0.0001893202 | -28000 | 0.0002393016 | -34000 | 3.49544e-05 | -24000 | 0.00037645 | -28000 | 0.000198268 | -24000 | 0.00037645 | -24000 | 0.00037645 | -28000 | 0.0001784656 | -24000 | 0.0003170441
-34000 | 3.495437e-05 | -34000 | 3.00012e-05 | -28000 | 0.000209203 | -30000 | 0.00017937 | -28000 | 0.0002393016 | -34000 | 3.59445e-05 | -24000 | 0.00037645 | -28000 | 0.000198268 | -24000 | 0.000396252 | -24000 | 0.00037645 | -30000 | 0.0001784833 | -24000 | 0.0003170441
-34000 | 3.495437e-05 | -34000 | 3.00012e-05 | -28000 | 0.0001992528 | -30000 | 0.0001893202 | -28000 | 0.0002393016 | -34000 | 3.49544e-05 | -24000 | 0.00037645 | -28000 | 0.000198268 | -24000 | 0.00037645 | -24000 | 0.00037645 | -28000 | 0.0001784656 | -24000 | 0.0003170441
-34000 | 3.495437e-05 | -36000 | 3.00012e-05 | -30000 | 0.0002092207 | -30000 | 0.00017937 | -28000 | 0.0002393016 | -34000 | 3.59445e-05 | -24000 | 0.00037645 | -28000 | 0.000198268 | -24000 | 0.00037645 | -24000 | 0.00037645 | -28000 | 0.0001784656 | -24000 | 0.0003170441
-34000 | 3.495437e-05 | -36000 | 3.00012e-05 | -30000 | 0.0002092207 | -30000 | 0.00017937 | -28000 | 0.0002393016 | -34000 | 3.49544e-05 | -24000 | 0.00037645 | -28000 | 0.000198268 | -24000 | 0.00037645 | -24000 | 0.00037645 | -28000 | 0.0001784656 | -24000 | 0.0003170441
-34000 | 3.495437e-05 | -34000 | 3.001005e-05 | -30000 | 0.0001992705 | -30000 | 0.00017937 | -28000 | 0.0002393016 | -34000 | 3.59445e-05 | -24000 | 0.00037645 | -28000 | 0.000198268 | -24000 | 0.00037645 | -24000 | 0.00037645 | -30000 | 0.0001784833 | -24000 | 0.0003170441
-34000 | 3.495437e-05 | -36000 | 2.901502e-05 | -30000 | 0.0001992705 | -30000 | 0.00017937 | -28000 | 0.0002393016 | -34000 | 3.59445e-05 | -24000 | 0.00037645 | -28000 | 0.000198268 | -24000 | 0.000396252 | -24000 | 0.00037645 | -28000 | 0.0001784656 | -26000 | 0.0003170618
-34000 | 3.594446e-05 | -36000 | 2.900617e-05 | -30000 | 0.0002092207 | -30000 | 0.00017937 | -28000 | 0.0002393016 | -36000 | 3.59622e-05 | -24000 | 0.00037645 | -28000 | 0.000198268 | -24000 | 0.00037645 | -24000 | 0.00037645 | -30000 | 0.0001784833 | -24000 | 0.0003170441
-34000 | 3.495437e-05 | -36000 | 2.901502e-05 | -30000 | 0.0001992705 | -30000 | 0.00017937 | -28000 | 0.0002393016 | -36000 | 3.49721e-05 | -24000 | 0.00037645 | -26000 | 0.00019825 | -24000 | 0.000396252 | -24000 | 0.00037645 | -28000 | 0.0001784656 | -24000 | 0.0003170441
-34000 | 3.495437e-05 | -36000 | 2.901502e-05 | -30000 | 0.0001992705 | -30000 | 0.00017937 | -28000 | 0.0002393016 | -36000 | 3.49721e-05 | -24000 | 0.00037645 | -28000 | 0.000198268 | -24000 | 0.00037645 | -24000 | 0.00037645 | -28000 | 0.0001784656 | -24000 | 0.0003170441
-36000 | 3.596216e-05 | -36000 | 3.001005e-05 | -30000 | 0.0002092207 | -30000 | 0.0001893202 | -28000 | 0.0002393016 | -36000 | 3.59622e-05 | -26000 | 0.000376468 | -28000 | 0.000198268 | -24000 | 0.00037645 | -24000 | 0.000366549 | -28000 | 0.0001784656 | -24000 | 0.0003368461
-36000 | 3.497207e-05 | -36000 | 2.901502e-05 | -30000 | 0.0002092207 | -30000 | 0.00017937 | -28000 | 0.0002393016 | -36000 | 3.49721e-05 | -24000 | 0.00037645 | -28000 | 0.000198268 | -24000 | 0.00037645 | -24000 | 0.000366549 | -30000 | 0.0001784833 | -24000 | 0.0003170441
-34000 | 3.396427e-05 | -36000 | 3.001005e-05 | -30000 | 0.0002092207 | -30000 | 0.00017937 | -28000 | 0.0002393016 | -34000 | 3.49544e-05 | -26000 | 0.000376468 | -28000 | 0.000198268 | -24000 | 0.00037645 | -24000 | 0.00037645 | -28000 | 0.0001883666 | -24000 | 0.0003170441
-36000 | 3.497207e-05 | -36000 | 2.901502e-05 | -30000 | 0.0002092207 | -30000 | 0.00017937 | -28000 | 0.0002393016 | -36000 | 3.59622e-05 | -24000 | 0.00037645 | -28000 | 0.000198268 | -24000 | 0.00037645 | -24000 | 0.00037645 | -30000 | 0.0001784833 | -24000 | 0.0003170441
-36000 | 3.497207e-05 | -36000 | 3.001005e-05 | -30000 | 0.0001992705 | -30000 | 0.00017937 | -28000 | 0.0002393016 | -34000 | 3.49544e-05 | -24000 | 0.00037645 | -28000 | 0.000198268 | -24000 | 0.00037645 | -24000 | 0.00037645 | -30000 | 0.0001784833 | -24000 | 0.0003170441
-36000 | 3.497207e-05 | -36000 | 3.001005e-05 | -30000 | 0.0001992705 | -30000 | 0.00017937 | -28000 | 0.0002393016 | -34000 | 3.49544e-05 | -24000 | 0.00037645 | -28000 | 0.000198268 | -24000 | 0.00037645 | -24000 | 0.000366549 | -28000 | 0.0001784656 | -24000 | 0.0003170441
-36000 | 3.596216e-05 | -36000 | 2.901502e-05 | -30000 | 0.0002092207 | -30000 | 0.00017937 | -28000 | 0.0002393016 | -34000 | 3.59445e-05 | -26000 | 0.000356666 | -28000 | 0.000198268 | -24000 | 0.00037645 | -26000 | 0.0003764677 | -30000 | 0.0001784833 | -24000 | 0.0003170441
-36000 | 3.596216e-05 | -36000 | 2.901502e-05 | -30000 | 0.0001992705 | -30000 | 0.0001694197 | -28000 | 0.0002393016 | -36000 | 3.59622e-05 | -26000 | 0.000376468 | -28000 | 0.000198268 | -24000 | 0.00037645 | -24000 | 0.00037645 | -28000 | 0.0001883666 | -26000 | 0.0003170618
-36000 | 3.497207e-05 | -36000 | 2.901502e-05 | -30000 | 0.0001992705 | -30000 | 0.00017937 | -30000 | 0.000239337 | -36000 | 3.59622e-05 | -24000 | 0.00037645 | -28000 | 0.000198268 | -24000 | 0.00037645 | -24000 | 0.000366549 | -30000 | 0.0001784833 | -24000 | 0.0003170441
-36000 | 3.497207e-05 | -36000 | 2.901502e-05 | -30000 | 0.0001992705 | -30000 | 0.0001694197 | -30000 | 0.000239337 | -36000 | 3.59622e-05 | -24000 | 0.00037645 | -28000 | 0.000198268 | -24000 | 0.00037645 | -24000 | 0.00037645 | -30000 | 0.0001784833 | -26000 | 0.0003170618
-36000 | 3.497207e-05 | -36000 | 2.901502e-05 | -30000 | 0.0001992705 | -30000 | 0.00017937 | -30000 | 0.000239337 | -34000 | 3.59445e-05 | -24000 | 0.00037645 | -28000 | 0.000198268 | -24000 | 0.00037645 | -26000 | 0.0003665667 | -30000 | 0.0001784833 | -26000 | 0.0003170618
-34000 | 3.495437e-05 | -36000 | 2.901502e-05 | -30000 | 0.0001992705 | -30000 | 0.0001694197 | -30000 | 0.000239337 | -34000 | 3.59445e-05 | -26000 | 0.000376468 | -28000 | 0.000198268 | -24000 | 0.00037645 | -24000 | 0.000366549 | -30000 | 0.0001784833 | -26000 | 0.0003170618
-36000 | 3.398197e-05 | -36000 | 2.901502e-05 | -30000 | 0.0001992705 | -30000 | 0.0001694197 | -30000 | 0.000239337 | -36000 | 3.49721e-05 | -26000 | 0.000356666 | -28000 | 0.000198268 | -26000 | 0.0003764677 | -24000 | 0.000366549 | -30000 | 0.0001784833 | -26000 | 0.0003170618
-36000 | 3.497207e-05 | -36000 | 3.001005e-05 | -30000 | 0.0001992705 | -30000 | 0.0001694197 | -28000 | 0.0002393016 | -36000 | 3.49721e-05 | -26000 | 0.000376468 | -28000 | 0.000198268 | -24000 | 0.00037645 | -24000 | 0.000366549 | -30000 | 0.0001784833 | -26000 | 0.0003170618
-36000 | 3.497207e-05 | -38000 | 2.901502e-05 | -30000 | 0.0001992705 | -30000 | 0.0001694197 | -30000 | 0.000239337 | -36000 | 3.59622e-05 | -24000 | 0.000356648 | -28000 | 0.000198268 | -24000 | 0.00037645 | -26000 | 0.0003665667 | -30000 | 0.0001784833 | -24000 | 0.0003170441
-36000 | 3.497207e-05 | -38000 | 2.901502e-05 | -30000 | 0.0001992705 | -30000 | 0.0001694197 | -30000 | 0.000239337 | -36000 | 3.49721e-05 | -24000 | 0.00037645 | -28000 | 0.000198268 | -24000 | 0.00037645 | -24000 | 0.000366549 | -30000 | 0.0001784833 | -24000 | 0.0003170441
-36000 | 3.497207e-05 | -38000 | 2.902387e-05 | -30000 | 0.0001992705 | -30000 | 0.0001694197 | -28000 | 0.0002393016 | -36000 | 3.59622e-05 | -24000 | 0.00037645 | -28000 | 0.000198268 | -24000 | 0.00037645 | -24000 | 0.000366549 | -30000 | 0.0001784833 | -26000 | 0.0003170618
-36000 | 3.497207e-05 | -38000 | 2.902387e-05 | -30000 | 0.0001992705 | -32000 | 0.0001694374 | -30000 | 0.0002194365 | -36000 | 3.49721e-05 | -26000 | 0.000356666 | -28000 | 0.000198268 | -24000 | 0.00037645 | -26000 | 0.0003665667 | -30000 | 0.0001784833 | -24000 | 0.0003170441
-36000 | 3.497207e-05 | -36000 | 2.902387e-05 | -30000 | 0.0001992705 | -30000 | 0.0001694197 | -30000 | 0.000239337 | -36000 | 3.59622e-05 | -24000 | 0.000356648 | -30000 | 0.000198285 | -26000 | 0.0003764677 | -24000 | 0.000366549 | -30000 | 0.0001685823 | -26000 | 0.0003170618
-36000 | 3.497207e-05 | -38000 | 3.00189e-05 | -30000 | 0.0001992705 | -30000 | 0.0001694197 | -30000 | 0.000239337 | -36000 | 3.49721e-05 | -24000 | 0.000356648 | -28000 | 0.000198268 | -24000 | 0.00037645 | -26000 | 0.0003665667 | -30000 | 0.0001784833 | -26000 | 0.0003170618
-36000 | 3.497207e-05 | -38000 | 2.901502e-05 | -30000 | 0.0001992705 | -32000 | 0.0001594872 | -30000 | 0.000239337 | -36000 | 3.59622e-05 | -26000 | 0.000376468 | -30000 | 0.000198285 | -26000 | 0.0003764677 | -26000 | 0.0003665667 | -30000 | 0.0001784833 | -26000 | 0.0003170618
-38000 | 3.498977e-05 | -38000 | 2.902387e-05 | -30000 | 0.0001992705 | -30000 | 0.0001594695 | -30000 | 0.000239337 | -38000 | 3.49898e-05 | -26000 | 0.000356666 | -30000 | 0.000198285 | -26000 | 0.0003764677 | -26000 | 0.0003665667 | -30000 | 0.0001685823 | -26000 | 0.0003170618
-36000 | 3.497207e-05 | -38000 | 2.902387e-05 | -30000 | 0.0001992705 | -32000 | 0.0001694374 | -30000 | 0.000239337 | -36000 | 3.49721e-05 | -26000 | 0.000356666 | -30000 | 0.000198285 | -24000 | 0.00037645 | -26000 | 0.0003665667 | -30000 | 0.0001784833 | -26000 | 0.0003170618
-38000 | 3.498977e-05 | -38000 | 2.902387e-05 | -30000 | 0.0001992705 | -30000 | 0.0001594695 | -30000 | 0.0002194365 | -38000 | 3.49898e-05 | -26000 | 0.000356666 | -28000 | 0.000198268 | -26000 | 0.0003764677 | -24000 | 0.000366549 | -30000 | 0.0001784833 | -26000 | 0.0003170618
-36000 | 3.398197e-05 | -38000 | 2.902387e-05 | -30000 | 0.0001992705 | -30000 | 0.0001694197 | -30000 | 0.000239337 | -38000 | 3.59799e-05 | -26000 | 0.000356666 | -28000 | 0.000198268 | -26000 | 0.0003764677 | -26000 | 0.0003665667 | -30000 | 0.0001784833 | -28000 | 0.0003170795
-38000 | 3.399967e-05 | -38000 | 2.902387e-05 | -30000 | 0.0001992705 | -32000 | 0.0001594872 | -30000 | 0.000239337 | -38000 | 3.59799e-05 | -26000 | 0.000356666 | -28000 | 0.000198268 | -28000 | 0.0003764854 | -26000 | 0.0003665667 | -30000 | 0.0001784833 | -26000 | 0.0003170618
-38000 | 3.498977e-05 | -38000 | 2.902387e-05 | -30000 | 0.0001992705 | -30000 | 0.0001594695 | -30000 | 0.000239337 | -38000 | 3.49898e-05 | -26000 | 0.000356666 | -28000 | 0.000198268 | -26000 | 0.0003764677 | -26000 | 0.0003665667 | -30000 | 0.0001784833 | -28000 | 0.0003170795
-38000 | 3.399967e-05 | -38000 | 2.902387e-05 | -30000 | 0.0001992705 | -32000 | 0.0001694374 | -30000 | 0.0002194365 | -38000 | 3.49898e-05 | -28000 | 0.000356683 | -30000 | 0.000198285 | -26000 | 0.0003764677 | -28000 | 0.0003566834 | -30000 | 0.0001784833 | -26000 | 0.0003170618
-38000 | 3.498977e-05 | -38000 | 2.902387e-05 | -30000 | 0.0001992705 | -32000 | 0.0001594872 | -30000 | 0.0002194365 | -38000 | 3.59799e-05 | -28000 | 0.000356683 | -28000 | 0.000198268 | -26000 | 0.0003764677 | -26000 | 0.0003665667 | -30000 | 0.0001784833 | -26000 | 0.0003170618
-38000 | 3.399967e-05 | -38000 | 2.902387e-05 | -30000 | 0.0001992705 | -30000 | 0.0001594695 | -30000 | 0.0002194365 | -38000 | 3.49898e-05 | -28000 | 0.000356683 | -30000 | 0.000198285 | -26000 | 0.0003566657 | -26000 | 0.0003566657 | -30000 | 0.0001784833 | -26000 | 0.0003170618
-38000 | 3.399967e-05 | -38000 | 2.902387e-05 | -30000 | 0.0001992705 | -32000 | 0.0001594872 | -30000 | 0.0002194365 | -38000 | 3.59799e-05 | -26000 | 0.000356666 | -30000 | 0.000198285 | -26000 | 0.0003764677 | -26000 | 0.0003566657 | -30000 | 0.0001784833 | -26000 | 0.0003170618
-36000 | 3.398197e-05 | -38000 | 2.902387e-05 | -30000 | 0.0001992705 | -32000 | 0.0001594872 | -30000 | 0.0002194365 | -38000 | 3.49898e-05 | -26000 | 0.000356666 | -30000 | 0.000198285 | -26000 | 0.0003764677 | -24000 | 0.000366549 | -30000 | 0.0001784833 | -28000 | 0.0003170795
-38000 | 3.399967e-05 | -38000 | 2.902387e-05 | -30000 | 0.0001992705 | -32000 | 0.0001594872 | -30000 | 0.000239337 | -38000 | 3.49898e-05 | -28000 | 0.000356683 | -30000 | 0.000198285 | -26000 | 0.0003764677 | -26000 | 0.0003665667 | -30000 | 0.0001784833 | -26000 | 0.0003170618
-38000 | 3.498977e-05 | -38000 | 2.902387e-05 | -30000 | 0.0001992705 | -32000 | 0.0001594872 | -30000 | 0.0002194365 | -38000 | 3.59799e-05 | -26000 | 0.000376468 | -28000 | 0.000198268 | -26000 | 0.0003764677 | -26000 | 0.0003665667 | -30000 | 0.0001784833 | -28000 | 0.0003170795
-38000 | 3.399967e-05 | -38000 | 2.902387e-05 | -30000 | 0.0001992705 | -32000 | 0.0001594872 | -30000 | 0.0002194365 | -38000 | 3.49898e-05 | -26000 | 0.000356666 | -30000 | 0.000198285 | -26000 | 0.0003764677 | -28000 | 0.0003665844 | -30000 | 0.0001784833 | -28000 | 0.0003170795
-38000 | 3.498977e-05 | -38000 | 2.902387e-05 | -30000 | 0.0001992705 | -32000 | 0.0001594872 | -30000 | 0.0002194365 | -38000 | 3.49898e-05 | -26000 | 0.000356666 | -30000 | 0.000198285 | -28000 | 0.0003764854 | -28000 | 0.0003566834 | -30000 | 0.0001784833 | -28000 | 0.0003170795
-38000 | 3.399967e-05 | -38000 | 2.902387e-05 | -30000 | 0.0001992705 | -32000 | 0.0001594872 | -30000 | 0.0002194365 | -38000 | 3.49898e-05 | -28000 | 0.000356683 | -30000 | 0.000198285 | -28000 | 0.0003764854 | -28000 | 0.0003665844 | -30000 | 0.0001685823 | -28000 | 0.0003170795
-38000 | 3.399967e-05 | -38000 | 2.902387e-05 | -30000 | 0.0001992705 | -34000 | 0.0001595049 | -30000 | 0.0002194365 | -38000 | 3.49898e-05 | -26000 | 0.000356666 | -30000 | 0.000198285 | -26000 | 0.0003764677 | -26000 | 0.0003566657 | -30000 | 0.0001685823 | -26000 | 0.0003170618
-38000 | 3.399967e-05 | -38000 | 2.902387e-05 | -30000 | 0.0001992705 | -32000 | 0.0001594872 | -30000 | 0.0002194365 | -38000 | 3.49898e-05 | -28000 | 0.000356683 | -30000 | 0.000198285 | -28000 | 0.0003764854 | -26000 | 0.0003566657 | -30000 | 0.0001685823 | -28000 | 0.0003170795
-38000 | 3.399967e-05 | -38000 | 2.902387e-05 | -30000 | 0.0001992705 | -32000 | 0.0001594872 | -30000 | 0.0002194365 | -38000 | 3.49898e-05 | -28000 | 0.000356683 | -30000 | 0.000198285 | -28000 | 0.0003764854 | -26000 | 0.0003665667 | -30000 | 0.0001784833 | -28000 | 0.0003170795
-38000 | 3.399967e-05 | -38000 | 2.902387e-05 | -32000 | 0.0001992882 | -32000 | 0.0001594872 | -30000 | 0.0002194365 | -38000 | 3.49898e-05 | -28000 | 0.000356683 | -30000 | 0.000198285 | -26000 | 0.0003764677 | -28000 | 0.0003665844 | -30000 | 0.0001685823 | -28000 | 0.0003170795
-38000 | 3.498977e-05 | -38000 | 2.902387e-05 | -32000 | 0.0001893379 | -32000 | 0.0001594872 | -30000 | 0.0002194365 | -38000 | 3.49898e-05 | -28000 | 0.000356683 | -30000 | 0.000198285 | -28000 | 0.0003566834 | -26000 | 0.0003566657 | -30000 | 0.0001784833 | -26000 | 0.0003170618
-38000 | 3.399967e-05 | -38000 | 2.902387e-05 | -30000 | 0.0001992705 | -32000 | 0.0001594872 | -30000 | 0.0002194365 | -38000 | 3.49898e-05 | -28000 | 0.000356683 | -30000 | 0.000198285 | -28000 | 0.0003764854 | -28000 | 0.0003665844 | -30000 | 0.0001685823 | -28000 | 0.0003170795
-38000 | 3.399967e-05 | -40000 | 2.902387e-05 | -30000 | 0.0001992705 | -32000 | 0.0001594872 | -30000 | 0.0002194365 | -38000 | 3.59799e-05 | -28000 | 0.000356683 | -30000 | 0.000198285 | -28000 | 0.0003764854 | -28000 | 0.0003566834 | -30000 | 0.0001685823 | -28000 | 0.0003170795
-38000 | 3.399967e-05 | -38000 | 2.902387e-05 | -32000 | 0.0001992882 | -34000 | 0.0001595049 | -30000 | 0.0002194365 | -38000 | 3.59799e-05 | -28000 | 0.000356683 | -30000 | 0.000198285 | -26000 | 0.0003764677 | -28000 | 0.0003566834 | -30000 | 0.0001784833 | -28000 | 0.0003170795
-38000 | 3.399967e-05 | -40000 | 2.903272e-05 | -32000 | 0.0001992882 | -34000 | 0.0001595049 | -30000 | 0.0002194365 | -38000 | 3.39997e-05 | -28000 | 0.000336881 | -30000 | 0.000198285 | -28000 | 0.0003764854 | -28000 | 0.0003566834 | -30000 | 0.0001784833 | -28000 | 0.0003170795
-38000 | 3.399967e-05 | -38000 | 2.902387e-05 | -32000 | 0.0001992882 | -34000 | 0.0001595049 | -30000 | 0.0002194365 | -38000 | 3.49898e-05 | -28000 | 0.000356683 | -30000 | 0.000198285 | -28000 | 0.0003566834 | -26000 | 0.0003566657 | -30000 | 0.0001685823 | -28000 | 0.0003170795
-38000 | 3.399967e-05 | -40000 | 2.903272e-05 | -32000 | 0.0001992882 | -34000 | 0.0001595049 | -30000 | 0.0002194365 | -38000 | 3.49898e-05 | -28000 | 0.000356683 | -30000 | 0.000198285 | -28000 | 0.0003566834 | -28000 | 0.0003566834 | -30000 | 0.0001685823 | -28000 | 0.0003170795
-38000 | 3.399967e-05 | -38000 | 2.902387e-05 | -32000 | 0.0001992882 | -34000 | 0.0001595049 | -30000 | 0.000199536 | -38000 | 3.49898e-05 | -28000 | 0.000336881 | -30000 | 0.000198285 | -26000 | 0.0003764677 | -28000 | 0.0003566834 | -30000 | 0.0001784833 | -28000 | 0.0003170795
-38000 | 3.399967e-05 | -38000 | 2.903272e-05 | -32000 | 0.0001992882 | -34000 | 0.0001595049 | -30000 | 0.0002194365 | -38000 | 3.49898e-05 | -28000 | 0.000336881 | -30000 | 0.000198285 | -28000 | 0.0003566834 | -28000 | 0.0003566834 | -30000 | 0.0001685823 | -28000 | 0.0003170795
-38000 | 3.399967e-05 | -40000 | 2.902387e-05 | -32000 | 0.0001992882 | -34000 | 0.0001595049 | -30000 | 0.0002194365 | -38000 | 3.49898e-05 | -28000 | 0.000356683 | -30000 | 0.000198285 | -28000 | 0.0003566834 | -28000 | 0.0003566834 | -30000 | 0.0001685823 | -28000 | 0.0003170795
-38000 | 3.399967e-05 | -38000 | 2.902387e-05 | -32000 | 0.0001992882 | -34000 | 0.0001495546 | -30000 | 0.000199536 | -38000 | 3.49898e-05 | -28000 | 0.000336881 | -30000 | 0.000198285 | -26000 | 0.0003764677 | -28000 | 0.0003566834 | -30000 | 0.0001685823 | -28000 | 0.0003170795
-40000 | 3.401737e-05 | -40000 | 2.903272e-05 | -32000 | 0.0001992882 | -34000 | 0.0001595049 | -30000 | 0.0002194365 | -38000 | 3.49898e-05 | -28000 | 0.000336881 | -30000 | 0.000198285 | -28000 | 0.0003764854 | -28000 | 0.0003566834 | -30000 | 0.0001685823 | -28000 | 0.0003170795
-38000 | 3.399967e-05 | -40000 | 2.902387e-05 | -32000 | 0.0001992882 | -34000 | 0.0001495546 | -30000 | 0.000199536 | -38000 | 3.49898e-05 | -28000 | 0.000336881 | -30000 | 0.000198285 | -28000 | 0.0003566834 | -28000 | 0.0003566834 | -30000 | 0.0001784833 | -28000 | 0.0003170795
-38000 | 3.399967e-05 | -40000 | 2.903272e-05 | -32000 | 0.0001992882 | -34000 | 0.0001595049 | -30000 | 0.000199536 | -38000 | 3.49898e-05 | -28000 | 0.000356683 | -30000 | 0.000198285 | -28000 | 0.0003764854 | -28000 | 0.0003566834 | -30000 | 0.0001784833 | -28000 | 0.0003170795
-38000 | 3.399967e-05 | -38000 | 2.903272e-05 | -32000 | 0.0001992882 | -34000 | 0.0001495546 | -30000 | 0.000199536 | -40000 | 3.40174e-05 | -28000 | 0.000356683 | -30000 | 0.000198285 | -28000 | 0.0003566834 | -28000 | 0.0003566834 | -30000 | 0.0001685823 | -28000 | 0.0003170795
-38000 | 3.399967e-05 | -40000 | 2.903272e-05 | -32000 | 0.0001992882 | -34000 | 0.0001495546 | -30000 | 0.0002194365 | -38000 | 3.49898e-05 | -28000 | 0.000356683 | -30000 | 0.000198285 | -28000 | 0.0003566834 | -28000 | 0.0003566834 | -30000 | 0.0001685823 | -28000 | 0.0003170795
-38000 | 3.399967e-05 | -40000 | 2.902387e-05 | -34000 | 0.0001893556 | -34000 | 0.0001495546 | -30000 | 0.000199536 | -40000 | 3.50075e-05 | -28000 | 0.000356683 | -30000 | 0.000198285 | -28000 | 0.0003566834 | -28000 | 0.0003566834 | -30000 | 0.0001784833 | -28000 | 0.0003170795
-40000 | 3.401737e-05 | -38000 | 2.903272e-05 | -32000 | 0.0001992882 | -34000 | 0.0001495546 | -30000 | 0.0002194365 | -38000 | 3.49898e-05 | -28000 | 0.000336881 | -30000 | 0.000198285 | -28000 | 0.0003764854 | -28000 | 0.0003566834 | -30000 | 0.0001784833 | -28000 | 0.0003170795
-38000 | 3.399967e-05 | -38000 | 2.903272e-05 | -32000 | 0.0001992882 | -34000 | 0.0001495546 | -30000 | 0.0002194365 | -38000 | 3.49898e-05 | -28000 | 0.000356683 | -30000 | 0.000198285 | -28000 | 0.0003566834 | -28000 | 0.0003566834 | -30000 | 0.0001685823 | -28000 | 0.0003170795
-38000 | 3.399967e-05 | -40000 | 2.902387e-05 | -32000 | 0.0001893379 | -34000 | 0.0001495546 | -30000 | 0.000199536 | -40000 | 3.50075e-05 | -28000 | 0.000336881 | -30000 | 0.000198285 | -28000 | 0.0003566834 | -28000 | 0.0003566834 | -30000 | 0.0001784833 | -28000 | 0.0003170795
-40000 | 3.401737e-05 | -40000 | 2.902387e-05 | -32000 | 0.0001893379 | -36000 | 0.0001595226 | -30000 | 0.000199536 | -38000 | 3.49898e-05 | -28000 | 0.000336881 | -30000 | 0.000198285 | -28000 | 0.0003566834 | -28000 | 0.0003566834 | -30000 | 0.0001685823 | -28000 | 0.0003170795
-38000 | 3.399967e-05 | -40000 | 2.903272e-05 | -32000 | 0.0001992882 | -36000 | 0.0001595226 | -30000 | 0.000199536 | -40000 | 3.50075e-05 | -28000 | 0.000336881 | -30000 | 0.000198285 | -28000 | 0.0003764854 | -28000 | 0.0003566834 | -30000 | 0.0001685823 | -28000 | 0.0003170795
-40000 | 3.401737e-05 | -38000 | 2.903272e-05 | -32000 | 0.0001893379 | -36000 | 0.0001495723 | -30000 | 0.000199536 | -40000 | 3.50075e-05 | -28000 | 0.000356683 | -30000 | 0.000198285 | -28000 | 0.0003566834 | -28000 | 0.0003566834 | -30000 | 0.0001685823 | -28000 | 0.0003170795
-40000 | 3.302727e-05 | -40000 | 2.903272e-05 | -34000 | 0.0001893556 | -34000 | 0.0001495546 | -30000 | 0.000199536 | -40000 | 3.40174e-05 | -28000 | 0.000356683 | -30000 | 0.000198285 | -28000 | 0.0003566834 | -28000 | 0.0003566834 | -30000 | 0.0001685823 | -28000 | 0.0003170795
-38000 | 3.399967e-05 | -40000 | 2.902387e-05 | -32000 | 0.0001992882 | -36000 | 0.0001495723 | -30000 | 0.000199536 | -40000 | 3.50075e-05 | -30000 | 0.000336899 | -30000 | 0.000198285 | -28000 | 0.0003566834 | -28000 | 0.0003467825 | -30000 | 0.0001685823 | -28000 | 0.0003170795
-40000 | 3.401737e-05 | -40000 | 2.903272e-05 | -32000 | 0.0001893379 | -36000 | 0.0001495723 | -30000 | 0.000199536 | -38000 | 3.39997e-05 | -28000 | 0.000336881 | -30000 | 0.000198285 | -28000 | 0.0003764854 | -28000 | 0.0003467825 | -30000 | 0.0001784833 | -28000 | 0.0003170795
-40000 | 3.401737e-05 | -40000 | 2.903272e-05 | -34000 | 0.0001893556 | -36000 | 0.0001495723 | -30000 | 0.000199536 | -40000 | 3.50075e-05 | -28000 | 0.000336881 | -30000 | 0.000198285 | -28000 | 0.0003566834 | -28000 | 0.0003566834 | -30000 | 0.0001685823 | -28000 | 0.0003170795
-40000 | 3.401737e-05 | -40000 | 2.903272e-05 | -32000 | 0.0001893379 | -34000 | 0.0001495546 | -30000 | 0.000199536 | -40000 | 3.50075e-05 | -28000 | 0.000336881 | -30000 | 0.000198285 | -28000 | 0.0003566834 | -30000 | 0.0003468002 | -32000 | 0.0001686 | -28000 | 0.0003170795
-40000 | 3.401737e-05 | -40000 | 2.903272e-05 | -34000 | 0.0001893556 | -36000 | 0.0001495723 | -30000 | 0.000199536 | -40000 | 3.50075e-05 | -28000 | 0.000336881 | -30000 | 0.000198285 | -28000 | 0.0003566834 | -28000 | 0.0003467825 | -30000 | 0.0001685823 | -30000 | 0.0003170972
-40000 | 3.401737e-05 | -42000 | 2.903272e-05 | -34000 | 0.0001893556 | -36000 | 0.0001495723 | -30000 | 0.000199536 | -40000 | 3.40174e-05 | -28000 | 0.000336881 | -30000 | 0.000198285 | -28000 | 0.0003566834 | -28000 | 0.0003467825 | -30000 | 0.0001685823 | -28000 | 0.0003170795
-40000 | 3.401737e-05 | -40000 | 2.903272e-05 | -34000 | 0.0001893556 | -36000 | 0.0001396221 | -30000 | 0.000199536 | -40000 | 3.50075e-05 | -30000 | 0.000336899 | -30000 | 0.000198285 | -28000 | 0.0003566834 | -28000 | 0.0003467825 | -30000 | 0.0001784833 | -28000 | 0.0003170795
-40000 | 3.401737e-05 | -42000 | 2.904157e-05 | -34000 | 0.0001893556 | -36000 | 0.0001495723 | -30000 | 0.000199536 | -40000 | 3.50075e-05 | -30000 | 0.000336899 | -30000 | 0.000198285 | -28000 | 0.0003566834 | -28000 | 0.0003467825 | -32000 | 0.0001686 | -28000 | 0.0003170795
-40000 | 3.500747e-05 | -42000 | 2.903272e-05 | -34000 | 0.0001893556 | -36000 | 0.0001396221 | -30000 | 0.000199536 | -40000 | 3.50075e-05 | -28000 | 0.000336881 | -30000 | 0.000198285 | -28000 | 0.0003566834 | -28000 | 0.0003566834 | -32000 | 0.0001686 | -28000 | 0.0003170795
-40000 | 3.401737e-05 | -42000 | 2.904157e-05 | -34000 | 0.0001893556 | -36000 | 0.0001396221 | -30000 | 0.000199536 | -40000 | 3.40174e-05 | -30000 | 0.000336899 | -30000 | 0.000198285 | -28000 | 0.0003566834 | -28000 | 0.0003566834 | -30000 | 0.0001685823 | -28000 | 0.0003170795
-40000 | 3.401737e-05 | -42000 | 2.904157e-05 | -34000 | 0.0001893556 | -36000 | 0.0001396221 | -30000 | 0.000199536 | -40000 | 3.40174e-05 | -30000 | 0.000336899 | -30000 | 0.000198285 | -28000 | 0.0003566834 | -28000 | 0.0003467825 | -30000 | 0.0001685823 | -30000 | 0.0003170972
-40000 | 3.401737e-05 | -42000 | 2.904157e-05 | -34000 | 0.0001893556 | -36000 | 0.0001396221 | -32000 | 0.0001995714 | -40000 | 3.50075e-05 | -30000 | 0.000336899 | -30000 | 0.000198285 | -28000 | 0.0003368815 | -30000 | 0.0003468002 | -32000 | 0.000178501 | -28000 | 0.0003170795
-40000 | 3.401737e-05 | -42000 | 2.904157e-05 | -34000 | 0.0001893556 | -36000 | 0.0001396221 | -30000 | 0.000199536 | -40000 | 3.50075e-05 | -30000 | 0.000336899 | -30000 | 0.000198285 | -28000 | 0.0003566834 | -28000 | 0.0003467825 | -30000 | 0.0001685823 | -30000 | 0.0003170972
-42000 | 3.304497e-05 | -42000 | 2.904157e-05 | -34000 | 0.0001893556 | -36000 | 0.0001396221 | -32000 | 0.0001796709 | -40000 | 3.40174e-05 | -30000 | 0.000336899 | -30000 | 0.000198285 | -28000 | 0.0003566834 | -28000 | 0.0003467825 | -32000 | 0.0001686 | -30000 | 0.0003170972
-42000 | 3.403507e-05 | -42000 | 2.904157e-05 | -34000 | 0.0001794054 | -36000 | 0.0001396221 | -30000 | 0.000199536 | -40000 | 3.40174e-05 | -30000 | 0.000336899 | -30000 | 0.000198285 | -28000 | 0.0003566834 | -28000 | 0.0003467825 | -30000 | 0.0001685823 | -30000 | 0.0003170972
-42000 | 3.403507e-05 | -42000 | 2.904157e-05 | -34000 | 0.0001893556 | -38000 | 0.0001396398 | -30000 | 0.000199536 | -40000 | 3.40174e-05 | -30000 | 0.000336899 | -30000 | 0.000198285 | -28000 | 0.0003566834 | -30000 | 0.0003468002 | -32000 | 0.000178501 | -30000 | 0.0003170972
-42000 | 3.403507e-05 | -42000 | 2.904157e-05 | -34000 | 0.0001893556 | -38000 | 0.0001396398 | -32000 | 0.0001995714 | -42000 | 3.50252e-05 | -30000 | 0.000336899 | -30000 | 0.000198285 | -28000 | 0.0003566834 | -30000 | 0.0003468002 | -30000 | 0.0001685823 | -30000 | 0.0003170972
-42000 | 3.403507e-05 | -42000 | 2.904157e-05 | -34000 | 0.0001893556 | -36000 | 0.0001396221 | -30000 | 0.0001796355 | -42000 | 3.50252e-05 | -30000 | 0.000336899 | -30000 | 0.000198285 | -30000 | 0.0003567011 | -28000 | 0.0003467825 | -32000 | 0.0001686 | -30000 | 0.0003170972
-40000 | 3.302727e-05 | -42000 | 2.904157e-05 | -34000 | 0.0001893556 | -38000 | 0.0001396398 | -32000 | 0.0001995714 | -42000 | 3.50252e-05 | -30000 | 0.000336899 | -30000 | 0.000198285 | -30000 | 0.0003567011 | -28000 | 0.0003467825 | -32000 | 0.000178501 | -30000 | 0.0003170972
-40000 | 3.401737e-05 | -42000 | 2.904157e-05 | -34000 | 0.0001893556 | -36000 | 0.0001396221 | -32000 | 0.0001796709 | -42000 | 3.50252e-05 | -30000 | 0.000336899 | -30000 | 0.000198285 | -30000 | 0.0003567011 | -28000 | 0.0003467825 | -30000 | 0.0001685823 | -30000 | 0.0003170972
-40000 | 3.401737e-05 | -42000 | 2.904157e-05 | -34000 | 0.0001893556 | -38000 | 0.0001396398 | -32000 | 0.0001995714 | -42000 | 3.50252e-05 | -30000 | 0.000336899 | -30000 | 0.000198285 | -28000 | 0.0003368815 | -28000 | 0.0003467825 | -32000 | 0.0001686 | -30000 | 0.0003170972
-42000 | 3.403507e-05 | -42000 | 2.904157e-05 | -36000 | 0.0001893733 | -38000 | 0.0001396398 | -32000 | 0.0001995714 | -42000 | 3.50252e-05 | -30000 | 0.000336899 | -30000 | 0.000198285 | -30000 | 0.0003567011 | -28000 | 0.0003467825 | -34000 | 0.0001686177 | -30000 | 0.0003170972
-40000 | 3.401737e-05 | -42000 | 2.904157e-05 | -34000 | 0.0001893556 | -36000 | 0.0001396221 | -32000 | 0.0001995714 | -40000 | 3.40174e-05 | -30000 | 0.000336899 | -30000 | 0.000198285 | -30000 | 0.0003567011 | -30000 | 0.0003468002 | -32000 | 0.0001686 | -30000 | 0.0003170972
-42000 | 3.403507e-05 | -42000 | 2.904157e-05 | -34000 | 0.0001794054 | -36000 | 0.0001296718 | -30000 | 0.000199536 | -42000 | 3.50252e-05 | -30000 | 0.000336899 | -30000 | 0.000198285 | -30000 | 0.0003567011 | -30000 | 0.0003368992 | -32000 | 0.000178501 | -30000 | 0.0003170972
-42000 | 3.403507e-05 | -42000 | 2.904157e-05 | -34000 | 0.0001893556 | -38000 | 0.0001396398 | -32000 | 0.0001796709 | -42000 | 3.50252e-05 | -30000 | 0.000336899 | -30000 | 0.000198285 | -30000 | 0.0003567011 | -30000 | 0.0003468002 | -32000 | 0.0001686 | -30000 | 0.0003170972
-42000 | 3.403507e-05 | -42000 | 2.904157e-05 | -34000 | 0.0001893556 | -38000 | 0.0001396398 | -32000 | 0.0001995714 | -42000 | 3.40351e-05 | -30000 | 0.000336899 | -30000 | 0.000198285 | -30000 | 0.0003567011 | -30000 | 0.0003468002 | -32000 | 0.0001686 | -30000 | 0.0003170972
-42000 | 3.304497e-05 | -42000 | 2.904157e-05 | -34000 | 0.0001794054 | -38000 | 0.0001296895 | -32000 | 0.0001995714 | -42000 | 3.40351e-05 | -30000 | 0.000336899 | -30000 | 0.000198285 | -30000 | 0.0003567011 | -30000 | 0.0003468002 | -32000 | 0.0001686 | -30000 | 0.0003170972
-42000 | 3.403507e-05 | -42000 | 2.904157e-05 | -36000 | 0.0001794231 | -38000 | 0.0001296895 | -32000 | 0.0001796709 | -42000 | 3.40351e-05 | -30000 | 0.000336899 | -30000 | 0.000198285 | -30000 | 0.0003368992 | -30000 | 0.0003468002 | -32000 | 0.0001686 | -30000 | 0.0003170972
-42000 | 3.403507e-05 | -42000 | 2.904157e-05 | -34000 | 0.0001794054 | -38000 | 0.0001296895 | -32000 | 0.0001995714 | -40000 | 3.50075e-05 | -30000 | 0.000336899 | -30000 | 0.000198285 | -30000 | 0.0003567011 | -30000 | 0.0003368992 | -32000 | 0.0001686 | -30000 | 0.0003170972
-42000 | 3.403507e-05 | -42000 | 2.904157e-05 | -36000 | 0.0001794231 | -38000 | 0.0001296895 | -32000 | 0.0001796709 | -42000 | 3.40351e-05 | -30000 | 0.000336899 | -30000 | 0.000198285 | -30000 | 0.0003567011 | -30000 | 0.0003368992 | -32000 | 0.000178501 | -30000 | 0.0003170972
-42000 | 3.403507e-05 | -42000 | 2.804655e-05 | -36000 | 0.0001794231 | -38000 | 0.0001296895 | -32000 | 0.0001796709 | -42000 | 3.50252e-05 | -30000 | 0.000336899 | -30000 | 0.000198285 | -30000 | 0.0003567011 | -30000 | 0.0003368992 | -32000 | 0.0001686 | -30000 | 0.0003170972
-42000 | 3.403507e-05 | -42000 | 2.904157e-05 | -36000 | 0.0001794231 | -38000 | 0.0001296895 | -34000 | 0.0001797063 | -42000 | 3.40351e-05 | -30000 | 0.000336899 | -30000 | 0.000198285 | -30000 | 0.0003567011 | -30000 | 0.0003368992 | -32000 | 0.000178501 | -30000 | 0.0003170972
-42000 | 3.403507e-05 | -42000 | 2.904157e-05 | -36000 | 0.0001794231 | -38000 | 0.0001296895 | -32000 | 0.0001597704 | -42000 | 3.40351e-05 | -30000 | 0.000336899 | -30000 | 0.000198285 | -30000 | 0.0003368992 | -30000 | 0.0003468002 | -32000 | 0.0001686 | -30000 | 0.0003170972
-42000 | 3.403507e-05 | -42000 | 2.904157e-05 | -36000 | 0.0001794231 | -38000 | 0.0001296895 | -34000 | 0.0001598058 | -42000 | 3.50252e-05 | -30000 | 0.000336899 | -30000 | 0.000198285 | -30000 | 0.0003567011 | -30000 | 0.0003368992 | -32000 | 0.0001686 | -30000 | 0.0002972952
-42000 | 3.304497e-05 | -42000 | 2.804655e-05 | -36000 | 0.0001794231 | -38000 | 0.0001296895 | -32000 | 0.0001597704 | -42000 | 3.40351e-05 | -30000 | 0.000336899 | -30000 | 0.000198285 | -30000 | 0.0003368992 | -30000 | 0.0003368992 | -34000 | 0.0001686177 | -30000 | 0.0003170972
-42000 | 3.403507e-05 | -42000 | 2.804655e-05 | -36000 | 0.0001794231 | -38000 | 0.0001296895 | -34000 | 0.0001797063 | -42000 | 3.40351e-05 | -30000 | 0.000336899 | -30000 | 0.000198285 | -30000 | 0.0003368992 | -30000 | 0.0003368992 | -32000 | 0.0001686 | -30000 | 0.0003170972
-42000 | 3.403507e-05 | -42000 | 2.904157e-05 | -36000 | 0.0001794231 | -38000 | 0.0001296895 | -34000 | 0.0001598058 | -42000 | 3.40351e-05 | -30000 | 0.000336899 | -30000 | 0.000198285 | -30000 | 0.0003368992 | -30000 | 0.0003368992 | -32000 | 0.0001686 | -30000 | 0.0003170972
-42000 | 3.403507e-05 | -42000 | 2.904157e-05 | -36000 | 0.0001794231 | -38000 | 0.0001296895 | -34000 | 0.0001598058 | -42000 | 3.40351e-05 | -30000 | 0.000336899 | -30000 | 0.000198285 | -30000 | 0.0003567011 | -30000 | 0.0003468002 | -32000 | 0.0001686 | -30000 | 0.0003170972
-42000 | 3.403507e-05 | -42000 | 2.904157e-05 | -36000 | 0.0001794231 | -38000 | 0.0001296895 | -34000 | 0.0001598058 | -42000 | 3.40351e-05 | -30000 | 0.000336899 | -32000 | 0.000198303 | -30000 | 0.0003368992 | -30000 | 0.0003368992 | -32000 | 0.0001686 | -30000 | 0.0003170972
-42000 | 3.304497e-05 | -42000 | 2.904157e-05 | -34000 | 0.0001794054 | -38000 | 0.0001296895 | -34000 | 0.0001598058 | -42000 | 3.50252e-05 | -30000 | 0.000336899 | -30000 | 0.000198285 | -30000 | 0.0003368992 | -30000 | 0.0003368992 | -32000 | 0.0001686 | -30000 | 0.0003170972
-42000 | 3.403507e-05 | -42000 | 2.904157e-05 | -36000 | 0.0001794231 | -38000 | 0.0001296895 | -34000 | 0.0001598058 | -42000 | 3.40351e-05 | -30000 | 0.000336899 | -32000 | 0.000198303 | -30000 | 0.0003567011 | -30000 | 0.0003468002 | -34000 | 0.0001686177 | -30000 | 0.0002972952
-42000 | 3.403507e-05 | -44000 | 2.904157e-05 | -36000 | 0.0001794231 | -38000 | 0.0001296895 | -34000 | 0.0001598058 | -42000 | 3.40351e-05 | -30000 | 0.000336899 | -30000 | 0.000198285 | -30000 | 0.0003368992 | -30000 | 0.0003368992 | -32000 | 0.0001686 | -30000 | 0.0003170972
-42000 | 3.403507e-05 | -44000 | 2.804655e-05 | -36000 | 0.0001694728 | -38000 | 0.0001197393 | -34000 | 0.0001598058 | -42000 | 3.40351e-05 | -30000 | 0.000336899 | -32000 | 0.000198303 | -30000 | 0.0003368992 | -30000 | 0.0003368992 | -34000 | 0.0001686177 | -30000 | 0.0002972952
-42000 | 3.403507e-05 | -42000 | 2.905042e-05 | -36000 | 0.0001694728 | -38000 | 0.0001296895 | -34000 | 0.0001598058 | -42000 | 3.40351e-05 | -30000 | 0.000336899 | -32000 | 0.000198303 | -30000 | 0.0003368992 | -30000 | 0.0003368992 | -34000 | 0.0001686177 | -30000 | 0.0003170972
-42000 | 3.304497e-05 | -44000 | 2.905042e-05 | -36000 | 0.0001694728 | -38000 | 0.0001197393 | -34000 | 0.0001598058 | -42000 | 3.40351e-05 | -30000 | 0.000336899 | -30000 | 0.000198285 | -30000 | 0.0003567011 | -30000 | 0.0003368992 | -34000 | 0.0001686177 | -30000 | 0.0003170972
-42000 | 3.304497e-05 | -44000 | 2.904157e-05 | -36000 | 0.0001694728 | -40000 | 0.000119757 | -34000 | 0.0001797063 | -42000 | 3.40351e-05 | -30000 | 0.000317097 | -32000 | 0.000198303 | -30000 | 0.0003368992 | -30000 | 0.0003368992 | -34000 | 0.0001686177 | -30000 | 0.0003170972
-42000 | 3.403507e-05 | -42000 | 2.905042e-05 | -36000 | 0.0001694728 | -38000 | 0.0001296895 | -34000 | 0.0001598058 | -42000 | 3.50252e-05 | -30000 | 0.000317097 | -32000 | 0.000198303 | -30000 | 0.0003368992 | -30000 | 0.0003368992 | -34000 | 0.0001686177 | -30000 | 0.0003170972
-42000 | 3.304497e-05 | -42000 | 2.905042e-05 | -36000 | 0.0001794231 | -38000 | 0.0001197393 | -34000 | 0.0001598058 | -42000 | 3.40351e-05 | -30000 | 0.000317097 | -30000 | 0.000198285 | -30000 | 0.0003567011 | -30000 | 0.0003368992 | -34000 | 0.0001686177 | -30000 | 0.0003170972
-42000 | 3.403507e-05 | -44000 | 2.904157e-05 | -38000 | 0.0001794408 | -38000 | 0.0001197393 | -34000 | 0.0001598058 | -42000 | 3.40351e-05 | -30000 | 0.000336899 | -32000 | 0.000198303 | -30000 | 0.0003368992 | -30000 | 0.0003368992 | -34000 | 0.0001686177 | -30000 | 0.0002972952
-42000 | 3.304497e-05 | -44000 | 2.904157e-05 | -36000 | 0.0001794231 | -40000 | 0.000119757 | -34000 | 0.0001598058 | -42000 | 3.40351e-05 | -30000 | 0.000336899 | -32000 | 0.000198303 | -30000 | 0.0003368992 | -30000 | 0.0003368992 | -34000 | 0.0001686177 | -30000 | 0.0003170972
-42000 | 3.403507e-05 | -42000 | 2.905042e-05 | -38000 | 0.0001694905 | -38000 | 0.0001197393 | -34000 | 0.0001598058 | -42000 | 3.50252e-05 | -30000 | 0.000317097 | -32000 | 0.000198303 | -30000 | 0.0003368992 | -30000 | 0.0003368992 | -34000 | 0.0001686177 | -30000 | 0.0003170972
-42000 | 3.304497e-05 | -44000 | 2.905042e-05 | -38000 | 0.0001694905 | -40000 | 0.000119757 | -36000 | 0.0001598412 | -42000 | 3.40351e-05 | -30000 | 0.000336899 | -32000 | 0.000198303 | -30000 | 0.0003567011 | -30000 | 0.0003368992 | -34000 | 0.0001686177 | -30000 | 0.0002972952
-42000 | 3.304497e-05 | -44000 | 2.904157e-05 | -38000 | 0.0001694905 | -38000 | 0.0001197393 | -34000 | 0.0001598058 | -42000 | 3.40351e-05 | -30000 | 0.000317097 | -32000 | 0.000198303 | -30000 | 0.0003567011 | -30000 | 0.0003368992 | -34000 | 0.0001686177 | -30000 | 0.0002972952
-44000 | 3.405277e-05 | -44000 | 2.905042e-05 | -38000 | 0.0001694905 | -40000 | 0.000119757 | -34000 | 0.0001598058 | -42000 | 3.40351e-05 | -30000 | 0.000317097 | -32000 | 0.000198303 | -30000 | 0.0003368992 | -30000 | 0.0003368992 | -34000 | 0.0001686177 | -30000 | 0.0002972952
-44000 | 3.306267e-05 | -44000 | 2.905042e-05 | -38000 | 0.0001694905 | -40000 | 0.000119757 | -34000 | 0.0001598058 | -42000 | 3.40351e-05 | -30000 | 0.000317097 | -32000 | 0.000198303 | -30000 | 0.0003567011 | -30000 | 0.0003368992 | -34000 | 0.0001686177 | -30000 | 0.0002972952
-42000 | 3.304497e-05 | -44000 | 2.80554e-05 | -38000 | 0.0001694905 | -40000 | 0.000119757 | -34000 | 0.0001598058 | -44000 | 3.40528e-05 | -30000 | 0.000317097 | -32000 | 0.000198303 | -30000 | 0.0003368992 | -30000 | 0.0003368992 | -34000 | 0.0001686177 | -30000 | 0.0003170972
-44000 | 3.405277e-05 | -44000 | 2.80554e-05 | -38000 | 0.0001694905 | -38000 | 0.0001197393 | -34000 | 0.0001598058 | -44000 | 3.40528e-05 | -30000 | 0.000336899 | -32000 | 0.000198303 | -30000 | 0.0003368992 | -30000 | 0.0003368992 | -34000 | 0.0001686177 | -30000 | 0.0003170972
-44000 | 3.306267e-05 | -44000 | 2.80554e-05 | -36000 | 0.0001694728 | -40000 | 0.000119757 | -34000 | 0.0001598058 | -42000 | 3.40351e-05 | -30000 | 0.000317097 | -32000 | 0.000198303 | -30000 | 0.0003368992 | -30000 | 0.0003368992 | -34000 | 0.0001686177 | -30000 | 0.0003170972
-44000 | 3.306267e-05 | -44000 | 2.80554e-05 | -38000 | 0.0001694905 | -40000 | 0.000119757 | -34000 | 0.0001598058 | -44000 | 3.40528e-05 | -30000 | 0.000336899 | -32000 | 0.000198303 | -30000 | 0.0003368992 | -30000 | 0.0003368992 | -34000 | 0.0001686177 | -30000 | 0.0003170972
-44000 | 3.405277e-05 | -44000 | 2.905042e-05 | -38000 | 0.0001694905 | -40000 | 0.000119757 | -34000 | 0.0001598058 | -42000 | 3.40351e-05 | -30000 | 0.000317097 | -34000 | 0.000198321 | -30000 | 0.0003368992 | -30000 | 0.0003368992 | -34000 | 0.0001587167 | -30000 | 0.0002972952
-44000 | 3.306267e-05 | -44000 | 2.80554e-05 | -38000 | 0.0001694905 | -40000 | 0.000119757 | -34000 | 0.0001598058 | -42000 | 3.40351e-05 | -30000 | 0.000317097 | -30000 | 0.000198285 | -30000 | 0.0003368992 | -30000 | 0.0003368992 | -34000 | 0.0001686177 | -30000 | 0.0003170972
-42000 | 3.304497e-05 | -44000 | 2.80554e-05 | -38000 | 0.0001694905 | -40000 | 0.000119757 | -36000 | 0.0001598412 | -42000 | 3.40351e-05 | -30000 | 0.000317097 | -32000 | 0.000198303 | -30000 | 0.0003368992 | -30000 | 0.0003368992 | -34000 | 0.0001686177 | -30000 | 0.0002972952
-44000 | 3.306267e-05 | -44000 | 2.905042e-05 | -38000 | 0.0001694905 | -40000 | 0.000119757 | -34000 | 0.0001598058 | -42000 | 3.40351e-05 | -30000 | 0.000317097 | -32000 | 0.000198303 | -30000 | 0.0003368992 | -30000 | 0.0003368992 | -34000 | 0.0001686177 | -30000 | 0.0002972952
-44000 | 3.405277e-05 | -44000 | 2.80554e-05 | -38000 | 0.0001694905 | -42000 | 0.0001197747 | -36000 | 0.0001598412 | -44000 | 3.50429e-05 | -30000 | 0.000317097 | -32000 | 0.000198303 | -30000 | 0.0003368992 | -30000 | 0.0003368992 | -34000 | 0.0001686177 | -30000 | 0.0002972952
-44000 | 3.306267e-05 | -44000 | 2.80554e-05 | -38000 | 0.0001694905 | -40000 | 0.000119757 | -34000 | 0.0001598058 | -44000 | 3.40528e-05 | -30000 | 0.000317097 | -34000 | 0.000198321 | -30000 | 0.0003368992 | -30000 | 0.0003368992 | -34000 | 0.0001686177 | -30000 | 0.0002972952
-44000 | 3.405277e-05 | -46000 | 2.905042e-05 | -38000 | 0.0001694905 | -42000 | 0.0001197747 | -34000 | 0.0001598058 | -44000 | 3.40528e-05 | -30000 | 0.000317097 | -32000 | 0.000198303 | -30000 | 0.0003368992 | -30000 | 0.0003368992 | -36000 | 0.0001686354 | -30000 | 0.0002972952
-44000 | 3.306267e-05 | -44000 | 2.905042e-05 | -38000 | 0.0001694905 | -40000 | 0.000119757 | -34000 | 0.0001598058 | -44000 | 3.40528e-05 | -30000 | 0.000317097 | -34000 | 0.000198321 | -30000 | 0.0003368992 | -30000 | 0.0003368992 | -34000 | 0.0001686177 | -30000 | 0.0002972952
-44000 | 3.306267e-05 | -44000 | 2.806425e-05 | -38000 | 0.0001694905 | -40000 | 0.000119757 | -34000 | 0.0001598058 | -42000 | 3.40351e-05 | -30000 | 0.000317097 | -32000 | 0.000198303 | -30000 | 0.0003368992 | -30000 | 0.0003368992 | -34000 | 0.0001686177 | -30000 | 0.0002972952
-44000 | 3.306267e-05 | -44000 | 2.80554e-05 | -38000 | 0.0001694905 | -42000 | 0.0001197747 | -34000 | 0.0001598058 | -44000 | 3.40528e-05 | -30000 | 0.000317097 | -32000 | 0.000198303 | -30000 | 0.0003170972 | -30000 | 0.0003368992 | -34000 | 0.0001686177 | -30000 | 0.0002972952
-44000 | 3.306267e-05 | -44000 | 2.80554e-05 | -38000 | 0.0001694905 | -42000 | 0.0001197747 | -36000 | 0.0001598412 | -44000 | 3.40528e-05 | -32000 | 0.000317115 | -34000 | 0.000198321 | -30000 | 0.0003368992 | -30000 | 0.0003368992 | -34000 | 0.0001686177 | -30000 | 0.0002972952
-44000 | 3.306267e-05 | -44000 | 2.80554e-05 | -38000 | 0.0001595403 | -40000 | 0.0001098067 | -36000 | 0.0001598412 | -44000 | 3.40528e-05 | -30000 | 0.000317097 | -32000 | 0.000198303 | -30000 | 0.0003368992 | -30000 | 0.0003368992 | -34000 | 0.0001587167 | -30000 | 0.0003170972
-44000 | 3.306267e-05 | -44000 | 2.80554e-05 | -38000 | 0.0001595403 | -42000 | 0.0001098244 | -36000 | 0.0001598412 | -44000 | 3.40528e-05 | -30000 | 0.000317097 | -34000 | 0.000198321 | -30000 | 0.0003368992 | -30000 | 0.0003368992 | -34000 | 0.0001686177 | -30000 | 0.0002972952
-44000 | 3.306267e-05 | -44000 | 2.80554e-05 | -38000 | 0.0001595403 | -42000 | 0.0001197747 | -34000 | 0.0001598058 | -44000 | 3.30627e-05 | -32000 | 0.000336917 | -34000 | 0.000198321 | -30000 | 0.0003368992 | -30000 | 0.0003368992 | -34000 | 0.0001587167 | -30000 | 0.0003170972
-44000 | 3.306267e-05 | -44000 | 2.80554e-05 | -38000 | 0.0001595403 | -42000 | 0.0001197747 | -36000 | 0.0001598412 | -44000 | 3.40528e-05 | -32000 | 0.000317115 | -34000 | 0.000198321 | -30000 | 0.0003368992 | -30000 | 0.0003368992 | -34000 | 0.0001686177 | -30000 | 0.0003170972
-44000 | 3.306267e-05 | -46000 | 2.905042e-05 | -38000 | 0.0001595403 | -42000 | 0.0001098244 | -36000 | 0.0001598412 | -44000 | 3.40528e-05 | -30000 | 0.000317097 | -34000 | 0.000198321 | -30000 | 0.0003368992 | -30000 | 0.0003368992 | -34000 | 0.0001686177 | -30000 | 0.0002972952
-44000 | 3.306267e-05 | -44000 | 2.80554e-05 | -40000 | 0.000159558 | -42000 | 0.0001098244 | -36000 | 0.0001598412 | -44000 | 3.40528e-05 | -30000 | 0.000317097 | -34000 | 0.000198321 | -30000 | 0.0003368992 | -30000 | 0.0003368992 | -34000 | 0.0001686177 | -30000 | 0.0002972952
-44000 | 3.306267e-05 | -44000 | 2.806425e-05 | -38000 | 0.0001595403 | -42000 | 0.0001098244 | -36000 | 0.0001399407 | -44000 | 3.40528e-05 | -32000 | 0.000317115 | -34000 | 0.000198321 | -30000 | 0.0003368992 | -30000 | 0.0003368992 | -34000 | 0.0001686177 | -30000 | 0.0002972952
-44000 | 3.306267e-05 | -44000 | 2.905042e-05 | -40000 | 0.000159558 | -42000 | 0.0001098244 | -36000 | 0.0001598412 | -44000 | 3.40528e-05 | -32000 | 0.000317115 | -34000 | 0.000198321 | -30000 | 0.0003368992 | -30000 | 0.0003368992 | -36000 | 0.0001686354 | -30000 | 0.0002972952
-44000 | 3.306267e-05 | -44000 | 2.905042e-05 | -38000 | 0.0001595403 | -42000 | 0.0001098244 | -36000 | 0.0001598412 | -46000 | 3.40705e-05 | -32000 | 0.000317115 | -32000 | 0.000198303 | -30000 | 0.0003368992 | -30000 | 0.0003269982 | -36000 | 0.0001686354 | -30000 | 0.0002972952
-44000 | 3.306267e-05 | -44000 | 2.905042e-05 | -38000 | 0.0001595403 | -42000 | 0.0001098244 | -36000 | 0.0001598412 | -44000 | 3.30627e-05 | -32000 | 0.000317115 | -34000 | 0.000198321 | -30000 | 0.0003170972 | -30000 | 0.0003368992 | -36000 | 0.0001686354 | -30000 | 0.0002972952
-44000 | 3.306267e-05 | -44000 | 2.80554e-05 | -38000 | 0.0001595403 | -42000 | 0.0001098244 | -36000 | 0.0001598412 | -44000 | 3.40528e-05 | -32000 | 0.000317115 | -34000 | 0.000198321 | -30000 | 0.0003368992 | -30000 | 0.0003368992 | -34000 | 0.0001686177 | -30000 | 0.0002972952
-44000 | 3.306267e-05 | -46000 | 2.80554e-05 | -40000 | 0.000159558 | -42000 | 0.0001098244 | -36000 | 0.0001598412 | -44000 | 3.40528e-05 | -30000 | 0.000317097 | -34000 | 0.000198321 | -30000 | 0.0003368992 | -30000 | 0.0003269982 | -34000 | 0.0001686177 | -30000 | 0.0002972952
-46000 | 3.308037e-05 | -44000 | 2.80554e-05 | -38000 | 0.0001595403 | -42000 | 0.0001098244 | -38000 | 0.0001399761 | -44000 | 3.40528e-05 | -30000 | 0.000317097 | -34000 | 0.000198321 | -32000 | 0.0003369169 | -30000 | 0.0003269982 | -34000 | 0.0001686177 | -30000 | 0.0002972952
-44000 | 3.405277e-05 | -46000 | 2.806425e-05 | -40000 | 0.000159558 | -42000 | 0.0001098244 | -36000 | 0.0001598412 | -44000 | 3.30627e-05 | -30000 | 0.000317097 | -34000 | 0.000198321 | -30000 | 0.0003368992 | -30000 | 0.0003368992 | -36000 | 0.0001686354 | -30000 | 0.0002972952
-44000 | 3.306267e-05 | -46000 | 2.905042e-05 | -40000 | 0.000159558 | -42000 | 0.0001098244 | -38000 | 0.0001598766 | -44000 | 3.40528e-05 | -32000 | 0.000317115 | -34000 | 0.000198321 | -30000 | 0.0003368992 | -32000 | 0.0003270159 | -36000 | 0.0001686354 | -30000 | 0.0002972952
-44000 | 3.306267e-05 | -46000 | 2.806425e-05 | -40000 | 0.000159558 | -42000 | 0.0001098244 | -38000 | 0.0001399761 | -44000 | 3.30627e-05 | -32000 | 0.000317115 | -34000 | 0.000198321 | -30000 | 0.0003368992 | -32000 | 0.0003270159 | -34000 | 0.0001587167 | -30000 | 0.0002972952
-44000 | 3.306267e-05 | -46000 | 2.806425e-05 | -40000 | 0.000159558 | -42000 | 0.0001098244 | -36000 | 0.0001399407 | -44000 | 3.40528e-05 | -32000 | 0.000317115 | -34000 | 0.000198321 | -30000 | 0.0003368992 | -32000 | 0.0003369169 | -36000 | 0.0001686354 | -32000 | 0.0002973129
-46000 | 3.308037e-05 | -46000 | 2.806425e-05 | -40000 | 0.000159558 | -42000 | 9.987419e-05 | -36000 | 0.0001399407 | -46000 | 3.40705e-05 | -32000 | 0.000317115 | -34000 | 0.000198321 | -30000 | 0.0003368992 | -30000 | 0.0003269982 | -36000 | 0.0001686354 | -32000 | 0.0003171149
-44000 | 3.306267e-05 | -46000 | 2.806425e-05 | -40000 | 0.000159558 | -42000 | 9.987419e-05 | -38000 | 0.0001399761 | -44000 | 3.40528e-05 | -30000 | 0.000317097 | -34000 | 0.000198321 | -32000 | 0.0003369169 | -30000 | 0.0003269982 | -36000 | 0.0001587344 | -30000 | 0.0002972952
-44000 | 3.306267e-05 | -46000 | 2.806425e-05 | -38000 | 0.0001595403 | -42000 | 9.987419e-05 | -36000 | 0.0001399407 | -44000 | 3.40528e-05 | -32000 | 0.000317115 | -34000 | 0.000198321 | -30000 | 0.0003170972 | -30000 | 0.0003269982 | -34000 | 0.0001686177 | -32000 | 0.0002973129
-46000 | 3.308037e-05 | -46000 | 2.806425e-05 | -38000 | 0.0001595403 | -44000 | 9.989189e-05 | -36000 | 0.0001399407 | -44000 | 3.40528e-05 | -32000 | 0.000317115 | -34000 | 0.000198321 | -30000 | 0.0003368992 | -32000 | 0.0003270159 | -36000 | 0.0001686354 | -30000 | 0.0002972952
-46000 | 3.308037e-05 | -46000 | 2.905927e-05 | -40000 | 0.000159558 | -42000 | 9.987419e-05 | -38000 | 0.0001399761 | -46000 | 3.40705e-05 | -32000 | 0.000317115 | -34000 | 0.000198321 | -32000 | 0.0003369169 | -32000 | 0.0003270159 | -36000 | 0.0001686354 | -30000 | 0.0002972952
-44000 | 3.306267e-05 | -46000 | 2.806425e-05 | -40000 | 0.000159558 | -44000 | 0.0001098421 | -38000 | 0.0001399761 | -44000 | 3.40528e-05 | -32000 | 0.000317115 | -34000 | 0.00018842 | -32000 | 0.0003369169 | -32000 | 0.0003270159 | -36000 | 0.0001587344 | -32000 | 0.0003171149
-44000 | 3.306267e-05 | -46000 | 2.806425e-05 | -40000 | 0.000159558 | -42000 | 9.987419e-05 | -38000 | 0.0001399761 | -46000 | 3.40705e-05 | -32000 | 0.000317115 | -34000 | 0.00018842 | -30000 | 0.0003170972 | -32000 | 0.0003270159 | -36000 | 0.0001587344 | -30000 | 0.0002972952
-46000 | 3.308037e-05 | -46000 | 2.806425e-05 | -40000 | 0.000159558 | -42000 | 9.987419e-05 | -38000 | 0.0001399761 | -46000 | 3.40705e-05 | -32000 | 0.000317115 | -34000 | 0.000198321 | -30000 | 0.0003368992 | -32000 | 0.0003270159 | -36000 | 0.0001686354 | -32000 | 0.0002973129
-44000 | 3.306267e-05 | -46000 | 2.806425e-05 | -40000 | 0.000159558 | -44000 | 0.0001098421 | -38000 | 0.0001399761 | -46000 | 3.40705e-05 | -32000 | 0.000317115 | -34000 | 0.00018842 | -32000 | 0.0003369169 | -30000 | 0.0003269982 | -36000 | 0.0001587344 | -30000 | 0.0002972952
-46000 | 3.308037e-05 | -46000 | 2.905927e-05 | -40000 | 0.000159558 | -42000 | 9.987419e-05 | -38000 | 0.0001399761 | -46000 | 3.30804e-05 | -32000 | 0.000317115 | -34000 | 0.000198321 | -32000 | 0.0003369169 | -32000 | 0.0003270159 | -36000 | 0.0001686354 | -30000 | 0.0002972952
-46000 | 3.308037e-05 | -44000 | 2.806425e-05 | -40000 | 0.000159558 | -42000 | 9.987419e-05 | -38000 | 0.0001399761 | -46000 | 3.40705e-05 | -32000 | 0.000317115 | -34000 | 0.000198321 | -32000 | 0.0003369169 | -32000 | 0.0003270159 | -36000 | 0.0001686354 | -32000 | 0.0002973129
-46000 | 3.308037e-05 | -46000 | 2.905927e-05 | -40000 | 0.000159558 | -42000 | 9.987419e-05 | -38000 | 0.0001399761 | -44000 | 3.40528e-05 | -32000 | 0.000317115 | -34000 | 0.000198321 | -30000 | 0.0003170972 | -32000 | 0.0003270159 | -36000 | 0.0001587344 | -32000 | 0.0002973129
-46000 | 3.308037e-05 | -44000 | 2.80554e-05 | -40000 | 0.000159558 | -42000 | 9.987419e-05 | -38000 | 0.0001399761 | -46000 | 3.40705e-05 | -32000 | 0.000317115 | -34000 | 0.00018842 | -32000 | 0.0003369169 | -32000 | 0.0003270159 | -36000 | 0.0001587344 | -32000 | 0.0002973129
-46000 | 3.308037e-05 | -46000 | 2.905927e-05 | -40000 | 0.000159558 | -42000 | 9.987419e-05 | -38000 | 0.0001399761 | -46000 | 3.40705e-05 | -32000 | 0.000317115 | -36000 | 0.000198338 | -30000 | 0.0003170972 | -30000 | 0.0003269982 | -36000 | 0.0001587344 | -30000 | 0.0002972952
-46000 | 3.308037e-05 | -46000 | 2.905042e-05 | -40000 | 0.000159558 | -44000 | 9.989189e-05 | -38000 | 0.0001399761 | -46000 | 3.40705e-05 | -34000 | 0.000317133 | -34000 | 0.000198321 | -32000 | 0.0003171149 | -30000 | 0.0003269982 | -36000 | 0.0001587344 | -30000 | 0.0002972952
-46000 | 3.308037e-05 | -46000 | 2.806425e-05 | -40000 | 0.000159558 | -44000 | 9.989189e-05 | -38000 | 0.0001399761 | -44000 | 3.40528e-05 | -32000 | 0.000317115 | -34000 | 0.000198321 | -30000 | 0.0003170972 | -32000 | 0.0003270159 | -36000 | 0.0001587344 | -32000 | 0.0002973129
-46000 | 3.308037e-05 | -46000 | 2.806425e-05 | -42000 | 0.0001595757 | -44000 | 9.989189e-05 | -38000 | 0.0001399761 | -46000 | 3.30804e-05 | -32000 | 0.000317115 | -34000 | 0.000198321 | -30000 | 0.0003368992 | -32000 | 0.0003270159 | -36000 | 0.0001587344 | -32000 | 0.0002973129
-46000 | 3.308037e-05 | -46000 | 2.806425e-05 | -40000 | 0.000159558 | -42000 | 9.987419e-05 | -38000 | 0.0001399761 | -46000 | 3.40705e-05 | -32000 | 0.000317115 | -36000 | 0.000188437 | -32000 | 0.0003171149 | -30000 | 0.0003269982 | -36000 | 0.0001686354 | -32000 | 0.0002973129
-46000 | 3.308037e-05 | -46000 | 2.806425e-05 | -40000 | 0.0001496077 | -44000 | 8.994164e-05 | -38000 | 0.0001399761 | -46000 | 3.40705e-05 | -32000 | 0.000317115 | -36000 | 0.000198338 | -32000 | 0.0003369169 | -30000 | 0.0003269982 | -36000 | 0.0001587344 | -32000 | 0.0002973129
-46000 | 3.308037e-05 | -46000 | 2.806425e-05 | -42000 | 0.0001595757 | -44000 | 9.989189e-05 | -38000 | 0.0001399761 | -46000 | 3.40705e-05 | -32000 | 0.000317115 | -36000 | 0.000198338 | -32000 | 0.0003171149 | -32000 | 0.0003270159 | -36000 | 0.0001587344 | -32000 | 0.0002973129
-46000 | 3.308037e-05 | -46000 | 2.806425e-05 | -40000 | 0.0001496077 | -44000 | 9.989189e-05 | -38000 | 0.0001399761 | -46000 | 3.30804e-05 | -34000 | 0.000317133 | -34000 | 0.00018842 | -32000 | 0.0003171149 | -32000 | 0.0003270159 | -36000 | 0.0001587344 | -30000 | 0.0002972952
-46000 | 3.308037e-05 | -46000 | 2.806425e-05 | -40000 | 0.0001496077 | -44000 | 9.989189e-05 | -38000 | 0.0001399761 | -46000 | 3.30804e-05 | -32000 | 0.000317115 | -34000 | 0.00018842 | -32000 | 0.0003171149 | -32000 | 0.0003270159 | -36000 | 0.0001686354 | -32000 | 0.0002973129
-46000 | 3.308037e-05 | -46000 | 2.806425e-05 | -42000 | 0.0001595757 | -44000 | 9.989189e-05 | -38000 | 0.0001399761 | -46000 | 3.40705e-05 | -34000 | 0.000317133 | -36000 | 0.000188437 | -32000 | 0.0003369169 | -30000 | 0.0003269982 | -36000 | 0.0001587344 | -32000 | 0.0002973129
-46000 | 3.308037e-05 | -46000 | 2.806425e-05 | -42000 | 0.0001595757 | -44000 | 8.994164e-05 | -38000 | 0.0001399761 | -46000 | 3.40705e-05 | -34000 | 0.000317133 | -34000 | 0.000198321 | -32000 | 0.0003369169 | -30000 | 0.0003269982 | -38000 | 0.0001587521 | -34000 | 0.0002973306
-46000 | 3.308037e-05 | -46000 | 2.806425e-05 | -42000 | 0.0001595757 | -44000 | 8.994164e-05 | -38000 | 0.0001399761 | -46000 | 3.30804e-05 | -32000 | 0.000317115 | -36000 | 0.000188437 | -32000 | 0.0003171149 | -32000 | 0.0003270159 | -36000 | 0.0001587344 | -32000 | 0.0002973129
-46000 | 3.308037e-05 | -46000 | 2.806425e-05 | -42000 | 0.0001595757 | -44000 | 9.989189e-05 | -38000 | 0.0001399761 | -46000 | 3.40705e-05 | -32000 | 0.000317115 | -34000 | 0.00018842 | -32000 | 0.0003171149 | -32000 | 0.0003270159 | -36000 | 0.0001587344 | -32000 | 0.0002973129
-46000 | 3.308037e-05 | -46000 | 2.806425e-05 | -40000 | 0.000159558 | -44000 | 8.994164e-05 | -38000 | 0.0001399761 | -46000 | 3.40705e-05 | -34000 | 0.000317133 | -36000 | 0.000198338 | -32000 | 0.0003171149 | -30000 | 0.0003269982 | -36000 | 0.0001587344 | -32000 | 0.0002973129
-46000 | 3.308037e-05 | -46000 | 2.806425e-05 | -42000 | 0.0001496254 | -44000 | 8.994164e-05 | -38000 | 0.0001399761 | -46000 | 3.30804e-05 | -34000 | 0.000317133 | -36000 | 0.000198338 | -32000 | 0.0003171149 | -32000 | 0.0003270159 | -36000 | 0.0001587344 | -32000 | 0.0002973129
-46000 | 3.308037e-05 | -46000 | 2.806425e-05 | -42000 | 0.0001496254 | -44000 | 8.994164e-05 | -38000 | 0.0001399761 | -46000 | 3.40705e-05 | -34000 | 0.000317133 | -36000 | 0.000188437 | -32000 | 0.0003171149 | -32000 | 0.0003270159 | -36000 | 0.0001587344 | -32000 | 0.0002973129
-46000 | 3.308037e-05 | -46000 | 2.706922e-05 | -42000 | 0.0001496254 | -46000 | 8.995934e-05 | -38000 | 0.0001399761 | -46000 | 3.30804e-05 | -34000 | 0.000317133 | -36000 | 0.000198338 | -32000 | 0.0003171149 | -32000 | 0.0003270159 | -38000 | 0.0001587521 | -34000 | 0.0002973306
-46000 | 3.308037e-05 | -48000 | 2.806425e-05 | -42000 | 0.0001496254 | -44000 | 8.994164e-05 | -38000 | 0.0001399761 | -46000 | 3.40705e-05 | -34000 | 0.000317133 | -36000 | 0.000188437 | -32000 | 0.0003171149 | -32000 | 0.0003270159 | -38000 | 0.0001587521 | -32000 | 0.0002973129
-46000 | 3.308037e-05 | -46000 | 2.806425e-05 | -42000 | 0.0001496254 | -44000 | 7.999139e-05 | -38000 | 0.0001399761 | -46000 | 3.40705e-05 | -34000 | 0.000317133 | -36000 | 0.000198338 | -32000 | 0.0003171149 | -32000 | 0.0003270159 | -36000 | 0.0001686354 | -32000 | 0.0002973129
-48000 | 3.309807e-05 | -46000 | 2.80731e-05 | -42000 | 0.0001496254 | -44000 | 7.999139e-05 | -38000 | 0.0001399761 | -46000 | 3.30804e-05 | -34000 | 0.000317133 | -36000 | 0.000198338 | -32000 | 0.0003171149 | -32000 | 0.0003270159 | -38000 | 0.0001587521 | -32000 | 0.0002973129
-46000 | 3.308037e-05 | -46000 | 2.806425e-05 | -42000 | 0.0001496254 | -46000 | 8.000909e-05 | -38000 | 0.0001399761 | -46000 | 3.40705e-05 | -34000 | 0.000317133 | -36000 | 0.000198338 | -32000 | 0.0003171149 | -32000 | 0.0003270159 | -38000 | 0.0001587521 | -32000 | 0.0002973129
-46000 | 3.308037e-05 | -46000 | 2.806425e-05 | -42000 | 0.0001496254 | -44000 | 8.994164e-05 | -38000 | 0.0001399761 | -46000 | 3.30804e-05 | -34000 | 0.000317133 | -36000 | 0.000198338 | -32000 | 0.0003171149 | -34000 | 0.0003270336 | -38000 | 0.0001587521 | -32000 | 0.0002973129
-46000 | 3.308037e-05 | -46000 | 2.806425e-05 | -42000 | 0.0001496254 | -44000 | 7.999139e-05 | -40000 | 0.0001400115 | -46000 | 3.30804e-05 | -34000 | 0.000317133 | -36000 | 0.000188437 | -32000 | 0.0003171149 | -34000 | 0.0003270336 | -38000 | 0.0001587521 | -32000 | 0.0002775109
-46000 | 3.308037e-05 | -46000 | 2.806425e-05 | -42000 | 0.0001496254 | -46000 | 8.000909e-05 | -38000 | 0.0001399761 | -46000 | 3.30804e-05 | -34000 | 0.000317133 | -36000 | 0.000198338 | -32000 | 0.0003171149 | -32000 | 0.0003270159 | -38000 | 0.0001587521 | -32000 | 0.0002973129
-46000 | 3.308037e-05 | -46000 | 2.806425e-05 | -42000 | 0.0001496254 | -46000 | 8.995934e-05 | -40000 | 0.0001400115 | -48000 | 3.30981e-05 | -34000 | 0.000317133 | -36000 | 0.000198338 | -32000 | 0.0003171149 | -34000 | 0.0003270336 | -38000 | 0.0001587521 | -34000 | 0.0002775286
-46000 | 3.308037e-05 | -46000 | 2.806425e-05 | -42000 | 0.0001496254 | -44000 | 7.999139e-05 | -38000 | 0.0001399761 | -46000 | 3.30804e-05 | -34000 | 0.000297331 | -36000 | 0.000198338 | -34000 | 0.0003171326 | -32000 | 0.0003171149 | -38000 | 0.0001587521 | -34000 | 0.0002973306
-46000 | 3.308037e-05 | -46000 | 2.806425e-05 | -42000 | 0.0001396752 | -46000 | 8.000909e-05 | -38000 | 0.0001399761 | -46000 | 3.30804e-05 | -34000 | 0.000317133 | -36000 | 0.000188437 | -34000 | 0.0003171326 | -34000 | 0.0003270336 | -38000 | 0.0001587521 | -32000 | 0.0002973129
-46000 | 3.308037e-05 | -46000 | 2.806425e-05 | -42000 | 0.0001496254 | -46000 | 8.000909e-05 | -40000 | 0.0001400115 | -46000 | 3.40705e-05 | -34000 | 0.000297331 | -36000 | 0.000188437 | -34000 | 0.0003171326 | -32000 | 0.0003270159 | -38000 | 0.0001587521 | -34000 | 0.0002973306
-48000 | 3.309807e-05 | -46000 | 2.806425e-05 | -42000 | 0.0001496254 | -46000 | 8.000909e-05 | -38000 | 0.0001399761 | -46000 | 3.30804e-05 | -34000 | 0.000317133 | -36000 | 0.000188437 | -34000 | 0.0003171326 | -34000 | 0.0003270336 | -38000 | 0.0001587521 | -34000 | 0.0002973306
-46000 | 3.308037e-05 | -46000 | 2.806425e-05 | -42000 | 0.0001496254 | -46000 | 8.000909e-05 | -38000 | 0.0001399761 | -48000 | 3.40882e-05 | -34000 | 0.000317133 | -36000 | 0.000198338 | -34000 | 0.0003171326 | -32000 | 0.0003270159 | -38000 | 0.0001587521 | -34000 | 0.0002973306
-46000 | 3.308037e-05 | -46000 | 2.806425e-05 | -42000 | 0.0001496254 | -46000 | 8.000909e-05 | -38000 | 0.0001399761 | -48000 | 3.30981e-05 | -34000 | 0.000297331 | -36000 | 0.000188437 | -32000 | 0.0003171149 | -34000 | 0.0003270336 | -38000 | 0.0001686531 | -34000 | 0.0002973306
-46000 | 3.308037e-05 | -46000 | 2.706922e-05 | -42000 | 0.0001496254 | -46000 | 8.000909e-05 | -38000 | 0.0001399761 | -48000 | 3.40882e-05 | -34000 | 0.000317133 | -36000 | 0.000198338 | -34000 | 0.0003171326 | -34000 | 0.0003171326 | -38000 | 0.0001587521 | -34000 | 0.0002973306
-46000 | 3.308037e-05 | -48000 | 2.706922e-05 | -42000 | 0.0001496254 | -46000 | 8.000909e-05 | -38000 | 0.0001399761 | -46000 | 3.30804e-05 | -34000 | 0.000317133 | -36000 | 0.000198338 | -34000 | 0.0003171326 | -34000 | 0.0003270336 | -38000 | 0.0001587521 | -34000 | 0.0002973306
-46000 | 3.308037e-05 | -46000 | 2.806425e-05 | -42000 | 0.0001496254 | -46000 | 8.000909e-05 | -40000 | 0.0001400115 | -46000 | 3.30804e-05 | -34000 | 0.000297331 | -36000 | 0.000188437 | -34000 | 0.0003171326 | -34000 | 0.0003171326 | -38000 | 0.0001587521 | -34000 | 0.0002973306
-46000 | 3.308037e-05 | -50000 | 2.80731e-05 | -42000 | 0.0001396752 | -46000 | 8.000909e-05 | -38000 | 0.0001399761 | -46000 | 3.30804e-05 | -34000 | 0.000297331 | -38000 | 0.000188455 | -34000 | 0.0003171326 | -32000 | 0.0003171149 | -38000 | 0.0001587521 | -34000 | 0.0002775286
-46000 | 3.308037e-05 | -46000 | 2.706922e-05 | -42000 | 0.0001496254 | -46000 | 8.000909e-05 | -38000 | 0.0001399761 | -46000 | 3.30804e-05 | -34000 | 0.000297331 | -36000 | 0.000188437 | -34000 | 0.0003171326 | -34000 | 0.0003171326 | -38000 | 0.0001587521 | -34000 | 0.0002973306
-48000 | 3.309807e-05 | -48000 | 2.808195e-05 | -42000 | 0.0001396752 | -46000 | 8.000909e-05 | -40000 | 0.0001400115 | -46000 | 3.30804e-05 | -34000 | 0.000317133 | -36000 | 0.000188437 | -34000 | 0.0003171326 | -34000 | 0.0003171326 | -38000 | 0.0001587521 | -34000 | 0.0002973306
-46000 | 3.308037e-05 | -50000 | 2.806425e-05 | -42000 | 0.0001396752 | -46000 | 8.000909e-05 | -40000 | 0.000120111 | -48000 | 3.30981e-05 | -34000 | 0.000297331 | -36000 | 0.000188437 | -34000 | 0.0003171326 | -34000 | 0.0003270336 | -38000 | 0.0001587521 | -34000 | 0.0002973306
-46000 | 3.308037e-05 | -48000 | 2.80731e-05 | -42000 | 0.0001396752 | -46000 | 8.000909e-05 | -40000 | 0.0001400115 | -46000 | 3.30804e-05 | -34000 | 0.000297331 | -36000 | 0.000188437 | -34000 | 0.0003171326 | -34000 | 0.0003270336 | -38000 | 0.0001587521 | -34000 | 0.0002973306
-48000 | 3.309807e-05 | -50000 | 2.808195e-05 | -42000 | 0.0001396752 | -46000 | 7.005884e-05 | -40000 | 0.000120111 | -46000 | 3.30804e-05 | -34000 | 0.000297331 | -36000 | 0.000188437 | -34000 | 0.0003171326 | -34000 | 0.0003171326 | -38000 | 0.0001587521 | -34000 | 0.0002973306
-48000 | 3.309807e-05 | -50000 | 2.80731e-05 | -44000 | 0.0001396929 | -46000 | 8.000909e-05 | -40000 | 0.0001400115 | -46000 | 3.30804e-05 | -34000 | 0.000297331 | -36000 | 0.000188437 | -34000 | 0.0003171326 | -34000 | 0.0003270336 | -38000 | 0.0001587521 | -34000 | 0.0002973306
-46000 | 3.308037e-05 | -50000 | 2.708692e-05 | -42000 | 0.0001396752 | -46000 | 8.000909e-05 | -40000 | 0.0001400115 | -46000 | 3.30804e-05 | -34000 | 0.000297331 | -36000 | 0.000188437 | -34000 | 0.0003171326 | -34000 | 0.0003171326 | -38000 | 0.0001686531 | -34000 | 0.0002973306
-46000 | 3.308037e-05 | -50000 | 2.808195e-05 | -44000 | 0.0001496431 | -46000 | 8.000909e-05 | -40000 | 0.000120111 | -48000 | 3.30981e-05 | -34000 | 0.000297331 | -36000 | 0.000188437 | -34000 | 0.0003171326 | -34000 | 0.0003171326 | -38000 | 0.0001587521 | -34000 | 0.0002775286
-46000 | 3.209027e-05 | -50000 | 2.808195e-05 | -44000 | 0.0001396929 | -46000 | 7.005884e-05 | -40000 | 0.0001400115 | -48000 | 3.30981e-05 | -34000 | 0.000297331 | -36000 | 0.000188437 | -34000 | 0.0003171326 | -34000 | 0.0003171326 | -38000 | 0.0001587521 | -34000 | 0.0002775286
-46000 | 3.308037e-05 | -50000 | 2.808195e-05 | -44000 | 0.0001396929 | -46000 | 8.000909e-05 | -40000 | 0.0001400115 | -46000 | 3.30804e-05 | -34000 | 0.000297331 | -38000 | 0.000188455 | -34000 | 0.0003171326 | -36000 | 0.0003171503 | -38000 | 0.0001587521 | -34000 | 0.0002973306
-48000 | 3.309807e-05 | -50000 | 2.708692e-05 | -44000 | 0.0001396929 | -46000 | 7.005884e-05 | -40000 | 0.0001400115 | -48000 | 3.30981e-05 | -36000 | 0.00031715 | -38000 | 0.000198356 | -34000 | 0.0003171326 | -34000 | 0.0003171326 | -38000 | 0.0001587521 | -32000 | 0.0002973129
-48000 | 3.309807e-05 | -48000 | 2.808195e-05 | -42000 | 0.0001396752 | -46000 | 7.005884e-05 | -40000 | 0.000120111 | -46000 | 3.30804e-05 | -36000 | 0.000297348 | -38000 | 0.000188455 | -34000 | 0.0003171326 | -34000 | 0.0003171326 | -38000 | 0.0001587521 | -34000 | 0.0002973306
-46000 | 3.308037e-05 | -50000 | 2.708692e-05 | -42000 | 0.0001396752 | -46000 | 7.005884e-05 | -40000 | 0.000120111 | -48000 | 3.30981e-05 | -34000 | 0.000297331 | -36000 | 0.000188437 | -34000 | 0.0003171326 | -34000 | 0.0003171326 | -38000 | 0.0001587521 | -34000 | 0.0002973306
-48000 | 3.309807e-05 | -50000 | 2.80731e-05 | -42000 | 0.0001396752 | -48000 | 7.007654e-05 | -42000 | 0.0001201464 | -48000 | 3.30981e-05 | -36000 | 0.000297348 | -36000 | 0.000188437 | -36000 | 0.0003171503 | -34000 | 0.0003171326 | -38000 | 0.0001587521 | -34000 | 0.0002775286
-48000 | 3.309807e-05 | -50000 | 2.708692e-05 | -44000 | 0.0001396929 | -46000 | 7.005884e-05 | -42000 | 0.0001201464 | -48000 | 3.30981e-05 | -36000 | 0.000297348 | -36000 | 0.000188437 | -34000 | 0.0003171326 | -34000 | 0.0003171326 | -38000 | 0.0001587521 | -34000 | 0.0002775286
-48000 | 3.309807e-05 | -50000 | 2.808195e-05 | -44000 | 0.0001396929 | -46000 | 7.005884e-05 | -42000 | 0.0001201464 | -50000 | 3.31158e-05 | -36000 | 0.000297348 | -38000 | 0.000188455 | -34000 | 0.0003171326 | -34000 | 0.0003171326 | -38000 | 0.0001587521 | -34000 | 0.0002973306
-50000 | 3.311577e-05 | -50000 | 2.808195e-05 | -42000 | 0.0001396752 | -46000 | 7.005884e-05 | -42000 | 0.0001201464 | -48000 | 3.30981e-05 | -36000 | 0.000297348 | -38000 | 0.000198356 | -34000 | 0.0003171326 | -34000 | 0.0003171326 | -38000 | 0.0001587521 | -34000 | 0.0002973306
-48000 | 3.309807e-05 | -50000 | 2.708692e-05 | -42000 | 0.0001396752 | -46000 | 7.005884e-05 | -42000 | 0.0001201464 | -46000 | 3.30804e-05 | -36000 | 0.000297348 | -38000 | 0.000198356 | -34000 | 0.0003171326 | -34000 | 0.0003171326 | -38000 | 0.0001587521 | -34000 | 0.0002775286
-48000 | 3.309807e-05 | -50000 | 2.808195e-05 | -44000 | 0.0001396929 | -46000 | 7.005884e-05 | -40000 | 0.000120111 | -50000 | 3.31158e-05 | -36000 | 0.000297348 | -38000 | 0.000188455 | -34000 | 0.0003171326 | -34000 | 0.0003171326 | -38000 | 0.0001587521 | -34000 | 0.0002973306
-48000 | 3.309807e-05 | -50000 | 2.808195e-05 | -44000 | 0.0001396929 | -50000 | 7.009424e-05 | -42000 | 0.0001201464 | -48000 | 3.30981e-05 | -36000 | 0.000297348 | -38000 | 0.000188455 | -34000 | 0.0003171326 | -36000 | 0.0003171503 | -38000 | 0.0001587521 | -36000 | 0.0002775463
-46000 | 3.308037e-05 | -48000 | 2.808195e-05 | -44000 | 0.0001396929 | -46000 | 7.005884e-05 | -42000 | 0.0001201464 | -48000 | 3.30981e-05 | -36000 | 0.000297348 | -38000 | 0.000188455 | -34000 | 0.0003171326 | -36000 | 0.0003072493 | -38000 | 0.0001587521 | -34000 | 0.0002973306
-48000 | 3.309807e-05 | -50000 | 2.808195e-05 | -44000 | 0.0001396929 | -48000 | 7.007654e-05 | -42000 | 0.0001201464 | -50000 | 3.31158e-05 | -36000 | 0.000297348 | -38000 | 0.000188455 | -36000 | 0.0003171503 | -34000 | 0.0003171326 | -38000 | 0.0001587521 | -34000 | 0.0002775286
-50000 | 3.311577e-05 | -50000 | 2.80731e-05 | -44000 | 0.0001396929 | -50000 | 7.009424e-05 | -40000 | 0.000120111 | -48000 | 3.30981e-05 | -36000 | 0.00031715 | -38000 | 0.000188455 | -34000 | 0.0003171326 | -34000 | 0.0003072316 | -38000 | 0.0001587521 | -34000 | 0.0002973306
-50000 | 3.311577e-05 | -50000 | 2.708692e-05 | -44000 | 0.0001396929 | -50000 | 7.009424e-05 | -42000 | 0.0001201464 | -48000 | 3.30981e-05 | -36000 | 0.000297348 | -38000 | 0.000188455 | -34000 | 0.0003171326 | -34000 | 0.0003171326 | -38000 | 0.0001587521 | -34000 | 0.0002775286
-50000 | 3.212567e-05 | -50000 | 2.708692e-05 | -44000 | 0.0001396929 | -50000 | 7.009424e-05 | -42000 | 0.0001201464 | -48000 | 3.30981e-05 | -36000 | 0.000297348 | -38000 | 0.000188455 | -34000 | 0.0003171326 | -34000 | 0.0003171326 | -40000 | 0.0001587698 | -36000 | 0.0002973483
-48000 | 3.309807e-05 | -50000 | 2.708692e-05 | -44000 | 0.0001396929 | -48000 | 7.007654e-05 | -42000 | 0.0001201464 | -50000 | 3.31158e-05 | -36000 | 0.000297348 | -38000 | 0.000188455 | -34000 | 0.0003171326 | -36000 | 0.0003171503 | -40000 | 0.0001587698 | -34000 | 0.0002973306
-50000 | 3.311577e-05 | -50000 | 2.808195e-05 | -44000 | 0.0001297426 | -50000 | 7.009424e-05 | -42000 | 0.0001201464 | -48000 | 3.30981e-05 | -36000 | 0.000297348 | -38000 | 0.000188455 | -34000 | 0.0003171326 | -34000 | 0.0003171326 | -38000 | 0.0001587521 | -34000 | 0.0002973306
-48000 | 3.309807e-05 | -50000 | 2.808195e-05 | -44000 | 0.0001396929 | -48000 | 7.007654e-05 | -42000 | 0.0001201464 | -48000 | 3.30981e-05 | -36000 | 0.000297348 | -38000 | 0.000188455 | -34000 | 0.0003171326 | -34000 | 0.0003171326 | -40000 | 0.0001587698 | -34000 | 0.0002775286
-50000 | 3.311577e-05 | -50000 | 2.708692e-05 | -44000 | 0.0001297426 | -50000 | 7.009424e-05 | -42000 | 0.0001201464 | -50000 | 3.31158e-05 | -36000 | 0.000297348 | -38000 | 0.000188455 | -34000 | 0.0003171326 | -34000 | 0.0003072316 | -38000 | 0.0001587521 | -36000 | 0.0002775463
-50000 | 3.311577e-05 | -50000 | 2.808195e-05 | -44000 | 0.0001396929 | -48000 | 7.007654e-05 | -42000 | 0.0001201464 | -50000 | 3.31158e-05 | -36000 | 0.000297348 | -38000 | 0.000188455 | -36000 | 0.0003171503 | -36000 | 0.0003072493 | -40000 | 0.0001587698 | -34000 | 0.0002775286
-50000 | 3.212567e-05 | -50000 | 2.808195e-05 | -44000 | 0.0001396929 | -50000 | 7.009424e-05 | -42000 | 0.0001002459 | -48000 | 3.30981e-05 | -36000 | 0.000297348 | -38000 | 0.000188455 | -36000 | 0.0003171503 | -36000 | 0.0003171503 | -40000 | 0.0001587698 | -34000 | 0.0002973306
-50000 | 3.212567e-05 | -50000 | 2.708692e-05 | -44000 | 0.0001396929 | -48000 | 7.007654e-05 | -42000 | 0.0001201464 | -48000 | 3.30981e-05 | -36000 | 0.000297348 | -38000 | 0.000188455 | -34000 | 0.0003171326 | -34000 | 0.0003072316 | -38000 | 0.0001587521 | -36000 | 0.0002775463
-50000 | 3.311577e-05 | -50000 | 2.708692e-05 | -44000 | 0.0001396929 | -50000 | 7.009424e-05 | -42000 | 0.0001201464 | -50000 | 3.31158e-05 | -38000 | 0.000297366 | -38000 | 0.000188455 | -36000 | 0.0003171503 | -36000 | 0.0003171503 | -38000 | 0.0001587521 | -36000 | 0.0002775463
-50000 | 3.311577e-05 | -50000 | 2.708692e-05 | -46000 | 0.0001297603 | -48000 | 7.007654e-05 | -42000 | 0.0001002459 | -50000 | 3.31158e-05 | -36000 | 0.000297348 | -38000 | 0.000188455 | -36000 | 0.0003171503 | -34000 | 0.0003072316 | -38000 | 0.0001587521 | -36000 | 0.0002775463
-50000 | 3.212567e-05 | -50000 | 2.808195e-05 | -44000 | 0.0001297426 | -50000 | 7.009424e-05 | -42000 | 0.0001201464 | -50000 | 3.31158e-05 | -36000 | 0.000297348 | -38000 | 0.000188455 | -36000 | 0.0003171503 | -36000 | 0.0003171503 | -38000 | 0.0001587521 | -34000 | 0.0002973306
-50000 | 3.311577e-05 | -50000 | 2.708692e-05 | -44000 | 0.0001396929 | -50000 | 7.009424e-05 | -42000 | 0.0001201464 | -50000 | 3.31158e-05 | -36000 | 0.000297348 | -38000 | 0.000188455 | -36000 | 0.0003171503 | -36000 | 0.0003072493 | -40000 | 0.0001587698 | -34000 | 0.0002775286
-50000 | 3.311577e-05 | -50000 | 2.808195e-05 | -44000 | 0.0001297426 | -50000 | 7.009424e-05 | -42000 | 0.0001201464 | -50000 | 3.31158e-05 | -36000 | 0.000297348 | -38000 | 0.000188455 | -34000 | 0.0003171326 | -36000 | 0.0003072493 | -38000 | 0.0001587521 | -36000 | 0.0002973483
-50000 | 3.212567e-05 | -50000 | 2.708692e-05 | -44000 | 0.0001297426 | -50000 | 7.009424e-05 | -42000 | 0.0001201464 | -50000 | 3.31158e-05 | -36000 | 0.000297348 | -38000 | 0.000188455 | -36000 | 0.0003171503 | -36000 | 0.0003072493 | -40000 | 0.0001587698 | -36000 | 0.0002775463
-50000 | 3.212567e-05 | -50000 | 2.708692e-05 | -46000 | 0.0001297603 | -50000 | 7.009424e-05 | -42000 | 0.0001201464 | -50000 | 3.31158e-05 | -38000 | 0.000297366 | -38000 | 0.000188455 | -36000 | 0.0003171503 | -36000 | 0.0003072493 | -40000 | 0.0001587698 | -34000 | 0.0002775286
-50000 | 3.212567e-05 | -50000 | 2.708692e-05 | -46000 | 0.0001297603 | -50000 | 7.009424e-05 | -42000 | 0.0001002459 | -50000 | 3.31158e-05 | -36000 | 0.000277546 | -38000 | 0.000188455 | -36000 | 0.0003171503 | -36000 | 0.0003072493 | -40000 | 0.0001587698 | -36000 | 0.0002775463
-50000 | 3.212567e-05 | -50000 | 2.708692e-05 | -46000 | 0.0001297603 | -50000 | 7.009424e-05 | -42000 | 0.0001201464 | -50000 | 3.31158e-05 | -36000 | 0.000297348 | -38000 | 0.000188455 | -36000 | 0.0003171503 | -36000 | 0.0003072493 | -40000 | 0.0001587698 | -36000 | 0.0002973483
-50000 | 3.212567e-05 | -50000 | 2.708692e-05 | -44000 | 0.0001297426 | -50000 | 7.009424e-05 | -42000 | 0.0001002459 | -50000 | 3.31158e-05 | -38000 | 0.000297366 | -38000 | 0.000188455 | -36000 | 0.0003171503 | -36000 | 0.0003072493 | -40000 | 0.0001587698 | -36000 | 0.0002775463
-50000 | 3.212567e-05 | -50000 | 2.708692e-05 | -46000 | 0.0001297603 | -50000 | 7.009424e-05 | -42000 | 0.0001002459 | -50000 | 3.31158e-05 | -38000 | 0.000297366 | -38000 | 0.000188455 | -36000 | 0.0002973483 | -36000 | 0.0003072493 | -40000 | 0.0001587698 | -36000 | 0.0002775463
-50000 | 3.311577e-05 | -50000 | 2.708692e-05 | -46000 | 0.0001297603 | -50000 | 7.009424e-05 | -44000 | 0.0001002813 | -50000 | 3.31158e-05 | -36000 | 0.000297348 | -38000 | 0.000188455 | -36000 | 0.0003171503 | -36000 | 0.0003072493 | -40000 | 0.0001587698 | -36000 | 0.0002775463
-50000 | 3.212567e-05 | -50000 | 2.708692e-05 | -46000 | 0.0001297603 | -50000 | 7.009424e-05 | -44000 | 0.0001002813 | -50000 | 3.31158e-05 | -38000 | 0.000297366 | -38000 | 0.000188455 | -36000 | 0.0002973483 | -36000 | 0.0003072493 | -40000 | 0.0001587698 | -36000 | 0.0002775463
-50000 | 3.212567e-05 | -50000 | 2.60919e-05 | -46000 | 0.0001198101 | -50000 | 7.009424e-05 | -42000 | 0.0001002459 | -50000 | 3.31158e-05 | -36000 | 0.000297348 | -38000 | 0.000188455 | -36000 | 0.0003171503 | -36000 | 0.0003072493 | -40000 | 0.0001587698 | -36000 | 0.0002775463
-50000 | 3.212567e-05 | -50000 | 2.708692e-05 | -46000 | 0.0001297603 | -50000 | 6.014399e-05 | -44000 | 0.0001002813 | -50000 | 3.31158e-05 | -38000 | 0.000277564 | -38000 | 0.000188455 | -36000 | 0.0003171503 | -34000 | 0.0003072316 | -40000 | 0.0001587698 | -36000 | 0.0002775463
-50000 | 3.212567e-05 | -50000 | 2.708692e-05 | -44000 | 0.0001297426 | -50000 | 7.009424e-05 | -42000 | 0.0001002459 | -50000 | 3.31158e-05 | -36000 | 0.000277546 | -38000 | 0.000188455 | -36000 | 0.0003171503 | -36000 | 0.0003072493 | -40000 | 0.0001587698 | -36000 | 0.0002775463
-50000 | 3.212567e-05 | -50000 | 2.708692e-05 | -46000 | 0.0001297603 | -50000 | 7.009424e-05 | -42000 | 0.0001002459 | -50000 | 3.31158e-05 | -36000 | 0.000297348 | -38000 | 0.000188455 | -36000 | 0.0003171503 | -36000 | 0.0003072493 | -40000 | 0.0001587698 | -34000 | 0.0002775286
-50000 | 3.311577e-05 | -50000 | 2.708692e-05 | -46000 | 0.0001297603 | -50000 | 6.014399e-05 | -42000 | 0.0001002459 | -50000 | 3.31158e-05 | -38000 | 0.000297366 | -38000 | 0.000188455 | -36000 | 0.0002973483 | -36000 | 0.0003072493 | -40000 | 0.0001587698 | -36000 | 0.0002775463
-50000 | 3.212567e-05 | -50000 | 2.708692e-05 | -46000 | 0.0001297603 | -50000 | 7.009424e-05 | -44000 | 0.0001002813 | -50000 | 3.31158e-05 | -36000 | 0.000277546 | -38000 | 0.000188455 | -36000 | 0.0003171503 | -36000 | 0.0003072493 | -40000 | 0.0001587698 | -36000 | 0.0002775463
-50000 | 3.212567e-05 | -50000 | 2.708692e-05 | -46000 | 0.0001297603 | -50000 | 6.014399e-05 | -42000 | 0.0001002459 | -50000 | 3.31158e-05 | -38000 | 0.000297366 | -38000 | 0.000188455 | -38000 | 0.000317168 | -36000 | 0.0003072493 | -40000 | 0.0001587698 | -36000 | 0.0002775463
-50000 | 3.212567e-05 | -50000 | 2.708692e-05 | -46000 | 0.0001297603 | -50000 | 7.009424e-05 | -44000 | 0.0001002813 | -50000 | 3.31158e-05 | -36000 | 0.000297348 | -40000 | 0.000188473 | -36000 | 0.0003171503 | -36000 | 0.0003072493 | -40000 | 0.0001587698 | -36000 | 0.0002775463
-50000 | 3.212567e-05 | -50000 | 2.708692e-05 | -46000 | 0.0001198101 | -50000 | 6.014399e-05 | -42000 | 0.0001002459 | -50000 | 3.31158e-05 | -38000 | 0.000297366 | -38000 | 0.000188455 | -36000 | 0.0003171503 | -36000 | 0.0003072493 | -40000 | 0.0001587698 | -36000 | 0.0002775463
-50000 | 3.311577e-05 | -50000 | 2.708692e-05 | -46000 | 0.0001198101 | -50000 | 6.014399e-05 | -42000 | 0.0001002459 | -50000 | 3.31158e-05 | -36000 | 0.000277546 | -38000 | 0.000188455 | -38000 | 0.000297366 | -36000 | 0.0003072493 | -40000 | 0.0001587698 | -36000 | 0.0002775463
-50000 | 3.212567e-05 | -50000 | 2.60919e-05 | -46000 | 0.0001198101 | -50000 | 6.014399e-05 | -42000 | 0.0001002459 | -50000 | 3.31158e-05 | -38000 | 0.000277564 | -40000 | 0.000188473 | -38000 | 0.000317168 | -36000 | 0.0003072493 | -40000 | 0.0001587698 | -36000 | 0.0002775463
-50000 | 3.212567e-05 | -50000 | 2.708692e-05 | -46000 | 0.0001297603 | -50000 | 6.014399e-05 | -44000 | 0.0001002813 | -50000 | 3.31158e-05 | -38000 | 0.000297366 | -38000 | 0.000178554 | -38000 | 0.000297366 | -36000 | 0.0003072493 | -40000 | 0.0001587698 | -36000 | 0.0002775463
-50000 | 3.212567e-05 | -50000 | 2.708692e-05 | -46000 | 0.0001198101 | -50000 | 6.014399e-05 | -44000 | 0.0001002813 | -50000 | 3.31158e-05 | -38000 | 0.000277564 | -40000 | 0.000188473 | -36000 | 0.0002973483 | -36000 | 0.0003072493 | -40000 | 0.0001587698 | -36000 | 0.0002775463
-50000 | 3.311577e-05 | -50000 | 2.708692e-05 | -46000 | 0.0001198101 | -50000 | 6.014399e-05 | -44000 | 0.0001002813 | -50000 | 3.31158e-05 | -38000 | 0.000277564 | -38000 | 0.000188455 | -36000 | 0.0002973483 | -36000 | 0.0003072493 | -40000 | 0.0001587698 | -36000 | 0.0002775463
-50000 | 3.212567e-05 | -50000 | 2.708692e-05 | -46000 | 0.0001198101 | -50000 | 6.014399e-05 | -44000 | 0.0001002813 | -50000 | 3.31158e-05 | -38000 | 0.000277564 | -38000 | 0.000188455 | -38000 | 0.000297366 | -38000 | 0.000307267 | -42000 | 0.0001587875 | -36000 | 0.0002775463
-50000 | 3.212567e-05 | -50000 | 2.60919e-05 | -46000 | 0.0001198101 | -50000 | 5.019374e-05 | -44000 | 0.0001002813 | -50000 | 3.21257e-05 | -38000 | 0.000297366 | -38000 | 0.000188455 | -36000 | 0.0002973483 | -36000 | 0.0003072493 | -40000 | 0.0001587698 | -36000 | 0.0002775463
-50000 | 3.212567e-05 | -50000 | 2.708692e-05 | -46000 | 0.0001198101 | -50000 | 6.014399e-05 | -44000 | 0.0001002813 | -50000 | 3.21257e-05 | -38000 | 0.000277564 | -38000 | 0.000188455 | -38000 | 0.000317168 | -38000 | 0.000307267 | -42000 | 0.0001587875 | -36000 | 0.0002775463
-50000 | 3.212567e-05 | -50000 | 2.708692e-05 | -46000 | 0.0001198101 | -50000 | 6.014399e-05 | -44000 | 0.0001002813 | -50000 | 3.31158e-05 | -38000 | 0.000297366 | -38000 | 0.000188455 | -36000 | 0.0003171503 | -38000 | 0.000307267 | -40000 | 0.0001587698 | -38000 | 0.000277564
-50000 | 3.212567e-05 | -50000 | 2.708692e-05 | -46000 | 0.0001198101 | -50000 | 6.014399e-05 | -44000 | 0.0001002813 | -50000 | 3.31158e-05 | -38000 | 0.000277564 | -38000 | 0.000188455 | -36000 | 0.0003171503 | -36000 | 0.0002973483 | -40000 | 0.0001587698 | -38000 | 0.000277564
-50000 | 3.212567e-05 | -50000 | 2.60919e-05 | -46000 | 0.0001198101 | -50000 | 6.014399e-05 | -44000 | 0.0001002813 | -50000 | 3.31158e-05 | -38000 | 0.000297366 | -38000 | 0.000188455 | -38000 | 0.000297366 | -38000 | 0.000307267 | -42000 | 0.0001587875 | -36000 | 0.0002775463
-50000 | 3.212567e-05 | -50000 | 2.708692e-05 | -46000 | 0.0001198101 | -50000 | 6.014399e-05 | -44000 | 0.0001002813 | -50000 | 3.31158e-05 | -38000 | 0.000277564 | -40000 | 0.000188473 | -38000 | 0.000317168 | -38000 | 0.000307267 | -42000 | 0.0001587875 | -38000 | 0.000277564
-50000 | 3.212567e-05 | -50000 | 2.60919e-05 | -46000 | 0.0001198101 | -50000 | 6.014399e-05 | -44000 | 0.0001002813 | -50000 | 3.31158e-05 | -38000 | 0.000297366 | -40000 | 0.000188473 | -38000 | 0.000297366 | -38000 | 0.000307267 | -42000 | 0.0001587875 | -38000 | 0.000277564
-50000 | 3.212567e-05 | -50000 | 2.708692e-05 | -48000 | 0.0001198278 | -50000 | 5.019374e-05 | -44000 | 0.0001002813 | -50000 | 3.21257e-05 | -38000 | 0.000277564 | -38000 | 0.000188455 | -38000 | 0.000317168 | -38000 | 0.000307267 | -42000 | 0.0001587875 | -38000 | 0.000257762
-50000 | 3.212567e-05 | -50000 | 2.708692e-05 | -46000 | 0.0001198101 | -50000 | 6.014399e-05 | -44000 | 0.0001002813 | -50000 | 3.21257e-05 | -38000 | 0.000277564 | -38000 | 0.000188455 | -38000 | 0.000297366 | -38000 | 0.000307267 | -42000 | 0.0001587875 | -36000 | 0.0002775463
-50000 | 3.212567e-05 | -50000 | 2.708692e-05 | -46000 | 0.0001198101 | -50000 | 6.014399e-05 | -44000 | 0.0001002813 | -50000 | 3.31158e-05 | -38000 | 0.000277564 | -40000 | 0.000188473 | -38000 | 0.000297366 | -36000 | 0.0003072493 | -42000 | 0.0001587875 | -38000 | 0.000277564
-50000 | 3.212567e-05 | -50000 | 2.60919e-05 | -46000 | 0.0001198101 | -50000 | 5.019374e-05 | -44000 | 0.0001002813 | -50000 | 3.21257e-05 | -38000 | 0.000297366 | -40000 | 0.000188473 | -38000 | 0.000297366 | -38000 | 0.000307267 | -42000 | 0.0001587875 | -38000 | 0.000277564
-50000 | 3.212567e-05 | -50000 | 2.708692e-05 | -46000 | 0.0001198101 | -50000 | 5.019374e-05 | -44000 | 0.0001002813 | -50000 | 3.21257e-05 | -38000 | 0.000277564 | -40000 | 0.000188473 | -38000 | 0.000297366 | -38000 | 0.000307267 | -42000 | 0.0001587875 | -38000 | 0.000277564
-50000 | 3.212567e-05 | -50000 | 2.708692e-05 | -46000 | 0.0001198101 | -50000 | 5.019374e-05 | -44000 | 0.0001002813 | -50000 | 3.31158e-05 | -38000 | 0.000277564 | -40000 | 0.000188473 | -38000 | 0.000297366 | -38000 | 0.000297366 | -42000 | 0.0001587875 | -38000 | 0.000277564
-50000 | 3.212567e-05 | -50000 | 2.60919e-05 | -46000 | 0.0001198101 | -50000 | 5.019374e-05 | -44000 | 0.0001002813 | -50000 | 3.31158e-05 | -38000 | 0.000277564 | -40000 | 0.000188473 | -38000 | 0.000297366 | -38000 | 0.000297366 | -42000 | 0.0001587875 | -38000 | 0.000277564
-50000 | 3.212567e-05 | -50000 | 2.60919e-05 | -46000 | 0.0001198101 | -50000 | 5.019374e-05 | -44000 | 0.0001002813 | -50000 | 3.31158e-05 | -38000 | 0.000277564 | -40000 | 0.000188473 | -38000 | 0.000297366 | -38000 | 0.000297366 | -42000 | 0.0001587875 | -36000 | 0.0002775463
-50000 | 3.212567e-05 | -50000 | 2.708692e-05 | -48000 | 0.0001198278 | -50000 | 5.019374e-05 | -44000 | 0.0001002813 | -50000 | 3.31158e-05 | -38000 | 0.000277564 | -38000 | 0.000188455 | -38000 | 0.000297366 | -38000 | 0.000297366 | -42000 | 0.0001587875 | -38000 | 0.000277564
-50000 | 3.212567e-05 | -50000 | 2.708692e-05 | -48000 | 0.0001198278 | -52000 | 5.021144e-05 | -44000 | 0.0001002813 | -50000 | 3.31158e-05 | -38000 | 0.000277564 | -40000 | 0.000178572 | -38000 | 0.000297366 | -38000 | 0.000297366 | -42000 | 0.0001587875 | -38000 | 0.000277564
-50000 | 3.113557e-05 | -50000 | 2.708692e-05 | -46000 | 0.0001198101 | -50000 | 5.019374e-05 | -46000 | 0.0001003167 | -50000 | 3.21257e-05 | -38000 | 0.000277564 | -40000 | 0.000188473 | -38000 | 0.000297366 | -38000 | 0.000297366 | -42000 | 0.0001587875 | -38000 | 0.000277564
-50000 | 3.212567e-05 | -50000 | 2.708692e-05 | -48000 | 0.0001198278 | -50000 | 5.019374e-05 | -46000 | 0.0001003167 | -50000 | 3.31158e-05 | -38000 | 0.000277564 | -40000 | 0.000178572 | -38000 | 0.000297366 | -38000 | 0.000297366 | -42000 | 0.0001587875 | -36000 | 0.0002775463
-50000 | 3.212567e-05 | -50000 | 2.60919e-05 | -48000 | 0.0001198278 | -50000 | 5.019374e-05 | -44000 | 0.0001002813 | -50000 | 3.21257e-05 | -38000 | 0.000277564 | -38000 | 0.000188455 | -38000 | 0.000297366 | -38000 | 0.000307267 | -42000 | 0.0001587875 | -38000 | 0.000277564
-50000 | 3.212567e-05 | -50000 | 2.708692e-05 | -48000 | 0.0001198278 | -52000 | 5.021144e-05 | -44000 | 0.0001002813 | -50000 | 3.31158e-05 | -38000 | 0.000277564 | -40000 | 0.000188473 | -38000 | 0.000297366 | -38000 | 0.000297366 | -42000 | 0.0001587875 | -38000 | 0.000277564
-50000 | 3.212567e-05 | -50000 | 2.60919e-05 | -48000 | 0.0001198278 | -52000 | 5.021144e-05 | -44000 | 0.0001002813 | -50000 | 3.21257e-05 | -38000 | 0.000277564 | -40000 | 0.000178572 | -38000 | 0.000297366 | -38000 | 0.000297366 | -42000 | 0.0001587875 | -38000 | 0.000277564
-50000 | 3.212567e-05 | -50000 | 2.60919e-05 | -48000 | 0.0001198278 | -50000 | 5.019374e-05 | -46000 | 0.0001003167 | -50000 | 3.31158e-05 | -38000 | 0.000277564 | -40000 | 0.000188473 | -38000 | 0.000297366 | -38000 | 0.000297366 | -42000 | 0.0001587875 | -38000 | 0.000277564
-50000 | 3.212567e-05 | -50000 | 2.708692e-05 | -50000 | 0.0001198455 | -50000 | 5.019374e-05 | -46000 | 0.0001003167 | -50000 | 3.21257e-05 | -38000 | 0.000277564 | -40000 | 0.000188473 | -38000 | 0.000297366 | -38000 | 0.000297366 | -42000 | 0.0001587875 | -38000 | 0.000277564
-50000 | 3.212567e-05 | -50000 | 2.708692e-05 | -48000 | 0.0001198278 | -52000 | 5.021144e-05 | -46000 | 0.0001003167 | -50000 | 3.31158e-05 | -38000 | 0.000277564 | -40000 | 0.000188473 | -38000 | 0.000297366 | -38000 | 0.000297366 | -42000 | 0.0001587875 | -38000 | 0.000277564
-50000 | 3.212567e-05 | -50000 | 2.60919e-05 | -50000 | 0.0001198455 | -52000 | 5.021144e-05 | -46000 | 8.041619e-05 | -50000 | 3.21257e-05 | -38000 | 0.000277564 | -40000 | 0.000188473 | -38000 | 0.000297366 | -38000 | 0.000297366 | -42000 | 0.0001587875 | -38000 | 0.000257762
-50000 | 3.212567e-05 | -50000 | 2.60919e-05 | -48000 | 0.0001198278 | -52000 | 5.021144e-05 | -46000 | 0.0001003167 | -50000 | 3.31158e-05 | -38000 | 0.000277564 | -40000 | 0.000178572 | -38000 | 0.000297366 | -38000 | 0.000297366 | -42000 | 0.0001587875 | -38000 | 0.000257762
-50000 | 3.212567e-05 | -50000 | 2.60919e-05 | -50000 | 0.0001198455 | -52000 | 5.021144e-05 | -46000 | 8.041619e-05 | -50000 | 3.21257e-05 | -38000 | 0.000277564 | -42000 | 0.000188491 | -38000 | 0.000297366 | -38000 | 0.000297366 | -42000 | 0.0001587875 | -38000 | 0.000257762
-50000 | 3.212567e-05 | -50000 | 2.60919e-05 | -50000 | 0.0001198455 | -52000 | 5.021144e-05 | -46000 | 0.0001003167 | -50000 | 3.21257e-05 | -38000 | 0.000277564 | -40000 | 0.000178572 | -38000 | 0.000297366 | -38000 | 0.000297366 | -42000 | 0.0001587875 | -38000 | 0.000257762
-50000 | 3.113557e-05 | -50000 | 2.60919e-05 | -50000 | 0.0001198455 | -52000 | 5.021144e-05 | -46000 | 8.041619e-05 | -50000 | 3.21257e-05 | -40000 | 0.000277582 | -42000 | 0.000188491 | -38000 | 0.000297366 | -38000 | 0.000297366 | -42000 | 0.0001587875 | -38000 | 0.000277564
-50000 | 3.212567e-05 | -50000 | 2.708692e-05 | -50000 | 0.0001198455 | -52000 | 5.021144e-05 | -46000 | 0.0001003167 | -50000 | 3.21257e-05 | -40000 | 0.000277582 | -40000 | 0.000188473 | -38000 | 0.000297366 | -38000 | 0.000297366 | -42000 | 0.0001587875 | -38000 | 0.000277564
-50000 | 3.212567e-05 | -50000 | 2.708692e-05 | -50000 | 0.0001198455 | -52000 | 5.021144e-05 | -46000 | 8.041619e-05 | -50000 | 3.31158e-05 | -38000 | 0.000277564 | -42000 | 0.00017859 | -38000 | 0.000297366 | -38000 | 0.000287465 | -42000 | 0.0001587875 | -38000 | 0.000277564
-50000 | 3.311577e-05 | -50000 | 2.60919e-05 | -48000 | 0.0001198278 | -52000 | 5.021144e-05 | -46000 | 0.0001003167 | -50000 | 3.21257e-05 | -38000 | 0.000277564 | -42000 | 0.00017859 | -38000 | 0.000297366 | -38000 | 0.000297366 | -42000 | 0.0001587875 | -38000 | 0.000277564
-50000 | 3.212567e-05 | -50000 | 2.60919e-05 | -50000 | 0.0001198455 | -52000 | 5.021144e-05 | -46000 | 8.041619e-05 | -50000 | 3.21257e-05 | -40000 | 0.000277582 | -40000 | 0.000188473 | -38000 | 0.000297366 | -38000 | 0.000297366 | -42000 | 0.0001587875 | -38000 | 0.000257762
-50000 | 3.212567e-05 | -50000 | 2.60919e-05 | -50000 | 0.0001198455 | -52000 | 5.021144e-05 | -46000 | 8.041619e-05 | -50000 | 3.21257e-05 | -38000 | 0.000277564 | -40000 | 0.000178572 | -38000 | 0.000297366 | -38000 | 0.000297366 | -42000 | 0.0001587875 | -38000 | 0.000277564
-50000 | 3.212567e-05 | -50000 | 2.708692e-05 | -50000 | 0.0001098952 | -52000 | 5.021144e-05 | -46000 | 0.0001003167 | -50000 | 3.21257e-05 | -38000 | 0.000277564 | -42000 | 0.00017859 | -38000 | 0.000297366 | -38000 | 0.000297366 | -42000 | 0.0001587875 | -38000 | 0.000277564
-50000 | 3.212567e-05 | -50000 | 2.60919e-05 | -50000 | 0.0001198455 | -52000 | 5.021144e-05 | -46000 | 8.041619e-05 | -50000 | 3.31158e-05 | -38000 | 0.000277564 | -42000 | 0.00017859 | -38000 | 0.000297366 | -38000 | 0.000297366 | -42000 | 0.0001587875 | -38000 | 0.000277564
-50000 | 3.212567e-05 | -52000 | 2.708692e-05 | -50000 | 0.0001198455 | -52000 | 5.021144e-05 | -46000 | 8.041619e-05 | -50000 | 3.31158e-05 | -40000 | 0.000277582 | -42000 | 0.000188491 | -38000 | 0.000297366 | -38000 | 0.000297366 | -42000 | 0.0001587875 | -38000 | 0.000277564
-50000 | 3.212567e-05 | -50000 | 2.708692e-05 | -50000 | 0.0001198455 | -52000 | 5.021144e-05 | -46000 | 8.041619e-05 | -50000 | 3.21257e-05 | -38000 | 0.000277564 | -40000 | 0.000188473 | -40000 | 0.0002973837 | -38000 | 0.000287465 | -44000 | 0.0001588052 | -38000 | 0.000277564
-50000 | 3.212567e-05 | -50000 | 2.610075e-05 | -50000 | 0.0001198455 | -52000 | 5.021144e-05 | -46000 | 8.041619e-05 | -50000 | 3.21257e-05 | -38000 | 0.000277564 | -42000 | 0.00017859 | -38000 | 0.000277564 | -38000 | 0.000297366 | -42000 | 0.0001587875 | -38000 | 0.000277564
-50000 | 3.212567e-05 | -50000 | 2.60919e-05 | -50000 | 0.0001098952 | -52000 | 4.02612e-05 | -46000 | 8.041619e-05 | -50000 | 3.21257e-05 | -38000 | 0.000277564 | -40000 | 0.000178572 | -40000 | 0.0002973837 | -38000 | 0.000297366 | -42000 | 0.0001587875 | -38000 | 0.000277564
-50000 | 3.212567e-05 | -50000 | 2.60919e-05 | -50000 | 0.0001098952 | -52000 | 5.021144e-05 | -46000 | 8.041619e-05 | -50000 | 3.31158e-05 | -38000 | 0.000277564 | -42000 | 0.00017859 | -38000 | 0.000297366 | -40000 | 0.0002973837 | -42000 | 0.0001587875 | -38000 | 0.000257762
-50000 | 3.212567e-05 | -50000 | 2.60919e-05 | -50000 | 0.0001098952 | -52000 | 4.02612e-05 | -46000 | 8.041619e-05 | -50000 | 3.21257e-05 | -40000 | 0.000277582 | -40000 | 0.000178572 | -38000 | 0.000297366 | -38000 | 0.000297366 | -42000 | 0.0001587875 | -38000 | 0.000277564
-50000 | 3.212567e-05 | -50000 | 2.60919e-05 | -50000 | 0.0001098952 | -52000 | 4.02612e-05 | -46000 | 8.041619e-05 | -50000 | 3.31158e-05 | -40000 | 0.000277582 | -42000 | 0.000188491 | -38000 | 0.000297366 | -38000 | 0.000297366 | -42000 | 0.0001587875 | -38000 | 0.000257762
-50000 | 3.113557e-05 | -50000 | 2.60919e-05 | -50000 | 0.0001098952 | -52000 | 4.02612e-05 | -46000 | 8.041619e-05 | -50000 | 3.21257e-05 | -38000 | 0.000277564 | -40000 | 0.000188473 | -38000 | 0.000277564 | -38000 | 0.000297366 | -42000 | 0.0001587875 | -38000 | 0.000277564
-50000 | 3.212567e-05 | -52000 | 2.60919e-05 | -50000 | 0.0001098952 | -54000 | 4.02789e-05 | -46000 | 8.041619e-05 | -50000 | 3.21257e-05 | -40000 | 0.000277582 | -42000 | 0.00017859 | -38000 | 0.000297366 | -38000 | 0.000297366 | -42000 | 0.0001587875 | -38000 | 0.000277564
-50000 | 3.212567e-05 | -50000 | 2.509687e-05 | -50000 | 0.0001098952 | -52000 | 4.02612e-05 | -46000 | 8.041619e-05 | -50000 | 3.21257e-05 | -40000 | 0.00025778 | -42000 | 0.00017859 | -38000 | 0.000297366 | -40000 | 0.0002973837 | -42000 | 0.0001587875 | -38000 | 0.000277564
-50000 | 3.113557e-05 | -50000 | 2.610075e-05 | -50000 | 0.0001198455 | -54000 | 4.02789e-05 | -46000 | 8.041619e-05 | -50000 | 3.21257e-05 | -40000 | 0.000277582 | -42000 | 0.00017859 | -40000 | 0.0002973837 | -38000 | 0.000287465 | -42000 | 0.0001587875 | -38000 | 0.000257762
-50000 | 3.212567e-05 | -50000 | 2.60919e-05 | -50000 | 0.0001098952 | -54000 | 4.02789e-05 | -46000 | 8.041619e-05 | -50000 | 3.21257e-05 | -38000 | 0.000277564 | -42000 | 0.00017859 | -38000 | 0.000297366 | -40000 | 0.0002973837 | -42000 | 0.0001587875 | -38000 | 0.000277564
-50000 | 3.212567e-05 | -50000 | 2.60919e-05 | -50000 | 0.0001098952 | -52000 | 4.02612e-05 | -48000 | 8.045159e-05 | -50000 | 3.21257e-05 | -40000 | 0.000277582 | -40000 | 0.000178572 | -38000 | 0.000297366 | -38000 | 0.000287465 | -42000 | 0.0001587875 | -38000 | 0.000257762
-52000 | 3.214337e-05 | -50000 | 2.60919e-05 | -50000 | 0.0001098952 | -52000 | 4.02612e-05 | -48000 | 8.045159e-05 | -50000 | 3.31158e-05 | -40000 | 0.00025778 | -42000 | 0.00017859 | -38000 | 0.000297366 | -38000 | 0.000287465 | -42000 | 0.0001587875 | -38000 | 0.000277564
-50000 | 3.212567e-05 | -52000 | 2.509687e-05 | -50000 | 0.0001098952 | -52000 | 4.02612e-05 | -46000 | 8.041619e-05 | -50000 | 3.21257e-05 | -40000 | 0.000277582 | -42000 | 0.00017859 | -40000 | 0.0002973837 | -38000 | 0.000297366 | -42000 | 0.0001488866 | -38000 | 0.000257762
-50000 | 3.212567e-05 | -52000 | 2.60919e-05 | -50000 | 0.0001098952 | -54000 | 4.02789e-05 | -46000 | 8.041619e-05 | -50000 | 3.21257e-05 | -40000 | 0.000277582 | -42000 | 0.000188491 | -38000 | 0.000297366 | -40000 | 0.0002874827 | -42000 | 0.0001587875 | -38000 | 0.000257762
-52000 | 3.214337e-05 | -52000 | 2.610075e-05 | -50000 | 0.0001098952 | -54000 | 4.02789e-05 | -46000 | 8.041619e-05 | -50000 | 3.21257e-05 | -40000 | 0.00025778 | -42000 | 0.000188491 | -40000 | 0.0002775817 | -38000 | 0.000287465 | -44000 | 0.0001588052 | -40000 | 0.0002577797
-50000 | 3.113557e-05 | -50000 | 2.610075e-05 | -50000 | 0.0001098952 | -54000 | 4.02789e-05 | -46000 | 6.051569e-05 | -50000 | 3.21257e-05 | -42000 | 0.000257797 | -42000 | 0.00017859 | -40000 | 0.0002973837 | -40000 | 0.0002874827 | -44000 | 0.0001588052 | -38000 | 0.000277564
-52000 | 3.115327e-05 | -52000 | 2.610075e-05 | -50000 | 0.0001098952 | -52000 | 4.02612e-05 | -46000 | 6.051569e-05 | -50000 | 3.21257e-05 | -40000 | 0.000277582 | -42000 | 0.00017859 | -38000 | 0.000277564 | -38000 | 0.000287465 | -44000 | 0.0001588052 | -40000 | 0.0002577797
-50000 | 3.113557e-05 | -52000 | 2.60919e-05 | -50000 | 0.0001098952 | -52000 | 4.02612e-05 | -46000 | 8.041619e-05 | -50000 | 3.21257e-05 | -40000 | 0.00025778 | -40000 | 0.000178572 | -38000 | 0.000277564 | -38000 | 0.000287465 | -44000 | 0.0001588052 | -38000 | 0.000257762
-50000 | 3.212567e-05 | -50000 | 2.610075e-05 | -50000 | 0.0001098952 | -52000 | 3.031095e-05 | -48000 | 8.045159e-05 | -50000 | 3.21257e-05 | -40000 | 0.00025778 | -42000 | 0.00017859 | -40000 | 0.0002973837 | -40000 | 0.0002874827 | -42000 | 0.0001587875 | -38000 | 0.000257762
-52000 | 3.115327e-05 | -52000 | 2.610075e-05 | -50000 | 0.0001098952 | -54000 | 4.02789e-05 | -50000 | 8.048699e-05 | -50000 | 3.21257e-05 | -38000 | 0.000277564 | -42000 | 0.000188491 | -40000 | 0.0002973837 | -40000 | 0.0002874827 | -42000 | 0.0001587875 | -38000 | 0.000257762
-50000 | 3.212567e-05 | -52000 | 2.60919e-05 | -50000 | 0.0001098952 | -54000 | 3.032865e-05 | -48000 | 6.055109e-05 | -50000 | 3.31158e-05 | -40000 | 0.00025778 | -42000 | 0.00017859 | -40000 | 0.0002775817 | -40000 | 0.0002874827 | -42000 | 0.0001488866 | -40000 | 0.0002577797
-52000 | 3.214337e-05 | -50000 | 2.510572e-05 | -50000 | 0.0001098952 | -54000 | 4.02789e-05 | -50000 | 6.058649e-05 | -50000 | 3.21257e-05 | -40000 | 0.00025778 | -42000 | 0.00017859 | -38000 | 0.000297366 | -38000 | 0.000287465 | -44000 | 0.0001588052 | -38000 | 0.000257762
-50000 | 3.212567e-05 | -50000 | 2.610075e-05 | -50000 | 0.0001098952 | -54000 | 3.032865e-05 | -46000 | 6.051569e-05 | -50000 | 3.21257e-05 | -42000 | 0.000277599 | -42000 | 0.000188491 | -40000 | 0.0002775817 | -40000 | 0.0002874827 | -44000 | 0.0001588052 | -40000 | 0.0002577797
-52000 | 3.115327e-05 | -52000 | 2.60919e-05 | -50000 | 0.0001098952 | -52000 | 3.031095e-05 | -48000 | 8.045159e-05 | -50000 | 3.21257e-05 | -40000 | 0.00025778 | -42000 | 0.00017859 | -38000 | 0.000277564 | -38000 | 0.000287465 | -44000 | 0.0001588052 | -38000 | 0.000257762
-50000 | 3.212567e-05 | -52000 | 2.60919e-05 | -50000 | 9.994499e-05 | -54000 | 3.032865e-05 | -48000 | 6.055109e-05 | -52000 | 3.21434e-05 | -42000 | 0.000257797 | -42000 | 0.00017859 | -40000 | 0.0002973837 | -40000 | 0.0002874827 | -44000 | 0.0001588052 | -40000 | 0.0002577797
-50000 | 3.113557e-05 | -52000 | 2.610075e-05 | -50000 | 0.0001098952 | -56000 | 4.02966e-05 | -48000 | 6.055109e-05 | -50000 | 3.21257e-05 | -40000 | 0.000277582 | -42000 | 0.00017859 | -40000 | 0.0002973837 | -38000 | 0.000287465 | -44000 | 0.0001489043 | -40000 | 0.0002775817
-50000 | 3.113557e-05 | -52000 | 2.610075e-05 | -50000 | 9.994499e-05 | -56000 | 3.034635e-05 | -48000 | 6.055109e-05 | -50000 | 3.21257e-05 | -42000 | 0.000257797 | -42000 | 0.00017859 | -40000 | 0.0002775817 | -40000 | 0.0002775817 | -44000 | 0.0001588052 | -40000 | 0.0002577797
-50000 | 3.113557e-05 | -52000 | 2.610075e-05 | -50000 | 0.0001098952 | -54000 | 3.032865e-05 | -48000 | 6.055109e-05 | -52000 | 3.31335e-05 | -40000 | 0.00025778 | -42000 | 0.00017859 | -40000 | 0.0002775817 | -40000 | 0.0002874827 | -44000 | 0.0001588052 | -40000 | 0.0002577797
-50000 | 3.212567e-05 | -52000 | 2.510572e-05 | -50000 | 9.994499e-05 | -54000 | 3.032865e-05 | -48000 | 6.055109e-05 | -52000 | 3.21434e-05 | -42000 | 0.000257797 | -42000 | 0.00017859 | -40000 | 0.0002775817 | -40000 | 0.0002874827 | -44000 | 0.0001489043 | -38000 | 0.000257762
-52000 | 3.214337e-05 | -52000 | 2.610075e-05 | -50000 | 9.994499e-05 | -54000 | 3.032865e-05 | -50000 | 6.058649e-05 | -50000 | 3.21257e-05 | -42000 | 0.000257797 | -42000 | 0.00017859 | -40000 | 0.0002775817 | -40000 | 0.0002874827 | -44000 | 0.0001588052 | -40000 | 0.0002577797
-52000 | 3.115327e-05 | -52000 | 2.610075e-05 | -50000 | 9.994499e-05 | -54000 | 3.032865e-05 | -50000 | 6.058649e-05 | -50000 | 3.21257e-05 | -42000 | 0.000277599 | -42000 | 0.00017859 | -40000 | 0.0002973837 | -38000 | 0.000287465 | -44000 | 0.0001489043 | -40000 | 0.0002577797
-52000 | 3.115327e-05 | -52000 | 2.610075e-05 | -50000 | 0.0001098952 | -54000 | 2.03784e-05 | -48000 | 6.055109e-05 | -52000 | 3.21434e-05 | -40000 | 0.00025778 | -42000 | 0.00017859 | -40000 | 0.0002775817 | -40000 | 0.0002874827 | -44000 | 0.0001588052 | -40000 | 0.0002577797
-52000 | 3.115327e-05 | -52000 | 2.610075e-05 | -50000 | 9.994499e-05 | -56000 | 3.034635e-05 | -48000 | 6.055109e-05 | -52000 | 3.21434e-05 | -42000 | 0.000257797 | -42000 | 0.00017859 | -40000 | 0.0002775817 | -40000 | 0.0002775817 | -44000 | 0.0001588052 | -40000 | 0.0002775817
-50000 | 3.113557e-05 | -52000 | 2.709577e-05 | -50000 | 9.994499e-05 | -54000 | 3.032865e-05 | -48000 | 6.055109e-05 | -50000 | 3.31158e-05 | -42000 | 0.000257797 | -42000 | 0.00017859 | -40000 | 0.0002775817 | -42000 | 0.0002875004 | -44000 | 0.0001588052 | -40000 | 0.0002577797
-52000 | 3.115327e-05 | -52000 | 2.510572e-05 | -50000 | 9.994499e-05 | -56000 | 3.034635e-05 | -48000 | 6.055109e-05 | -52000 | 3.21434e-05 | -40000 | 0.00025778 | -42000 | 0.000168689 | -40000 | 0.0002775817 | -40000 | 0.0002874827 | -44000 | 0.0001588052 | -40000 | 0.0002577797
-52000 | 3.115327e-05 | -52000 | 2.610075e-05 | -50000 | 9.994499e-05 | -54000 | 2.03784e-05 | -48000 | 6.055109e-05 | -50000 | 3.21257e-05 | -42000 | 0.000257797 | -42000 | 0.00017859 | -40000 | 0.0002775817 | -40000 | 0.0002874827 | -44000 | 0.0001588052 | -40000 | 0.0002577797
-50000 | 3.113557e-05 | -52000 | 2.510572e-05 | -50000 | 9.994499e-05 | -54000 | 2.03784e-05 | -48000 | 6.055109e-05 | -52000 | 3.21434e-05 | -42000 | 0.000257797 | -42000 | 0.00017859 | -40000 | 0.0002775817 | -40000 | 0.0002775817 | -44000 | 0.0001489043 | -40000 | 0.0002577797
-50000 | 3.113557e-05 | -52000 | 2.610075e-05 | -50000 | 9.994499e-05 | -56000 | 2.03961e-05 | -50000 | 6.058649e-05 | -52000 | 3.21434e-05 | -42000 | 0.000257797 | -42000 | 0.00017859 | -38000 | 0.000277564 | -40000 | 0.0002874827 | -44000 | 0.0001588052 | -38000 | 0.000257762
-50000 | 3.113557e-05 | -52000 | 2.610075e-05 | -50000 | 9.994499e-05 | -56000 | 2.03961e-05 | -50000 | 4.0686e-05 | -52000 | 3.21434e-05 | -42000 | 0.000257797 | -42000 | 0.00017859 | -40000 | 0.0002775817 | -42000 | 0.0002775994 | -44000 | 0.0001588052 | -40000 | 0.0002577797
-52000 | 3.115327e-05 | -52000 | 2.610075e-05 | -50000 | 9.994499e-05 | -56000 | 2.03961e-05 | -50000 | 6.058649e-05 | -52000 | 3.21434e-05 | -42000 | 0.000257797 | -42000 | 0.00017859 | -40000 | 0.0002775817 | -40000 | 0.0002775817 | -44000 | 0.0001489043 | -38000 | 0.000257762
-52000 | 3.115327e-05 | -52000 | 2.610075e-05 | -50000 | 9.994499e-05 | -54000 | 2.03784e-05 | -50000 | 4.0686e-05 | -52000 | 3.21434e-05 | -42000 | 0.000257797 | -42000 | 0.00017859 | -42000 | 0.0002775994 | -42000 | 0.0002775994 | -44000 | 0.0001489043 | -40000 | 0.0002577797
-52000 | 3.115327e-05 | -52000 | 2.610075e-05 | -50000 | 9.994499e-05 | -54000 | 2.03784e-05 | -50000 | 6.058649e-05 | -52000 | 3.21434e-05 | -42000 | 0.000257797 | -42000 | 0.00017859 | -40000 | 0.0002775817 | -40000 | 0.0002775817 | -44000 | 0.0001588052 | -40000 | 0.0002577797
-52000 | 3.115327e-05 | -52000 | 2.610075e-05 | -50000 | 9.994499e-05 | -56000 | 2.03961e-05 | -50000 | 6.058649e-05 | -52000 | 3.21434e-05 | -42000 | 0.000257797 | -44000 | 0.000178607 | -40000 | 0.0002775817 | -40000 | 0.0002775817 | -44000 | 0.0001489043 | -40000 | 0.0002577797
-50000 | 3.113557e-05 | -52000 | 2.610075e-05 | -50000 | 9.994499e-05 | -56000 | 2.03961e-05 | -50000 | 4.0686e-05 | -52000 | 3.21434e-05 | -42000 | 0.000257797 | -42000 | 0.00017859 | -40000 | 0.0002775817 | -40000 | 0.0002775817 | -44000 | 0.0001588052 | -38000 | 0.000257762
-50000 | 3.113557e-05 | -52000 | 2.610075e-05 | -50000 | 9.994499e-05 | -56000 | 2.03961e-05 | -50000 | 4.0686e-05 | -52000 | 3.21434e-05 | -42000 | 0.000257797 | -44000 | 0.000178607 | -40000 | 0.0002775817 | -40000 | 0.0002775817 | -44000 | 0.0001489043 | -38000 | 0.000257762
-50000 | 3.113557e-05 | -52000 | 2.610075e-05 | -50000 | 9.994499e-05 | -56000 | 2.03961e-05 | -50000 | 4.0686e-05 | -52000 | 3.11533e-05 | -42000 | 0.000257797 | -42000 | 0.00017859 | -42000 | 0.0002775994 | -40000 | 0.0002775817 | -44000 | 0.0001588052 | -40000 | 0.0002577797
-52000 | 3.115327e-05 | -52000 | 2.510572e-05 | -50000 | 9.994499e-05 | -56000 | 2.03961e-05 | -50000 | 6.058649e-05 | -52000 | 3.21434e-05 | -42000 | 0.000257797 | -42000 | 0.00017859 | -42000 | 0.0002775994 | -42000 | 0.0002775994 | -44000 | 0.0001588052 | -40000 | 0.0002379778
-52000 | 3.115327e-05 | -52000 | 2.610075e-05 | -50000 | 9.994499e-05 | -56000 | 2.03961e-05 | -50000 | 4.0686e-05 | -52000 | 3.11533e-05 | -42000 | 0.000257797 | -42000 | 0.00017859 | -42000 | 0.0002775994 | -40000 | 0.0002775817 | -44000 | 0.0001588052 | -40000 | 0.0002577797
-52000 | 3.115327e-05 | -52000 | 2.510572e-05 | -50000 | 9.994499e-05 | -56000 | 2.03961e-05 | -50000 | 4.0686e-05 | -52000 | 3.21434e-05 | -42000 | 0.000257797 | -44000 | 0.000178607 | -40000 | 0.0002775817 | -42000 | 0.0002775994 | -44000 | 0.0001588052 | -42000 | 0.0002577974
-50000 | 3.113557e-05 | -52000 | 2.610075e-05 | -50000 | 9.994499e-05 | -56000 | 2.03961e-05 | -50000 | 4.0686e-05 | -52000 | 3.21434e-05 | -42000 | 0.000257797 | -42000 | 0.000168689 | -42000 | 0.0002775994 | -42000 | 0.0002775994 | -44000 | 0.0001588052 | -40000 | 0.0002577797
-50000 | 3.113557e-05 | -52000 | 2.610075e-05 | -50000 | 9.994499e-05 | -56000 | 2.03961e-05 | -50000 | 4.0686e-05 | -52000 | 3.21434e-05 | -42000 | 0.000257797 | -42000 | 0.000168689 | -42000 | 0.0002775994 | -42000 | 0.0002775994 | -44000 | 0.0001489043 | -40000 | 0.0002577797
-52000 | 3.115327e-05 | -52000 | 2.610075e-05 | -50000 | 9.994499e-05 | -56000 | 1.044585e-05 | -50000 | 4.0686e-05 | -52000 | 3.21434e-05 | -42000 | 0.000257797 | -44000 | 0.000168706 | -42000 | 0.0002577974 | -42000 | 0.0002775994 | -44000 | 0.0001489043 | -40000 | 0.0002577797
-50000 | 3.014547e-05 | -52000 | 2.510572e-05 | -50000 | 8.999474e-05 | -56000 | 1.044585e-05 | -50000 | 4.0686e-05 | -52000 | 3.21434e-05 | -42000 | 0.000257797 | -44000 | 0.000178607 | -40000 | 0.0002775817 | -40000 | 0.0002775817 | -44000 | 0.0001489043 | -42000 | 0.0002577974
-50000 | 3.113557e-05 | -52000 | 2.510572e-05 | -50000 | 9.994499e-05 | -58000 | 2.04138e-05 | -50000 | 4.0686e-05 | -52000 | 3.21434e-05 | -42000 | 0.000257797 | -44000 | 0.000178607 | -42000 | 0.0002775994 | -42000 | 0.0002775994 | -44000 | 0.0001588052 | -40000 | 0.0002577797
-50000 | 3.113557e-05 | -52000 | 2.510572e-05 | -50000 | 8.999474e-05 | -56000 | 1.044585e-05 | -50000 | 4.0686e-05 | -52000 | 3.21434e-05 | -42000 | 0.000257797 | -42000 | 0.00017859 | -42000 | 0.0002775994 | -42000 | 0.0002775994 | -44000 | 0.0001489043 | -40000 | 0.0002577797
-52000 | 3.016317e-05 | -52000 | 2.610075e-05 | -50000 | 8.999474e-05 | -58000 | 1.046355e-05 | -50000 | 4.0686e-05 | -52000 | 3.21434e-05 | -42000 | 0.000257797 | -42000 | 0.00017859 | -40000 | 0.0002775817 | -42000 | 0.0002775994 | -44000 | 0.0001588052 | -42000 | 0.0002577974
-52000 | 3.115327e-05 | -52000 | 2.610075e-05 | -52000 | 9.996269e-05 | -56000 | 2.03961e-05 | -50000 | 4.0686e-05 | -52000 | 3.11533e-05 | -42000 | 0.000257797 | -42000 | 0.00017859 | -42000 | 0.0002775994 | -42000 | 0.0002775994 | -46000 | 0.000148922 | -40000 | 0.0002577797
-52000 | 3.115327e-05 | -52000 | 2.510572e-05 | -52000 | 9.001244e-05 | -56000 | 1.044585e-05 | -50000 | 6.058649e-05 | -52000 | 3.21434e-05 | -44000 | 0.000257815 | -44000 | 0.000168706 | -42000 | 0.0002775994 | -42000 | 0.0002775994 | -44000 | 0.0001588052 | -40000 | 0.0002577797
-52000 | 3.016317e-05 | -52000 | 2.510572e-05 | -50000 | 8.999474e-05 | -58000 | 1.046355e-05 | -50000 | 4.0686e-05 | -52000 | 3.21434e-05 | -42000 | 0.000257797 | -44000 | 0.000178607 | -42000 | 0.0002775994 | -42000 | 0.0002775994 | -44000 | 0.0001489043 | -40000 | 0.0002577797
-52000 | 3.016317e-05 | -52000 | 2.510572e-05 | -50000 | 8.999474e-05 | -56000 | 1.044585e-05 | -50000 | 4.0686e-05 | -52000 | 3.21434e-05 | -42000 | 0.000257797 | -42000 | 0.00017859 | -42000 | 0.0002775994 | -42000 | 0.0002775994 | -44000 | 0.0001489043 | -40000 | 0.0002577797
-52000 | 3.115327e-05 | -52000 | 2.709577e-05 | -50000 | 8.999474e-05 | -56000 | 1.044585e-05 | -50000 | 4.0686e-05 | -52000 | 3.21434e-05 | -42000 | 0.000257797 | -44000 | 0.000178607 | -42000 | 0.0002775994 | -42000 | 0.0002676984 | -46000 | 0.000148922 | -40000 | 0.0002577797
-52000 | 3.115327e-05 | -52000 | 2.510572e-05 | -50000 | 8.999474e-05 | -58000 | 1.046355e-05 | -50000 | 2.07855e-05 | -52000 | 3.11533e-05 | -42000 | 0.000237995 | -44000 | 0.000168706 | -42000 | 0.0002775994 | -42000 | 0.0002676984 | -46000 | 0.000148922 | -40000 | 0.0002577797
-52000 | 3.115327e-05 | -52000 | 2.610075e-05 | -52000 | 8.006219e-05 | -58000 | 1.046355e-05 | -50000 | 4.0686e-05 | -52000 | 3.21434e-05 | -42000 | 0.000257797 | -42000 | 0.00017859 | -42000 | 0.0002775994 | -42000 | 0.0002775994 | -46000 | 0.000148922 | -42000 | 0.0002577974
-52000 | 3.115327e-05 | -52000 | 2.610075e-05 | -50000 | 9.994499e-05 | -56000 | 1.044585e-05 | -50000 | 4.0686e-05 | -52000 | 3.21434e-05 | -42000 | 0.000257797 | -44000 | 0.000178607 | -42000 | 0.0002775994 | -42000 | 0.0002775994 | -46000 | 0.000148922 | -40000 | 0.0002577797
-52000 | 3.016317e-05 | -52000 | 2.510572e-05 | -52000 | 8.006219e-05 | -56000 | 1.044585e-05 | -50000 | 4.0686e-05 | -52000 | 3.11533e-05 | -42000 | 0.000237995 | -44000 | 0.000168706 | -42000 | 0.0002775994 | -42000 | 0.0002775994 | -44000 | 0.0001489043 | -42000 | 0.0002577974
-52000 | 3.115327e-05 | -54000 | 2.510572e-05 | -52000 | 9.001244e-05 | -58000 | 1.046355e-05 | -50000 | 4.0686e-05 | -52000 | 3.21434e-05 | -42000 | 0.000237995 | -44000 | 0.000178607 | -42000 | 0.0002775994 | -42000 | 0.0002676984 | -46000 | 0.000148922 | -40000 | 0.0002577797
-52000 | 3.115327e-05 | -52000 | 2.510572e-05 | -52000 | 9.001244e-05 | -58000 | 1.046355e-05 | -50000 | 4.0686e-05 | -52000 | 3.11533e-05 | -42000 | 0.000257797 | -44000 | 0.000168706 | -42000 | 0.0002775994 | -42000 | 0.0002775994 | -46000 | 0.000148922 | -42000 | 0.0002577974
-52000 | 3.115327e-05 | -54000 | 2.511457e-05 | -50000 | 9.994499e-05 | -58000 | 1.046355e-05 | -50000 | 4.0686e-05 | -52000 | 3.21434e-05 | -42000 | 0.000237995 | -42000 | 0.000168689 | -42000 | 0.0002577974 | -42000 | 0.0002676984 | -44000 | 0.0001489043 | -42000 | 0.0002577974
-52000 | 3.115327e-05 | -52000 | 2.510572e-05 | -52000 | 9.001244e-05 | -58000 | 1.046355e-05 | -50000 | 4.0686e-05 | -52000 | 3.21434e-05 | -42000 | 0.000237995 | -44000 | 0.000178607 | -42000 | 0.0002775994 | -42000 | 0.0002775994 | -46000 | 0.0001588229 | -42000 | 0.0002577974
-52000 | 3.115327e-05 | -52000 | 2.61096e-05 | -52000 | 9.996269e-05 | -58000 | 1.046355e-05 | -50000 | 4.0686e-05 | -52000 | 3.21434e-05 | -42000 | 0.000237995 | -44000 | 0.000168706 | -42000 | 0.0002775994 | -42000 | 0.0002676984 | -46000 | 0.000148922 | -42000 | 0.0002577974
-52000 | 3.115327e-05 | -52000 | 2.510572e-05 | -52000 | 9.001244e-05 | -58000 | 1.046355e-05 | -50000 | 4.0686e-05 | -52000 | 3.11533e-05 | -42000 | 0.000237995 | -44000 | 0.000178607 | -42000 | 0.0002775994 | -42000 | 0.0002676984 | -46000 | 0.0001588229 | -40000 | 0.0002577797
-52000 | 3.115327e-05 | -52000 | 2.510572e-05 | -52000 | 9.001244e-05 | -56000 | 1.044585e-05 | -50000 | 4.0686e-05 | -52000 | 3.21434e-05 | -42000 | 0.000237995 | -44000 | 0.000178607 | -42000 | 0.0002577974 | -42000 | 0.0002676984 | -46000 | 0.000148922 | -42000 | 0.0002577974
-52000 | 3.115327e-05 | -54000 | 2.610075e-05 | -52000 | 8.006219e-05 | -58000 | 1.046355e-05 | -50000 | 2.07855e-05 | -52000 | 3.21434e-05 | -42000 | 0.000237995 | -44000 | 0.000178607 | -42000 | 0.0002775994 | -42000 | 0.0002676984 | -46000 | 0.000148922 | -42000 | 0.0002577974
-52000 | 3.016317e-05 | -52000 | 2.510572e-05 | -50000 | 8.999474e-05 | -58000 | 1.046355e-05 | -50000 | 2.07855e-05 | -54000 | 3.21611e-05 | -42000 | 0.000237995 | -44000 | 0.000178607 | -42000 | 0.0002577974 | -42000 | 0.0002676984 | -46000 | 0.000148922 | -42000 | 0.0002577974
-52000 | 3.115327e-05 | -52000 | 2.511457e-05 | -52000 | 8.006219e-05 | -58000 | 1.046355e-05 | -50000 | 2.07855e-05 | -52000 | 3.11533e-05 | -42000 | 0.000237995 | -44000 | 0.000178607 | -42000 | 0.0002577974 | -42000 | 0.0002676984 | -46000 | 0.000148922 | -42000 | 0.0002577974
-52000 | 3.115327e-05 | -54000 | 2.610075e-05 | -52000 | 8.006219e-05 | -58000 | 1.046355e-05 | -50000 | 2.07855e-05 | -52000 | 3.11533e-05 | -42000 | 0.000237995 | -44000 | 0.000168706 | -42000 | 0.0002775994 | -42000 | 0.0002676984 | -46000 | 0.000148922 | -42000 | 0.0002577974
-52000 | 3.115327e-05 | -52000 | 2.510572e-05 | -52000 | 9.001244e-05 | -58000 | 1.046355e-05 | -50000 | 2.07855e-05 | -52000 | 3.11533e-05 | -42000 | 0.000237995 | -44000 | 0.000178607 | -42000 | 0.0002775994 | -42000 | 0.0002676984 | -46000 | 0.000148922 | -42000 | 0.0002577974
-52000 | 3.115327e-05 | -52000 | 2.61096e-05 | -52000 | 8.006219e-05 | -58000 | 1.046355e-05 | -50000 | 2.07855e-05 | -52000 | 3.21434e-05 | -44000 | 0.000238013 | -44000 | 0.000168706 | -42000 | 0.0002577974 | -42000 | 0.0002676984 | -46000 | 0.000148922 | -42000 | 0.0002379955
-52000 | 3.115327e-05 | -54000 | 2.510572e-05 | -52000 | 8.006219e-05 | -60000 | 1.048125e-05 | -50000 | 2.07855e-05 | -52000 | 3.11533e-05 | -44000 | 0.000238013 | -44000 | 0.000168706 | -42000 | 0.0002775994 | -42000 | 0.0002676984 | -46000 | 0.000148922 | -42000 | 0.0002379955
-52000 | 3.115327e-05 | -54000 | 2.610075e-05 | -52000 | 8.006219e-05 | -58000 | 1.046355e-05 | -50000 | 2.07855e-05 | -52000 | 3.21434e-05 | -44000 | 0.000257815 | -44000 | 0.000178607 | -42000 | 0.0002775994 | -42000 | 0.0002676984 | -46000 | 0.000148922 | -42000 | 0.0002577974
-52000 | 3.115327e-05 | -54000 | 2.511457e-05 | -52000 | 9.001244e-05 | -58000 | 1.046355e-05 | -50000 | 2.07855e-05 | -52000 | 3.21434e-05 | -42000 | 0.000237995 | -44000 | 0.000178607 | -42000 | 0.0002577974 | -42000 | 0.0002676984 | -46000 | 0.000148922 | -42000 | 0.0002379955
-52000 | 3.016317e-05 | -52000 | 2.511457e-05 | -52000 | 8.006219e-05 | -58000 | 1.046355e-05 | -50000 | 2.07855e-05 | -52000 | 3.11533e-05 | -42000 | 0.000237995 | -46000 | 0.000168724 | -42000 | 0.0002577974 | -42000 | 0.0002676984 | -46000 | 0.000148922 | -42000 | 0.0002379955
-54000 | 3.018087e-05 | -52000 | 2.511457e-05 | -52000 | 8.006219e-05 | -58000 | 1.046355e-05 | -50000 | 2.07855e-05 | -52000 | 3.11533e-05 | -44000 | 0.000257815 | -44000 | 0.000178607 | -44000 | 0.0002578151 | -44000 | 0.0002677161 | -46000 | 0.000148922 | -42000 | 0.0002379955
-52000 | 3.016317e-05 | -54000 | 2.510572e-05 | -52000 | 8.006219e-05 | -58000 | 1.046355e-05 | -50000 | 2.07855e-05 | -52000 | 3.11533e-05 | -44000 | 0.000238013 | -46000 | 0.000168724 | -42000 | 0.0002577974 | -42000 | 0.0002676984 | -46000 | 0.000148922 | -42000 | 0.0002577974
-54000 | 3.018087e-05 | -52000 | 2.510572e-05 | -52000 | 8.006219e-05 | -58000 | 1.046355e-05 | -50000 | 2.07855e-05 | -52000 | 3.11533e-05 | -44000 | 0.000238013 | -44000 | 0.000178607 | -42000 | 0.0002577974 | -42000 | 0.0002676984 | -46000 | 0.000148922 | -42000 | 0.0002577974
-52000 | 3.115327e-05 | -54000 | 2.511457e-05 | -52000 | 8.006219e-05 | -60000 | 1.048125e-05 | -50000 | 2.07855e-05 | -52000 | 3.11533e-05 | -44000 | 0.000238013 | -44000 | 0.000168706 | -42000 | 0.0002577974 | -44000 | 0.0002677161 | -46000 | 0.000148922 | -42000 | 0.0002379955
-52000 | 3.016317e-05 | -54000 | 2.510572e-05 | -52000 | 8.006219e-05 | -60000 | 5.31e-07 | -50000 | 2.07855e-05 | -52000 | 3.21434e-05 | -44000 | 0.000238013 | -44000 | 0.000168706 | -42000 | 0.0002775994 | -42000 | 0.0002676984 | -46000 | 0.000148922 | -42000 | 0.0002577974
-52000 | 3.016317e-05 | -52000 | 2.511457e-05 | -52000 | 8.006219e-05 | -60000 | 5.31e-07 | -50000 | 2.07855e-05 | -52000 | 3.11533e-05 | -42000 | 0.000237995 | -44000 | 0.000168706 | -44000 | 0.0002776171 | -44000 | 0.0002677161 | -46000 | 0.000148922 | -42000 | 0.0002577974
-52000 | 3.016317e-05 | -52000 | 2.511457e-05 | -52000 | 8.006219e-05 | -60000 | 5.31e-07 | -50000 | 2.07855e-05 | -52000 | 3.11533e-05 | -44000 | 0.000257815 | -44000 | 0.000168706 | -42000 | 0.0002577974 | -42000 | 0.0002676984 | -46000 | 0.000148922 | -42000 | 0.0002577974
-52000 | 3.115327e-05 | -54000 | 2.510572e-05 | -54000 | 8.007989e-05 | -58000 | 5.133e-07 | -50000 | 2.07855e-05 | -54000 | 3.21611e-05 | -44000 | 0.000238013 | -44000 | 0.000168706 | -44000 | 0.0002578151 | -42000 | 0.0002676984 | -46000 | 0.000148922 | -42000 | 0.0002577974
-52000 | 3.016317e-05 | -54000 | 2.510572e-05 | -52000 | 8.006219e-05 | -60000 | 5.31e-07 | -50000 | 2.07855e-05 | -54000 | 3.21611e-05 | -44000 | 0.000238013 | -46000 | 0.000178625 | -44000 | 0.0002578151 | -42000 | 0.0002676984 | -46000 | 0.000148922 | -42000 | 0.0002577974
-52000 | 3.016317e-05 | -54000 | 2.511457e-05 | -52000 | 8.006219e-05 | -60000 | 5.31e-07 | -50000 | 2.07855e-05 | -52000 | 3.21434e-05 | -44000 | 0.000238013 | -44000 | 0.000168706 | -42000 | 0.0002577974 | -44000 | 0.0002677161 | -46000 | 0.000148922 | -42000 | 0.0002379955
-54000 | 3.117097e-05 | -54000 | 2.511457e-05 | -52000 | 8.006219e-05 | -58000 | 5.133e-07 | -50000 | 2.07855e-05 | -54000 | 3.1171e-05 | -44000 | 0.000238013 | -44000 | 0.000168706 | -44000 | 0.0002578151 | -42000 | 0.0002676984 | -46000 | 0.000148922 | -42000 | 0.0002379955
-52000 | 3.016317e-05 | -54000 | 2.511457e-05 | -52000 | 8.006219e-05 | -60000 | 5.31e-07 | -50000 | 2.07855e-05 | -52000 | 3.11533e-05 | -44000 | 0.000238013 | -44000 | 0.000168706 | -44000 | 0.0002578151 | -44000 | 0.0002677161 | -46000 | 0.000148922 | -42000 | 0.0002379955
-52000 | 3.016317e-05 | -54000 | 2.511457e-05 | -52000 | 8.006219e-05 | -60000 | 5.31e-07 | -50000 | 2.07855e-05 | -52000 | 3.11533e-05 | -44000 | 0.000238013 | -44000 | 0.000168706 | -44000 | 0.0002578151 | -42000 | 0.0002676984 | -46000 | 0.000148922 | -42000 | 0.0002379955
-52000 | 3.115327e-05 | -54000 | 2.511457e-05 | -52000 | 8.006219e-05 | -60000 | 5.31e-07 | -50000 | 2.07855e-05 | -54000 | 3.21611e-05 | -44000 | 0.000238013 | -44000 | 0.000168706 | -44000 | 0.0002578151 | -42000 | 0.0002676984 | -46000 | 0.000148922 | -42000 | 0.0002379955
-54000 | 3.018087e-05 | -52000 | 2.511457e-05 | -52000 | 8.006219e-05 | -60000 | 5.31e-07 | -52000 | 2.08209e-05 | -52000 | 3.11533e-05 | -44000 | 0.000238013 | -44000 | 0.000168706 | -42000 | 0.0002577974 | -42000 | 0.0002676984 | -46000 | 0.000148922 | -42000 | 0.0002577974
-52000 | 3.016317e-05 | -52000 | 2.511457e-05 | -52000 | 8.006219e-05 | -60000 | 5.31e-07 | -52000 | 2.08209e-05 | -52000 | 3.11533e-05 | -44000 | 0.000238013 | -44000 | 0.000168706 | -42000 | 0.0002577974 | -42000 | 0.0002577974 | -46000 | 0.000148922 | -42000 | 0.0002379955
-52000 | 3.016317e-05 | -52000 | 2.510572e-05 | -52000 | 8.006219e-05 | -60000 | 5.31e-07 | -52000 | 2.08209e-05 | -52000 | 3.11533e-05 | -44000 | 0.000238013 | -46000 | 0.000168724 | -42000 | 0.0002577974 | -44000 | 0.0002677161 | -46000 | 0.000148922 | -42000 | 0.0002379955
-52000 | 3.016317e-05 | -54000 | 2.510572e-05 | -52000 | 8.006219e-05 | -60000 | 5.31e-07 | -52000 | 2.08209e-05 | -54000 | 3.1171e-05 | -44000 | 0.000238013 | -44000 | 0.000168706 | -42000 | 0.0002577974 | -44000 | 0.0002677161 | -46000 | 0.000148922 | -42000 | 0.0002379955
-54000 | 3.018087e-05 | -54000 | 2.510572e-05 | -52000 | 8.006219e-05 | -60000 | 5.31e-07 | -52000 | 2.08209e-05 | -54000 | 3.1171e-05 | -44000 | 0.000238013 | -44000 | 0.000178607 | -42000 | 0.0002577974 | -44000 | 0.0002677161 | -48000 | 0.0001489397 | -42000 | 0.0002379955
-52000 | 3.115327e-05 | -54000 | 2.511457e-05 | -54000 | 8.007989e-05 | -60000 | -9.419249e-06 | -50000 | 2.07855e-05 | -54000 | 3.1171e-05 | -44000 | 0.000238013 | -44000 | 0.000168706 | -42000 | 0.0002577974 | -42000 | 0.0002676984 | -46000 | 0.000148922 | -42000 | 0.0002379955
-52000 | 3.016317e-05 | -56000 | 2.511457e-05 | -52000 | 8.006219e-05 | -58000 | 5.133e-07 | -50000 | 2.07855e-05 | -52000 | 3.11533e-05 | -44000 | 0.000238013 | -46000 | 0.000168724 | -44000 | 0.0002776171 | -44000 | 0.0002677161 | -46000 | 0.000148922 | -44000 | 0.0002380132
-52000 | 3.016317e-05 | -54000 | 2.511457e-05 | -54000 | 7.012964e-05 | -60000 | -9.419249e-06 | -52000 | 2.08209e-05 | -52000 | 3.11533e-05 | -44000 | 0.000238013 | -46000 | 0.000168724 | -42000 | 0.0002577974 | -44000 | 0.0002677161 | -46000 | 0.000148922 | -42000 | 0.0002379955
-52000 | 3.016317e-05 | -54000 | 2.512342e-05 | -54000 | 8.007989e-05 | -60000 | -9.419249e-06 | -50000 | 2.07855e-05 | -54000 | 3.1171e-05 | -44000 | 0.000238013 | -46000 | 0.000168724 | -42000 | 0.0002577974 | -44000 | 0.0002677161 | -46000 | 0.000148922 | -42000 | 0.0002379955
-54000 | 3.018087e-05 | -54000 | 2.511457e-05 | -52000 | 8.006219e-05 | -60000 | -9.419249e-06 | -52000 | 2.08209e-05 | -52000 | 3.01632e-05 | -46000 | 0.000238031 | -44000 | 0.000168706 | -44000 | 0.0002578151 | -44000 | 0.0002677161 | -46000 | 0.000148922 | -42000 | 0.0002379955
-54000 | 3.018087e-05 | -54000 | 2.511457e-05 | -52000 | 8.006219e-05 | -60000 | 5.31e-07 | -52000 | 2.08209e-05 | -54000 | 3.1171e-05 | -46000 | 0.000238031 | -46000 | 0.000168724 | -44000 | 0.0002578151 | -44000 | 0.0002578151 | -46000 | 0.000148922 | -42000 | 0.0002379955
-54000 | 3.117097e-05 | -54000 | 2.511457e-05 | -52000 | 8.006219e-05 | -60000 | 5.31e-07 | -52000 | 2.08209e-05 | -54000 | 3.1171e-05 | -44000 | 0.000238013 | -44000 | 0.000168706 | -44000 | 0.0002578151 | -44000 | 0.0002578151 | -46000 | 0.000148922 | -42000 | 0.0002379955
-54000 | 3.018087e-05 | -54000 | 2.511457e-05 | -54000 | 8.007989e-05 | -60000 | 5.31e-07 | -52000 | 2.08209e-05 | -52000 | 3.11533e-05 | -44000 | 0.000238013 | -46000 | 0.000168724 | -44000 | 0.0002578151 | -44000 | 0.0002578151 | -46000 | 0.000148922 | -42000 | 0.0002379955
-54000 | 3.018087e-05 | -56000 | 2.511457e-05 | -52000 | 8.006219e-05 | -60000 | -9.419249e-06 | -52000 | 2.08209e-05 | -52000 | 3.11533e-05 | -46000 | 0.000238031 | -46000 | 0.000168724 | -44000 | 0.0002578151 | -44000 | 0.0002677161 | -46000 | 0.000148922 | -42000 | 0.0002379955
-52000 | 3.016317e-05 | -56000 | 2.511457e-05 | -54000 | 8.007989e-05 | -60000 | -9.419249e-06 | -52000 | 2.08209e-05 | -54000 | 3.1171e-05 | -44000 | 0.000238013 | -46000 | 0.000168724 | -44000 | 0.0002578151 | -44000 | 0.0002578151 | -46000 | 0.000148922 | -42000 | 0.0002379955
-52000 | 3.016317e-05 | -54000 | 2.512342e-05 | -54000 | 8.007989e-05 | -60000 | -9.419249e-06 | -52000 | 2.08209e-05 | -52000 | 3.11533e-05 | -44000 | 0.000238013 | -46000 | 0.000168724 | -44000 | 0.0002578151 | -44000 | 0.0002677161 | -46000 | 0.000148922 | -44000 | 0.0002380132
-54000 | 3.018087e-05 | -54000 | 2.512342e-05 | -54000 | 8.007989e-05 | -60000 | -9.419249e-06 | -52000 | 2.08209e-05 | -52000 | 3.01632e-05 | -44000 | 0.000238013 | -46000 | 0.000168724 | -44000 | 0.0002578151 | -44000 | 0.0002578151 | -48000 | 0.0001489397 | -42000 | 0.0002379955
-54000 | 3.018087e-05 | -54000 | 2.511457e-05 | -54000 | 8.007989e-05 | -60000 | -9.419249e-06 | -52000 | 2.08209e-05 | -54000 | 3.1171e-05 | -44000 | 0.000238013 | -46000 | 0.000168724 | -44000 | 0.0002578151 | -44000 | 0.0002578151 | -46000 | 0.000148922 | -42000 | 0.0002379955
-54000 | 3.018087e-05 | -54000 | 2.511457e-05 | -54000 | 7.012964e-05 | -62000 | -9.401549e-06 | -52000 | 2.08209e-05 | -52000 | 3.11533e-05 | -44000 | 0.000238013 | -46000 | 0.000168724 | -44000 | 0.0002578151 | -44000 | 0.0002578151 | -46000 | 0.000148922 | -42000 | 0.0002379955
-54000 | 3.018087e-05 | -54000 | 2.511457e-05 | -54000 | 7.012964e-05 | -60000 | -9.419249e-06 | -52000 | 2.08209e-05 | -54000 | 3.01809e-05 | -44000 | 0.000238013 | -46000 | 0.000168724 | -44000 | 0.0002578151 | -44000 | 0.0002578151 | -48000 | 0.0001489397 | -42000 | 0.0002379955
-54000 | 3.018087e-05 | -54000 | 2.511457e-05 | -56000 | 7.014734e-05 | -60000 | -9.419249e-06 | -52000 | 2.08209e-05 | -52000 | 3.01632e-05 | -46000 | 0.000238031 | -46000 | 0.000168724 | -44000 | 0.0002578151 | -44000 | 0.0002578151 | -46000 | 0.000148922 | -42000 | 0.0002379955
-54000 | 3.018087e-05 | -54000 | 2.511457e-05 | -54000 | 8.007989e-05 | -60000 | -9.419249e-06 | -52000 | 9.204e-07 | -54000 | 3.1171e-05 | -44000 | 0.000238013 | -46000 | 0.000168724 | -44000 | 0.0002578151 | -44000 | 0.0002578151 | -46000 | 0.000148922 | -44000 | 0.0002380132
-56000 | 3.019857e-05 | -56000 | 2.511457e-05 | -54000 | 7.012964e-05 | -60000 | -9.419249e-06 | -52000 | 2.08209e-05 | -54000 | 3.1171e-05 | -46000 | 0.000238031 | -46000 | 0.000168724 | -44000 | 0.0002578151 | -44000 | 0.0002578151 | -46000 | 0.000148922 | -44000 | 0.0002380132
-54000 | 3.117097e-05 | -54000 | 2.511457e-05 | -52000 | 7.011194e-05 | -60000 | -9.419249e-06 | -52000 | 9.204e-07 | -54000 | 3.1171e-05 | -44000 | 0.000238013 | -46000 | 0.000168724 | -44000 | 0.0002578151 | -44000 | 0.0002479142 | -46000 | 0.000148922 | -44000 | 0.0002380132
-54000 | 3.018087e-05 | -54000 | 2.512342e-05 | -52000 | 7.011194e-05 | -60000 | -1.93695e-05 | -52000 | 9.204e-07 | -54000 | 3.1171e-05 | -46000 | 0.000238031 | -46000 | 0.000168724 | -44000 | 0.0002578151 | -44000 | 0.0002578151 | -46000 | 0.000148922 | -42000 | 0.0002379955
-54000 | 3.018087e-05 | -54000 | 2.511457e-05 | -54000 | 7.012964e-05 | -60000 | -9.419249e-06 | -54000 | 9.558e-07 | -52000 | 3.11533e-05 | -46000 | 0.000238031 | -46000 | 0.000168724 | -44000 | 0.0002578151 | -44000 | 0.0002578151 | -46000 | 0.000148922 | -44000 | 0.0002380132
-54000 | 3.018087e-05 | -56000 | 2.511457e-05 | -54000 | 7.012964e-05 | -60000 | -9.419249e-06 | -52000 | 2.08209e-05 | -52000 | 3.11533e-05 | -46000 | 0.000238031 | -46000 | 0.000168724 | -44000 | 0.0002578151 | -44000 | 0.0002578151 | -46000 | 0.000148922 | -44000 | 0.0002380132
-52000 | 2.917307e-05 | -54000 | 2.511457e-05 | -54000 | 7.012964e-05 | -60000 | -9.419249e-06 | -52000 | 9.204e-07 | -54000 | 3.1171e-05 | -46000 | 0.000238031 | -46000 | 0.000168724 | -44000 | 0.0002578151 | -44000 | 0.0002578151 | -48000 | 0.0001489397 | -42000 | 0.0002379955
-56000 | 3.019857e-05 | -56000 | 2.512342e-05 | -54000 | 7.012964e-05 | -62000 | -9.401549e-06 | -52000 | 9.204e-07 | -52000 | 3.11533e-05 | -46000 | 0.000238031 | -46000 | 0.000168724 | -44000 | 0.0002578151 | -44000 | 0.0002578151 | -48000 | 0.0001390387 | -44000 | 0.0002380132
-54000 | 3.018087e-05 | -54000 | 2.511457e-05 | -54000 | 7.012964e-05 | -62000 | -9.401549e-06 | -52000 | 2.08209e-05 | -54000 | 3.1171e-05 | -44000 | 0.000238013 | -46000 | 0.000168724 | -44000 | 0.0002578151 | -46000 | 0.0002479319 | -46000 | 0.000148922 | -44000 | 0.0002380132
-54000 | 3.018087e-05 | -54000 | 2.512342e-05 | -54000 | 7.012964e-05 | -60000 | -1.93695e-05 | -54000 | 9.558e-07 | -56000 | 3.11887e-05 | -46000 | 0.000238031 | -46000 | 0.000168724 | -44000 | 0.0002380132 | -44000 | 0.0002479142 | -46000 | 0.000148922 | -44000 | 0.0002380132
-52000 | 2.917307e-05 | -56000 | 2.511457e-05 | -56000 | 7.014734e-05 | -60000 | -1.93695e-05 | -52000 | 9.204e-07 | -54000 | 3.1171e-05 | -46000 | 0.000238031 | -46000 | 0.000168724 | -44000 | 0.0002578151 | -44000 | 0.0002479142 | -48000 | 0.0001489397 | -44000 | 0.0002380132
-54000 | 2.919077e-05 | -56000 | 2.511457e-05 | -56000 | 7.014734e-05 | -60000 | -1.93695e-05 | -52000 | 9.204e-07 | -54000 | 3.1171e-05 | -46000 | 0.000238031 | -46000 | 0.000168724 | -44000 | 0.0002578151 | -44000 | 0.0002578151 | -46000 | 0.000148922 | -44000 | 0.0002380132
-54000 | 2.919077e-05 | -54000 | 2.512342e-05 | -54000 | 7.012964e-05 | -60000 | -1.93695e-05 | -52000 | 9.204e-07 | -54000 | 3.01809e-05 | -46000 | 0.000238031 | -46000 | 0.000168724 | -44000 | 0.0002578151 | -46000 | 0.0002578328 | -46000 | 0.000148922 | -44000 | 0.0002380132
-54000 | 3.018087e-05 | -56000 | 2.512342e-05 | -54000 | 7.012964e-05 | -62000 | -1.93518e-05 | -52000 | 9.204e-07 | -52000 | 3.01632e-05 | -46000 | 0.000238031 | -46000 | 0.000158823 | -44000 | 0.0002380132 | -44000 | 0.0002578151 | -46000 | 0.000148922 | -44000 | 0.0002380132
-54000 | 2.919077e-05 | -54000 | 2.511457e-05 | -56000 | 7.014734e-05 | -60000 | -1.93695e-05 | -52000 | 9.204e-07 | -56000 | 3.01986e-05 | -46000 | 0.000238031 | -46000 | 0.000168724 | -44000 | 0.0002578151 | -44000 | 0.0002578151 | -46000 | 0.000148922 | -44000 | 0.0002380132
-54000 | 3.018087e-05 | -56000 | 2.512342e-05 | -56000 | 7.014734e-05 | -62000 | -1.93518e-05 | -52000 | 9.204e-07 | -54000 | 3.01809e-05 | -46000 | 0.000238031 | -46000 | 0.000168724 | -44000 | 0.0002380132 | -44000 | 0.0002479142 | -48000 | 0.0001489397 | -44000 | 0.0002380132
-56000 | 2.920847e-05 | -54000 | 2.511457e-05 | -56000 | 7.014734e-05 | -60000 | -1.93695e-05 | -52000 | 9.204e-07 | -52000 | 3.11533e-05 | -46000 | 0.000238031 | -46000 | 0.000168724 | -44000 | 0.0002380132 | -44000 | 0.0002578151 | -46000 | 0.000148922 | -44000 | 0.0002380132
-54000 | 2.919077e-05 | -54000 | 2.512342e-05 | -56000 | 7.014734e-05 | -60000 | -1.93695e-05 | -54000 | 9.558e-07 | -54000 | 3.1171e-05 | -46000 | 0.000238031 | -46000 | 0.000158823 | -44000 | 0.0002578151 | -46000 | 0.0002578328 | -48000 | 0.0001489397 | -44000 | 0.0002380132
-54000 | 2.919077e-05 | -56000 | 2.511457e-05 | -54000 | 7.012964e-05 | -60000 | -1.93695e-05 | -52000 | 9.204e-07 | -52000 | 3.21434e-05 | -46000 | 0.000218229 | -46000 | 0.000168724 | -46000 | 0.0002380309 | -44000 | 0.0002479142 | -46000 | 0.000139021 | -44000 | 0.0002380132
-54000 | 2.919077e-05 | -56000 | 2.511457e-05 | -56000 | 7.014734e-05 | -60000 | -1.93695e-05 | -52000 | 9.204e-07 | -54000 | 3.1171e-05 | -46000 | 0.000238031 | -46000 | 0.000168724 | -44000 | 0.0002380132 | -44000 | 0.0002479142 | -48000 | 0.0001390387 | -44000 | 0.0002380132
-54000 | 2.919077e-05 | -56000 | 2.512342e-05 | -56000 | 7.014734e-05 | -60000 | -1.93695e-05 | -52000 | 9.204e-07 | -54000 | 3.01809e-05 | -46000 | 0.000238031 | -46000 | 0.000168724 | -44000 | 0.0002380132 | -46000 | 0.0002479319 | -48000 | 0.0001390387 | -44000 | 0.0002380132
-54000 | 2.919077e-05 | -56000 | 2.512342e-05 | -56000 | 7.014734e-05 | -62000 | -1.93518e-05 | -52000 | 9.204e-07 | -54000 | 3.01809e-05 | -46000 | 0.000238031 | -46000 | 0.000158823 | -44000 | 0.0002380132 | -44000 | 0.0002479142 | -48000 | 0.0001390387 | -44000 | 0.0002380132
-56000 | 3.019857e-05 | -56000 | 2.512342e-05 | -56000 | 7.014734e-05 | -62000 | -1.93518e-05 | -52000 | 9.204e-07 | -54000 | 3.1171e-05 | -46000 | 0.000238031 | -46000 | 0.000158823 | -44000 | 0.0002380132 | -44000 | 0.0002479142 | -46000 | 0.000139021 | -44000 | 0.0002380132
-56000 | 3.019857e-05 | -56000 | 2.512342e-05 | -56000 | 7.014734e-05 | -62000 | -2.930205e-05 | -52000 | -1.89801e-05 | -56000 | 3.01986e-05 | -46000 | 0.000238031 | -46000 | 0.000168724 | -46000 | 0.0002578328 | -46000 | 0.0002479319 | -48000 | 0.0001489397 | -44000 | 0.0002380132
-54000 | 3.018087e-05 | -54000 | 2.512342e-05 | -54000 | 7.012964e-05 | -62000 | -2.930205e-05 | -52000 | 9.204e-07 | -54000 | 3.1171e-05 | -46000 | 0.000238031 | -46000 | 0.000168724 | -46000 | 0.0002380309 | -46000 | 0.0002479319 | -50000 | 0.0001489574 | -44000 | 0.0002380132
-56000 | 2.920847e-05 | -56000 | 2.512342e-05 | -56000 | 7.014734e-05 | -62000 | -1.93518e-05 | -54000 | 9.558e-07 | -54000 | 3.1171e-05 | -46000 | 0.000238031 | -46000 | 0.000168724 | -46000 | 0.0002380309 | -46000 | 0.0002479319 | -48000 | 0.0001489397 | -44000 | 0.0002380132
-54000 | 2.919077e-05 | -56000 | 2.511457e-05 | -56000 | 7.014734e-05 | -62000 | -2.930205e-05 | -54000 | 9.558e-07 | -52000 | 3.11533e-05 | -46000 | 0.000238031 | -46000 | 0.000158823 | -46000 | 0.0002380309 | -46000 | 0.0002479319 | -48000 | 0.0001489397 | -44000 | 0.0002380132
-54000 | 2.919077e-05 | -56000 | 2.512342e-05 | -56000 | 7.014734e-05 | -62000 | -2.930205e-05 | -54000 | 9.558e-07 | -54000 | 3.01809e-05 | -46000 | 0.000238031 | -46000 | 0.000168724 | -46000 | 0.0002380309 | -46000 | 0.0002479319 | -48000 | 0.0001489397 | -44000 | 0.0002380132
-56000 | 3.019857e-05 | -56000 | 2.512342e-05 | -56000 | 7.014734e-05 | -62000 | -2.930205e-05 | -54000 | 9.558e-07 | -56000 | 3.11887e-05 | -46000 | 0.000238031 | -46000 | 0.000168724 | -46000 | 0.0002380309 | -44000 | 0.0002479142 | -48000 | 0.0001489397 | -44000 | 0.0002380132
-54000 | 3.018087e-05 | -56000 | 2.512342e-05 | -56000 | 7.014734e-05 | -62000 | -2.930205e-05 | -54000 | 9.558e-07 | -56000 | 3.11887e-05 | -46000 | 0.000218229 | -46000 | 0.000158823 | -44000 | 0.0002380132 | -46000 | 0.0002479319 | -50000 | 0.0001489574 | -44000 | 0.0002380132
-56000 | 3.019857e-05 | -56000 | 2.512342e-05 | -56000 | 7.014734e-05 | -62000 | -2.930205e-05 | -54000 | 9.558e-07 | -54000 | 3.01809e-05 | -46000 | 0.000218229 | -46000 | 0.000158823 | -46000 | 0.0002380309 | -46000 | 0.0002479319 | -48000 | 0.0001489397 | -46000 | 0.0002380309
-56000 | 2.920847e-05 | -56000 | 2.512342e-05 | -56000 | 7.014734e-05 | -62000 | -2.930205e-05 | -54000 | 9.558e-07 | -54000 | 3.1171e-05 | -46000 | 0.000238031 | -46000 | 0.000158823 | -46000 | 0.0002380309 | -46000 | 0.0002479319 | -48000 | 0.0001390387 | -46000 | 0.0002380309
-56000 | 2.920847e-05 | -56000 | 2.512342e-05 | -56000 | 7.014734e-05 | -62000 | -2.930205e-05 | -52000 | 9.204e-07 | -52000 | 3.01632e-05 | -46000 | 0.000238031 | -46000 | 0.000168724 | -46000 | 0.0002380309 | -46000 | 0.0002479319 | -46000 | 0.000139021 | -44000 | 0.0002380132
-56000 | 2.920847e-05 | -56000 | 2.512342e-05 | -56000 | 7.014734e-05 | -64000 | -2.928435e-05 | -54000 | 9.558e-07 | -54000 | 3.1171e-05 | -46000 | 0.000238031 | -46000 | 0.000158823 | -46000 | 0.0002380309 | -46000 | 0.0002479319 | -50000 | 0.0001489574 | -44000 | 0.0002380132
-56000 | 2.920847e-05 | -56000 | 2.512342e-05 | -56000 | 7.014734e-05 | -62000 | -2.930205e-05 | -54000 | 9.558e-07 | -54000 | 3.01809e-05 | -46000 | 0.000238031 | -46000 | 0.000158823 | -44000 | 0.0002380132 | -46000 | 0.0002479319 | -48000 | 0.0001489397 | -46000 | 0.0002380309
-56000 | 3.019857e-05 | -56000 | 2.41284e-05 | -58000 | 7.016504e-05 | -64000 | -2.928435e-05 | -54000 | 9.558e-07 | -56000 | 3.11887e-05 | -46000 | 0.000238031 | -46000 | 0.000158823 | -44000 | 0.0002380132 | -46000 | 0.0002479319 | -48000 | 0.0001489397 | -44000 | 0.0002380132
-54000 | 2.919077e-05 | -56000 | 2.512342e-05 | -56000 | 7.014734e-05 | -64000 | -2.928435e-05 | -52000 | 9.204e-07 | -56000 | 3.01986e-05 | -48000 | 0.000218247 | -46000 | 0.000168724 | -46000 | 0.0002380309 | -46000 | 0.0002479319 | -50000 | 0.0001390564 | -44000 | 0.0002380132
-56000 | 2.920847e-05 | -56000 | 2.512342e-05 | -56000 | 7.014734e-05 | -64000 | -2.928435e-05 | -52000 | 9.204e-07 | -56000 | 3.01986e-05 | -46000 | 0.000238031 | -46000 | 0.000158823 | -46000 | 0.0002380309 | -46000 | 0.0002380309 | -48000 | 0.0001390387 | -44000 | 0.0002380132
-56000 | 2.920847e-05 | -56000 | 2.512342e-05 | -56000 | 7.014734e-05 | -64000 | -2.928435e-05 | -52000 | 9.204e-07 | -56000 | 3.01986e-05 | -46000 | 0.000218229 | -46000 | 0.000168724 | -46000 | 0.0002380309 | -46000 | 0.0002380309 | -50000 | 0.0001489574 | -44000 | 0.0002380132
-56000 | 2.920847e-05 | -56000 | 2.41284e-05 | -56000 | 7.014734e-05 | -64000 | -2.928435e-05 | -54000 | -1.89447e-05 | -54000 | 3.01809e-05 | -46000 | 0.000218229 | -46000 | 0.000158823 | -46000 | 0.0002380309 | -46000 | 0.0002380309 | -50000 | 0.0001489574 | -44000 | 0.0002380132
-56000 | 3.019857e-05 | -56000 | 2.512342e-05 | -56000 | 7.014734e-05 | -64000 | -2.928435e-05 | -54000 | -1.89447e-05 | -56000 | 3.01986e-05 | -46000 | 0.000218229 | -46000 | 0.000158823 | -46000 | 0.0002380309 | -46000 | 0.0002479319 | -48000 | 0.0001390387 | -44000 | 0.0002380132
-56000 | 2.920847e-05 | -56000 | 2.512342e-05 | -56000 | 7.014734e-05 | -64000 | -2.928435e-05 | -52000 | -1.89801e-05 | -56000 | 3.01986e-05 | -48000 | 0.000218247 | -46000 | 0.000158823 | -46000 | 0.0002380309 | -46000 | 0.0002380309 | -50000 | 0.0001489574 | -46000 | 0.0002380309
-56000 | 2.920847e-05 | -56000 | 2.512342e-05 | -56000 | 7.014734e-05 | -64000 | -2.928435e-05 | -56000 | 9.912e-07 | -56000 | 3.01986e-05 | -46000 | 0.000218229 | -46000 | 0.000158823 | -46000 | 0.0002380309 | -46000 | 0.0002380309 | -48000 | 0.0001390387 | -46000 | 0.0002380309
-54000 | 2.919077e-05 | -56000 | 2.512342e-05 | -58000 | 7.016504e-05 | -64000 | -2.928435e-05 | -56000 | -1.89093e-05 | -56000 | 3.11887e-05 | -48000 | 0.000218247 | -46000 | 0.000158823 | -46000 | 0.0002380309 | -46000 | 0.0002380309 | -50000 | 0.0001390564 | -46000 | 0.0002380309
-56000 | 3.019857e-05 | -56000 | 2.41284e-05 | -56000 | 7.014734e-05 | -64000 | -2.928435e-05 | -52000 | -1.89801e-05 | -56000 | 3.01986e-05 | -48000 | 0.000218247 | -46000 | 0.000168724 | -46000 | 0.0002380309 | -46000 | 0.0002380309 | -48000 | 0.0001489397 | -46000 | 0.0002380309
-56000 | 2.920847e-05 | -56000 | 2.512342e-05 | -58000 | 7.016504e-05 | -64000 | -2.928435e-05 | -56000 | -1.89093e-05 | -56000 | 3.11887e-05 | -46000 | 0.000238031 | -46000 | 0.000158823 | -46000 | 0.0002380309 | -46000 | 0.0002479319 | -50000 | 0.0001390564 | -46000 | 0.0002380309
-54000 | 2.919077e-05 | -56000 | 2.41284e-05 | -56000 | 7.014734e-05 | -64000 | -2.928435e-05 | -54000 | -1.89447e-05 | -54000 | 3.01809e-05 | -46000 | 0.000218229 | -46000 | 0.000168724 | -46000 | 0.0002380309 | -46000 | 0.0002380309 | -50000 | 0.0001390564 | -46000 | 0.0002380309
-56000 | 2.920847e-05 | -56000 | 2.512342e-05 | -56000 | 7.014734e-05 | -64000 | -2.928435e-05 | -54000 | -1.89447e-05 | -56000 | 3.01986e-05 | -46000 | 0.000218229 | -48000 | 0.000158841 | -46000 | 0.0002380309 | -46000 | 0.0002380309 | -50000 | 0.0001390564 | -46000 | 0.0002380309
-56000 | 2.920847e-05 | -56000 | 2.41284e-05 | -58000 | 7.016504e-05 | -64000 | -2.928435e-05 | -54000 | 9.558e-07 | -56000 | 3.01986e-05 | -46000 | 0.000218229 | -48000 | 0.000168742 | -46000 | 0.0002380309 | -46000 | 0.0002380309 | -50000 | 0.0001489574 | -46000 | 0.0002380309
-56000 | 3.019857e-05 | -56000 | 2.41284e-05 | -58000 | 7.016504e-05 | -64000 | -2.928435e-05 | -56000 | -1.89093e-05 | -56000 | 3.01986e-05 | -48000 | 0.000218247 | -48000 | 0.000158841 | -46000 | 0.0002380309 | -46000 | 0.0002380309 | -50000 | 0.0001390564 | -46000 | 0.0002380309
-56000 | 2.920847e-05 | -58000 | 2.41284e-05 | -56000 | 7.014734e-05 | -64000 | -2.928435e-05 | -56000 | -1.89093e-05 | -56000 | 2.92085e-05 | -48000 | 0.000218247 | -46000 | 0.000158823 | -46000 | 0.0002380309 | -46000 | 0.0002380309 | -50000 | 0.0001390564 | -46000 | 0.0002380309
-56000 | 2.920847e-05 | -56000 | 2.41284e-05 | -56000 | 6.019709e-05 | -64000 | -3.92346e-05 | -56000 | -1.89093e-05 | -56000 | 3.01986e-05 | -48000 | 0.000218247 | -48000 | 0.000158841 | -46000 | 0.0002380309 | -46000 | 0.0002380309 | -50000 | 0.0001390564 | -46000 | 0.0002380309
-54000 | 2.919077e-05 | -58000 | 2.513227e-05 | -56000 | 7.014734e-05 | -64000 | -2.928435e-05 | -56000 | -1.89093e-05 | -56000 | 3.01986e-05 | -48000 | 0.000218247 | -46000 | 0.000158823 | -46000 | 0.0002380309 | -46000 | 0.0002380309 | -50000 | 0.0001489574 | -46000 | 0.0002380309
-56000 | 2.920847e-05 | -56000 | 2.41284e-05 | -56000 | 6.019709e-05 | -64000 | -2.928435e-05 | -56000 | -1.89093e-05 | -54000 | 3.01809e-05 | -46000 | 0.000218229 | -48000 | 0.000158841 | -46000 | 0.0002380309 | -46000 | 0.0002380309 | -50000 | 0.0001390564 | -46000 | 0.0002380309
-56000 | 2.920847e-05 | -56000 | 2.513227e-05 | -56000 | 6.019709e-05 | -64000 | -2.928435e-05 | -56000 | -1.89093e-05 | -56000 | 3.01986e-05 | -46000 | 0.000218229 | -48000 | 0.000168742 | -46000 | 0.0002380309 | -46000 | 0.0002281299 | -50000 | 0.0001489574 | -46000 | 0.0002380309
-56000 | 2.920847e-05 | -58000 | 2.41284e-05 | -58000 | 6.021479e-05 | -64000 | -2.928435e-05 | -56000 | -1.89093e-05 | -56000 | 3.01986e-05 | -48000 | 0.000218247 | -48000 | 0.000158841 | -46000 | 0.0002380309 | -46000 | 0.0002380309 | -50000 | 0.0001390564 | -46000 | 0.0002380309
-56000 | 2.920847e-05 | -56000 | 2.41284e-05 | -56000 | 6.019709e-05 | -64000 | -2.928435e-05 | -56000 | -1.89093e-05 | -56000 | 3.01986e-05 | -48000 | 0.000218247 | -48000 | 0.000158841 | -46000 | 0.0002380309 | -46000 | 0.0002380309 | -50000 | 0.0001390564 | -46000 | 0.0002380309
-56000 | 2.920847e-05 | -58000 | 2.513227e-05 | -58000 | 6.021479e-05 | -64000 | -2.928435e-05 | -56000 | -1.89093e-05 | -56000 | 3.01986e-05 | -48000 | 0.000218247 | -50000 | 0.000158858 | -46000 | 0.0002380309 | -46000 | 0.0002380309 | -50000 | 0.0001489574 | -46000 | 0.0002380309
-58000 | 2.922617e-05 | -58000 | 2.41284e-05 | -56000 | 6.019709e-05 | -64000 | -2.928435e-05 | -56000 | -1.89093e-05 | -58000 | 3.02163e-05 | -46000 | 0.000218229 | -46000 | 0.000158823 | -46000 | 0.0002380309 | -46000 | 0.0002281299 | -50000 | 0.0001390564 | -46000 | 0.0002380309
-56000 | 2.920847e-05 | -56000 | 2.413725e-05 | -58000 | 6.021479e-05 | -64000 | -3.92346e-05 | -56000 | -1.89093e-05 | -56000 | 3.01986e-05 | -48000 | 0.000218247 | -48000 | 0.000158841 | -48000 | 0.0002380486 | -46000 | 0.0002281299 | -50000 | 0.0001390564 | -46000 | 0.0002380309
-56000 | 2.920847e-05 | -56000 | 2.413725e-05 | -56000 | 6.019709e-05 | -64000 | -3.92346e-05 | -56000 | -1.89093e-05 | -56000 | 3.01986e-05 | -48000 | 0.000218247 | -48000 | 0.000158841 | -48000 | 0.0002380486 | -46000 | 0.0002281299 | -50000 | 0.0001390564 | -46000 | 0.0002380309
-58000 | 2.922617e-05 | -56000 | 2.512342e-05 | -56000 | 6.019709e-05 | -64000 | -2.928435e-05 | -56000 | -1.89093e-05 | -56000 | 3.01986e-05 | -48000 | 0.000218247 | -48000 | 0.000158841 | -46000 | 0.0002380309 | -46000 | 0.0002281299 | -50000 | 0.0001390564 | -46000 | 0.0002380309
-56000 | 2.920847e-05 | -58000 | 2.41284e-05 | -58000 | 6.021479e-05 | -64000 | -3.92346e-05 | -56000 | -1.89093e-05 | -56000 | 3.01986e-05 | -48000 | 0.000218247 | -48000 | 0.000158841 | -46000 | 0.0002380309 | -46000 | 0.0002281299 | -50000 | 0.0001390564 | -46000 | 0.0002380309
-56000 | 2.920847e-05 | -56000 | 2.512342e-05 | -56000 | 6.019709e-05 | -64000 | -3.92346e-05 | -54000 | -1.89447e-05 | -56000 | 3.01986e-05 | -48000 | 0.000218247 | -46000 | 0.000158823 | -48000 | 0.0002380486 | -46000 | 0.0002281299 | -50000 | 0.0001390564 | -46000 | 0.0002380309
-56000 | 2.920847e-05 | -58000 | 2.513227e-05 | -58000 | 6.021479e-05 | -66000 | -3.92169e-05 | -56000 | -1.89093e-05 | -58000 | 3.02163e-05 | -48000 | 0.000218247 | -48000 | 0.000158841 | -46000 | 0.0002380309 | -46000 | 0.0002380309 | -50000 | 0.0001390564 | -46000 | 0.0002380309
-56000 | 2.920847e-05 | -56000 | 2.41284e-05 | -58000 | 6.021479e-05 | -64000 | -3.92346e-05 | -56000 | -1.89093e-05 | -58000 | 3.02163e-05 | -48000 | 0.000218247 | -48000 | 0.000168742 | -46000 | 0.0002380309 | -46000 | 0.0002281299 | -50000 | 0.0001390564 | -46000 | 0.0002380309
-56000 | 2.920847e-05 | -56000 | 2.413725e-05 | -58000 | 6.021479e-05 | -66000 | -3.92169e-05 | -56000 | -3.88098e-05 | -56000 | 3.01986e-05 | -46000 | 0.000218229 | -50000 | 0.000158858 | -46000 | 0.0002380309 | -46000 | 0.0002281299 | -50000 | 0.0001390564 | -46000 | 0.0002380309
-56000 | 2.920847e-05 | -58000 | 2.41284e-05 | -58000 | 6.021479e-05 | -66000 | -3.92169e-05 | -56000 | -1.89093e-05 | -56000 | 2.92085e-05 | -46000 | 0.000218229 | -50000 | 0.000158858 | -46000 | 0.0002380309 | -46000 | 0.0002281299 | -50000 | 0.0001390564 | -46000 | 0.0002380309
-56000 | 2.920847e-05 | -56000 | 2.41284e-05 | -60000 | 6.023249e-05 | -66000 | -3.92169e-05 | -56000 | -1.89093e-05 | -56000 | 3.11887e-05 | -46000 | 0.000218229 | -48000 | 0.000158841 | -46000 | 0.0002380309 | -46000 | 0.0002281299 | -50000 | 0.0001390564 | -46000 | 0.0002380309
-56000 | 2.920847e-05 | -56000 | 2.513227e-05 | -60000 | 6.023249e-05 | -66000 | -3.92169e-05 | -56000 | -1.89093e-05 | -56000 | 3.01986e-05 | -48000 | 0.000218247 | -50000 | 0.000158858 | -46000 | 0.0002380309 | -46000 | 0.0002281299 | -50000 | 0.0001390564 | -46000 | 0.0002380309
-56000 | 2.920847e-05 | -56000 | 2.512342e-05 | -58000 | 6.021479e-05 | -64000 | -3.92346e-05 | -56000 | -3.88098e-05 | -56000 | 3.01986e-05 | -48000 | 0.000218247 | -50000 | 0.000158858 | -46000 | 0.0002380309 | -48000 | 0.0002281476 | -50000 | 0.0001390564 | -46000 | 0.0002380309
-56000 | 2.920847e-05 | -56000 | 2.41284e-05 | -58000 | 6.021479e-05 | -66000 | -3.92169e-05 | -56000 | -3.88098e-05 | -56000 | 3.01986e-05 | -48000 | 0.000218247 | -48000 | 0.000158841 | -48000 | 0.0002380486 | -48000 | 0.0002281476 | -50000 | 0.0001390564 | -46000 | 0.0002380309
-56000 | 2.920847e-05 | -56000 | 2.512342e-05 | -58000 | 6.021479e-05 | -66000 | -3.92169e-05 | -56000 | -3.88098e-05 | -56000 | 3.01986e-05 | -50000 | 0.000198462 | -48000 | 0.000158841 | -48000 | 0.0002380486 | -46000 | 0.0002281299 | -50000 | 0.0001390564 | -46000 | 0.0002380309
-56000 | 2.920847e-05 | -56000 | 2.41284e-05 | -60000 | 6.023249e-05 | -64000 | -4.918484e-05 | -56000 | -1.89093e-05 | -56000 | 3.01986e-05 | -48000 | 0.000218247 | -50000 | 0.000158858 | -48000 | 0.0002380486 | -48000 | 0.0002281476 | -50000 | 0.0001390564 | -46000 | 0.0002380309
-56000 | 2.920847e-05 | -56000 | 2.41284e-05 | -58000 | 6.021479e-05 | -66000 | -3.92169e-05 | -56000 | -3.88098e-05 | -56000 | 3.01986e-05 | -48000 | 0.000198445 | -50000 | 0.000158858 | -48000 | 0.0002380486 | -48000 | 0.0002281476 | -50000 | 0.0001390564 | -46000 | 0.0002380309
-56000 | 3.019857e-05 | -58000 | 2.41284e-05 | -60000 | 6.023249e-05 | -66000 | -3.92169e-05 | -56000 | -3.88098e-05 | -56000 | 3.01986e-05 | -50000 | 0.000218264 | -50000 | 0.000158858 | -48000 | 0.0002380486 | -46000 | 0.0002281299 | -50000 | 0.0001390564 | -46000 | 0.0002380309
-58000 | 2.922617e-05 | -56000 | 2.41284e-05 | -58000 | 6.021479e-05 | -66000 | -4.916714e-05 | -56000 | -3.88098e-05 | -56000 | 2.92085e-05 | -50000 | 0.000218264 | -50000 | 0.000158858 | -48000 | 0.0002380486 | -48000 | 0.0002281476 | -50000 | 0.0001390564 | -46000 | 0.0002380309
-58000 | 2.922617e-05 | -56000 | 2.413725e-05 | -58000 | 6.021479e-05 | -66000 | -3.92169e-05 | -58000 | -3.87744e-05 | -56000 | 3.01986e-05 | -50000 | 0.000198462 | -50000 | 0.000158858 | -48000 | 0.0002380486 | -48000 | 0.0002281476 | -50000 | 0.0001390564 | -46000 | 0.0002182289
-56000 | 2.920847e-05 | -56000 | 2.41284e-05 | -60000 | 6.023249e-05 | -64000 | -3.92346e-05 | -58000 | -3.87744e-05 | -58000 | 3.02163e-05 | -48000 | 0.000218247 | -50000 | 0.000158858 | -48000 | 0.0002380486 | -46000 | 0.0002281299 | -50000 | 0.0001390564 | -46000 | 0.0002380309
-58000 | 2.922617e-05 | -56000 | 2.41284e-05 | -58000 | 5.026454e-05 | -66000 | -3.92169e-05 | -56000 | -3.88098e-05 | -58000 | 3.02163e-05 | -50000 | 0.000218264 | -50000 | 0.000158858 | -46000 | 0.0002380309 | -46000 | 0.0002281299 | -50000 | 0.0001390564 | -46000 | 0.0002380309
-58000 | 2.922617e-05 | -56000 | 2.41284e-05 | -58000 | 5.026454e-05 | -66000 | -4.916714e-05 | -56000 | -3.88098e-05 | -56000 | 3.01986e-05 | -50000 | 0.000218264 | -50000 | 0.000158858 | -48000 | 0.0002380486 | -46000 | 0.0002281299 | -50000 | 0.0001390564 | -46000 | 0.0002380309
-56000 | 2.920847e-05 | -56000 | 2.41284e-05 | -58000 | 6.021479e-05 | -66000 | -4.916714e-05 | -58000 | -3.87744e-05 | -56000 | 2.92085e-05 | -50000 | 0.000218264 | -50000 | 0.000158858 | -48000 | 0.0002380486 | -48000 | 0.0002281476 | -50000 | 0.0001390564 | -46000 | 0.0002380309
-56000 | 2.920847e-05 | -56000 | 2.41284e-05 | -58000 | 5.026454e-05 | -66000 | -4.916714e-05 | -56000 | -3.88098e-05 | -56000 | 3.01986e-05 | -48000 | 0.000198445 | -48000 | 0.000158841 | -48000 | 0.0002380486 | -48000 | 0.0002281476 | -50000 | 0.0001390564 | -48000 | 0.0002380486
-56000 | 2.920847e-05 | -56000 | 2.41284e-05 | -58000 | 5.026454e-05 | -66000 | -4.916714e-05 | -58000 | -3.87744e-05 | -56000 | 3.01986e-05 | -50000 | 0.000218264 | -50000 | 0.000158858 | -48000 | 0.0002380486 | -48000 | 0.0002281476 | -50000 | 0.0001390564 | -46000 | 0.0002380309
-58000 | 2.922617e-05 | -56000 | 2.41284e-05 | -60000 | 6.023249e-05 | -66000 | -4.916714e-05 | -58000 | -3.87744e-05 | -58000 | 3.02163e-05 | -50000 | 0.000218264 | -50000 | 0.000158858 | -48000 | 0.0002380486 | -48000 | 0.0002281476 | -50000 | 0.0001390564 | -46000 | 0.0002380309
-56000 | 2.920847e-05 | -56000 | 2.41284e-05 | -58000 | 5.026454e-05 | -66000 | -4.916714e-05 | -56000 | -3.88098e-05 | -58000 | 3.02163e-05 | -50000 | 0.000218264 | -50000 | 0.000158858 | -48000 | 0.0002380486 | -46000 | 0.0002281299 | -50000 | 0.0001390564 | -46000 | 0.0002380309
-58000 | 2.922617e-05 | -56000 | 2.512342e-05 | -60000 | 5.028224e-05 | -66000 | -4.916714e-05 | -58000 | -3.87744e-05 | -58000 | 3.02163e-05 | -50000 | 0.000198462 | -50000 | 0.000158858 | -50000 | 0.0002380663 | -48000 | 0.0002281476 | -50000 | 0.0001390564 | -46000 | 0.0002380309
-56000 | 2.920847e-05 | -58000 | 2.41284e-05 | -58000 | 5.026454e-05 | -68000 | -4.914944e-05 | -58000 | -3.87744e-05 | -56000 | 2.92085e-05 | -50000 | 0.000198462 | -50000 | 0.000158858 | -48000 | 0.0002380486 | -48000 | 0.0002281476 | -50000 | 0.0001390564 | -46000 | 0.0002182289
-58000 | 2.922617e-05 | -56000 | 2.41284e-05 | -60000 | 5.028224e-05 | -66000 | -4.916714e-05 | -56000 | -3.88098e-05 | -58000 | 2.92262e-05 | -50000 | 0.000198462 | -50000 | 0.000158858 | -48000 | 0.0002380486 | -50000 | 0.0002281653 | -50000 | 0.0001390564 | -48000 | 0.0002380486
-56000 | 2.920847e-05 | -58000 | 2.413725e-05 | -60000 | 5.028224e-05 | -66000 | -4.916714e-05 | -58000 | -5.867489e-05 | -56000 | 3.01986e-05 | -50000 | 0.000218264 | -50000 | 0.000158858 | -48000 | 0.0002380486 | -48000 | 0.0002281476 | -50000 | 0.0001390564 | -46000 | 0.0002380309
-56000 | 2.920847e-05 | -56000 | 2.41284e-05 | -58000 | 5.026454e-05 | -66000 | -4.916714e-05 | -58000 | -3.87744e-05 | -56000 | 3.01986e-05 | -50000 | 0.000218264 | -50000 | 0.000158858 | -48000 | 0.0002380486 | -48000 | 0.0002281476 | -50000 | 0.0001390564 | -46000 | 0.0002182289
-56000 | 2.920847e-05 | -56000 | 2.413725e-05 | -60000 | 5.028224e-05 | -66000 | -4.916714e-05 | -58000 | -3.87744e-05 | -56000 | 3.01986e-05 | -50000 | 0.000218264 | -50000 | 0.000158858 | -48000 | 0.0002380486 | -48000 | 0.0002281476 | -50000 | 0.0001390564 | -46000 | 0.0002380309
-58000 | 2.922617e-05 | -56000 | 2.313337e-05 | -60000 | 5.028224e-05 | -66000 | -4.916714e-05 | -58000 | -3.87744e-05 | -58000 | 2.92262e-05 | -50000 | 0.000198462 | -50000 | 0.000158858 | -48000 | 0.0002380486 | -48000 | 0.0002281476 | -50000 | 0.0001390564 | -46000 | 0.0002182289
-58000 | 2.922617e-05 | -58000 | 2.41284e-05 | -58000 | 5.026454e-05 | -68000 | -4.914944e-05 | -58000 | -5.867489e-05 | -58000 | 3.02163e-05 | -50000 | 0.000218264 | -50000 | 0.000158858 | -50000 | 0.0002380663 | -50000 | 0.0002281653 | -50000 | 0.0001390564 | -46000 | 0.0002380309
-56000 | 2.920847e-05 | -58000 | 2.512342e-05 | -60000 | 5.028224e-05 | -66000 | -4.916714e-05 | -58000 | -5.867489e-05 | -58000 | 2.92262e-05 | -50000 | 0.000218264 | -50000 | 0.000158858 | -50000 | 0.0002380663 | -50000 | 0.0002281653 | -50000 | 0.0001390564 | -46000 | 0.0002182289
-58000 | 2.922617e-05 | -56000 | 2.413725e-05 | -60000 | 5.028224e-05 | -66000 | -5.911739e-05 | -58000 | -5.867489e-05 | -56000 | 3.01986e-05 | -50000 | 0.000198462 | -50000 | 0.000158858 | -48000 | 0.0002182466 | -50000 | 0.0002281653 | -50000 | 0.0001390564 | -46000 | 0.0002380309
-56000 | 2.920847e-05 | -58000 | 2.413725e-05 | -60000 | 5.028224e-05 | -66000 | -5.911739e-05 | -58000 | -5.867489e-05 | -56000 | 2.92085e-05 | -50000 | 0.000198462 | -50000 | 0.000158858 | -48000 | 0.0002380486 | -50000 | 0.0002281653 | -50000 | 0.0001390564 | -46000 | 0.0002182289
-58000 | 2.922617e-05 | -58000 | 2.41284e-05 | -60000 | 5.028224e-05 | -68000 | -4.914944e-05 | -60000 | -3.8739e-05 | -58000 | 2.92262e-05 | -50000 | 0.000198462 | -50000 | 0.000158858 | -48000 | 0.0002380486 | -48000 | 0.0002281476 | -50000 | 0.0001390564 | -46000 | 0.0002182289
-56000 | 2.920847e-05 | -58000 | 2.413725e-05 | -60000 | 5.028224e-05 | -68000 | -5.909969e-05 | -58000 | -3.87744e-05 | -58000 | 2.92262e-05 | -50000 | 0.000218264 | -50000 | 0.000158858 | -48000 | 0.0002380486 | -48000 | 0.0002182466 | -50000 | 0.0001390564 | -48000 | 0.0002182466
-58000 | 2.922617e-05 | -58000 | 2.413725e-05 | -60000 | 5.028224e-05 | -68000 | -5.909969e-05 | -58000 | -5.867489e-05 | -58000 | 2.92262e-05 | -50000 | 0.000198462 | -50000 | 0.000158858 | -50000 | 0.0002182643 | -50000 | 0.0002281653 | -50000 | 0.0001390564 | -46000 | 0.0002380309
-58000 | 2.922617e-05 | -58000 | 2.513227e-05 | -60000 | 5.028224e-05 | -66000 | -5.911739e-05 | -58000 | -3.87744e-05 | -58000 | 2.92262e-05 | -50000 | 0.000198462 | -50000 | 0.000158858 | -50000 | 0.0002380663 | -50000 | 0.0002281653 | -50000 | 0.0001390564 | -46000 | 0.0002182289
-58000 | 2.922617e-05 | -56000 | 2.513227e-05 | -60000 | 5.028224e-05 | -68000 | -5.909969e-05 | -58000 | -5.867489e-05 | -58000 | 2.92262e-05 | -50000 | 0.000198462 | -50000 | 0.000158858 | -48000 | 0.0002380486 | -50000 | 0.0002281653 | -50000 | 0.0001390564 | -46000 | 0.0002380309
-58000 | 2.922617e-05 | -56000 | 2.413725e-05 | -60000 | 5.028224e-05 | -68000 | -5.909969e-05 | -58000 | -3.87744e-05 | -58000 | 2.92262e-05 | -50000 | 0.000198462 | -50000 | 0.000158858 | -50000 | 0.0002182643 | -48000 | 0.0002281476 | -50000 | 0.0001390564 | -46000 | 0.0002182289
-58000 | 2.922617e-05 | -58000 | 2.41284e-05 | -60000 | 5.028224e-05 | -68000 | -5.909969e-05 | -58000 | -5.867489e-05 | -56000 | 2.92085e-05 | -50000 | 0.000198462 | -50000 | 0.000158858 | -50000 | 0.0002182643 | -50000 | 0.0002281653 | -50000 | 0.0001291554 | -46000 | 0.0002380309
-58000 | 2.823607e-05 | -58000 | 2.41284e-05 | -60000 | 5.028224e-05 | -68000 | -4.914944e-05 | -58000 | -5.867489e-05 | -58000 | 2.92262e-05 | -50000 | 0.000198462 | -50000 | 0.000158858 | -50000 | 0.0002182643 | -50000 | 0.0002182643 | -50000 | 0.0001390564 | -48000 | 0.0002182466
-58000 | 2.922617e-05 | -58000 | 2.413725e-05 | -60000 | 5.028224e-05 | -68000 | -5.909969e-05 | -58000 | -5.867489e-05 | -58000 | 2.92262e-05 | -50000 | 0.000198462 | -50000 | 0.000158858 | -50000 | 0.0002380663 | -50000 | 0.0002182643 | -50000 | 0.0001390564 | -48000 | 0.0002182466
-58000 | 2.922617e-05 | -58000 | 2.413725e-05 | -60000 | 5.028224e-05 | -68000 | -5.909969e-05 | -60000 | -5.863949e-05 | -58000 | 2.92262e-05 | -50000 | 0.000198462 | -50000 | 0.000158858 | -50000 | 0.0002182643 | -50000 | 0.0002182643 | -50000 | 0.0001390564 | -48000 | 0.0002380486
-58000 | 2.823607e-05 | -58000 | 2.413725e-05 | -60000 | 5.028224e-05 | -68000 | -5.909969e-05 | -60000 | -5.863949e-05 | -58000 | 2.92262e-05 | -50000 | 0.000198462 | -50000 | 0.000158858 | -50000 | 0.0002182643 | -50000 | 0.0002281653 | -50000 | 0.0001390564 | -48000 | 0.0002182466
-58000 | 2.922617e-05 | -56000 | 2.513227e-05 | -60000 | 5.028224e-05 | -68000 | -5.909969e-05 | -60000 | -5.863949e-05 | -56000 | 2.92085e-05 | -50000 | 0.000198462 | -50000 | 0.000158858 | -48000 | 0.0002182466 | -50000 | 0.0002281653 | -50000 | 0.0001390564 | -48000 | 0.0002380486
-56000 | 2.821837e-05 | -58000 | 2.314222e-05 | -58000 | 5.026454e-05 | -68000 | -5.909969e-05 | -58000 | -5.867489e-05 | -58000 | 2.92262e-05 | -50000 | 0.000198462 | -50000 | 0.000158858 | -50000 | 0.0002182643 | -50000 | 0.0002281653 | -50000 | 0.0001291554 | -48000 | 0.0002182466
-58000 | 2.922617e-05 | -58000 | 2.41284e-05 | -60000 | 5.028224e-05 | -68000 | -5.909969e-05 | -60000 | -5.863949e-05 | -58000 | 3.02163e-05 | -50000 | 0.000198462 | -50000 | 0.000158858 | -50000 | 0.0002182643 | -50000 | 0.0002182643 | -50000 | 0.0001390564 | -48000 | 0.0002380486
-58000 | 2.922617e-05 | -58000 | 2.314222e-05 | -60000 | 5.028224e-05 | -68000 | -5.909969e-05 | -60000 | -5.863949e-05 | -58000 | 2.92262e-05 | -50000 | 0.000198462 | -50000 | 0.000158858 | -50000 | 0.0002380663 | -50000 | 0.0002182643 | -50000 | 0.0001291554 | -48000 | 0.0002182466
-58000 | 2.922617e-05 | -58000 | 2.413725e-05 | -60000 | 5.028224e-05 | -68000 | -5.909969e-05 | -60000 | -5.863949e-05 | -58000 | 2.92262e-05 | -50000 | 0.000198462 | -50000 | 0.000158858 | -50000 | 0.0002182643 | -50000 | 0.0002281653 | -50000 | 0.0001390564 | -48000 | 0.0002380486
-58000 | 2.922617e-05 | -58000 | 2.314222e-05 | -60000 | 5.028224e-05 | -68000 | -6.904994e-05 | -60000 | -5.863949e-05 | -58000 | 2.92262e-05 | -50000 | 0.000198462 | -50000 | 0.000158858 | -50000 | 0.0002182643 | -50000 | 0.0002182643 | -50000 | 0.0001291554 | -46000 | 0.0002182289
-58000 | 2.922617e-05 | -58000 | 2.413725e-05 | -60000 | 5.028224e-05 | -68000 | -5.909969e-05 | -60000 | -5.863949e-05 | -56000 | 3.01986e-05 | -50000 | 0.000198462 | -50000 | 0.000158858 | -50000 | 0.0002182643 | -50000 | 0.0002182643 | -50000 | 0.0001390564 | -48000 | 0.0002182466
-58000 | 2.823607e-05 | -58000 | 2.413725e-05 | -60000 | 5.028224e-05 | -68000 | -5.909969e-05 | -60000 | -5.863949e-05 | -58000 | 2.92262e-05 | -50000 | 0.000198462 | -50000 | 0.000158858 | -50000 | 0.0002380663 | -50000 | 0.0002182643 | -50000 | 0.0001390564 | -48000 | 0.0002182466
-58000 | 2.922617e-05 | -58000 | 2.413725e-05 | -60000 | 5.028224e-05 | -68000 | -6.904994e-05 | -60000 | -5.863949e-05 | -58000 | 2.92262e-05 | -50000 | 0.000198462 | -50000 | 0.000158858 | -50000 | 0.0002182643 | -50000 | 0.0002281653 | -50000 | 0.0001291554 | -48000 | 0.0002182466
-58000 | 2.922617e-05 | -58000 | 2.413725e-05 | -60000 | 5.028224e-05 | -68000 | -6.904994e-05 | -60000 | -5.863949e-05 | -58000 | 3.02163e-05 | -50000 | 0.000198462 | -50000 | 0.000158858 | -50000 | 0.0002182643 | -50000 | 0.0002182643 | -50000 | 0.0001390564 | -48000 | 0.0002182466
-56000 | 2.920847e-05 | -58000 | 2.314222e-05 | -58000 | 5.026454e-05 | -68000 | -6.904994e-05 | -60000 | -5.863949e-05 | -58000 | 2.92262e-05 | -50000 | 0.000198462 | -50000 | 0.000158858 | -50000 | 0.0002182643 | -50000 | 0.0002182643 | -50000 | 0.0001390564 | -48000 | 0.0002182466
-56000 | 2.920847e-05 | -58000 | 2.314222e-05 | -60000 | 5.028224e-05 | -68000 | -6.904994e-05 | -60000 | -5.863949e-05 | -58000 | 2.92262e-05 | -50000 | 0.000198462 | -50000 | 0.000158858 | -50000 | 0.0002182643 | -50000 | 0.0002182643 | -50000 | 0.0001390564 | -50000 | 0.0002182643
-58000 | 2.922617e-05 | -58000 | 2.314222e-05 | -60000 | 5.028224e-05 | -68000 | -6.904994e-05 | -60000 | -5.863949e-05 | -58000 | 2.92262e-05 | -50000 | 0.000198462 | -50000 | 0.000158858 | -50000 | 0.0002182643 | -50000 | 0.0002281653 | -50000 | 0.0001291554 | -48000 | 0.0002182466
-58000 | 2.922617e-05 | -58000 | 2.314222e-05 | -62000 | 5.029994e-05 | -68000 | -6.904994e-05 | -60000 | -5.863949e-05 | -58000 | 2.92262e-05 | -50000 | 0.000198462 | -50000 | 0.000158858 | -50000 | 0.0002182643 | -50000 | 0.0002182643 | -50000 | 0.0001390564 | -50000 | 0.0002182643
-58000 | 2.922617e-05 | -58000 | 2.413725e-05 | -60000 | 5.028224e-05 | -68000 | -6.904994e-05 | -60000 | -5.863949e-05 | -58000 | 2.92262e-05 | -50000 | 0.000198462 | -50000 | 0.000158858 | -50000 | 0.0002182643 | -50000 | 0.0002182643 | -50000 | 0.0001390564 | -48000 | 0.0002182466
-58000 | 2.823607e-05 | -58000 | 2.314222e-05 | -60000 | 4.0332e-05 | -68000 | -6.904994e-05 | -60000 | -5.863949e-05 | -60000 | 2.92439e-05 | -50000 | 0.000198462 | -50000 | 0.000158858 | -50000 | 0.0002182643 | -50000 | 0.0002182643 | -50000 | 0.0001390564 | -48000 | 0.0002182466
-58000 | 2.922617e-05 | -58000 | 2.314222e-05 | -60000 | 4.0332e-05 | -68000 | -6.904994e-05 | -60000 | -5.863949e-05 | -58000 | 2.92262e-05 | -50000 | 0.000198462 | -50000 | 0.000158858 | -50000 | 0.0002182643 | -50000 | 0.0002182643 | -50000 | 0.0001291554 | -48000 | 0.0002182466
-58000 | 2.922617e-05 | -58000 | 2.314222e-05 | -60000 | 5.028224e-05 | -68000 | -6.904994e-05 | -60000 | -5.863949e-05 | -58000 | 2.92262e-05 | -50000 | 0.000198462 | -50000 | 0.000158858 | -50000 | 0.0002182643 | -50000 | 0.0002083633 | -50000 | 0.0001291554 | -48000 | 0.0002380486
-58000 | 2.922617e-05 | -58000 | 2.314222e-05 | -60000 | 4.0332e-05 | -68000 | -6.904994e-05 | -60000 | -5.863949e-05 | -60000 | 2.92439e-05 | -50000 | 0.000198462 | -50000 | 0.000158858 | -50000 | 0.0002182643 | -50000 | 0.0002182643 | -52000 | 0.0001390741 | -50000 | 0.0002182643
-58000 | 2.922617e-05 | -58000 | 2.314222e-05 | -62000 | 5.029994e-05 | -68000 | -6.904994e-05 | -60000 | -5.863949e-05 | -58000 | 2.92262e-05 | -50000 | 0.000198462 | -50000 | 0.000158858 | -50000 | 0.0002182643 | -50000 | 0.0002083633 | -50000 | 0.0001291554 | -50000 | 0.0002182643
-58000 | 2.823607e-05 | -58000 | 2.413725e-05 | -60000 | 5.028224e-05 | -68000 | -6.904994e-05 | -60000 | -5.863949e-05 | -58000 | 2.92262e-05 | -50000 | 0.000198462 | -50000 | 0.000158858 | -50000 | 0.0002182643 | -50000 | 0.0002182643 | -52000 | 0.0001390741 | -48000 | 0.0002182466
-60000 | 2.825377e-05 | -58000 | 2.413725e-05 | -60000 | 5.028224e-05 | -68000 | -6.904994e-05 | -60000 | -5.863949e-05 | -58000 | 2.92262e-05 | -50000 | 0.000198462 | -50000 | 0.000158858 | -50000 | 0.0002182643 | -50000 | 0.0002182643 | -50000 | 0.0001390564 | -50000 | 0.0002182643
-58000 | 2.922617e-05 | -58000 | 2.314222e-05 | -60000 | 4.0332e-05 | -70000 | -6.903224e-05 | -60000 | -5.863949e-05 | -60000 | 2.92439e-05 | -50000 | 0.000198462 | -50000 | 0.000158858 | -50000 | 0.0002182643 | -50000 | 0.0002083633 | -50000 | 0.0001390564 | -50000 | 0.0002182643
-58000 | 2.922617e-05 | -58000 | 2.314222e-05 | -60000 | 4.0332e-05 | -68000 | -6.904994e-05 | -60000 | -5.863949e-05 | -58000 | 2.92262e-05 | -50000 | 0.000198462 | -50000 | 0.000158858 | -50000 | 0.0002182643 | -50000 | 0.0002083633 | -50000 | 0.0001390564 | -48000 | 0.0002182466
-58000 | 2.922617e-05 | -58000 | 2.314222e-05 | -60000 | 4.0332e-05 | -70000 | -6.903224e-05 | -60000 | -5.863949e-05 | -58000 | 2.92262e-05 | -50000 | 0.000198462 | -50000 | 0.000158858 | -50000 | 0.0002182643 | -50000 | 0.0002083633 | -50000 | 0.0001291554 | -50000 | 0.0002182643
-58000 | 2.922617e-05 | -58000 | 2.314222e-05 | -60000 | 4.0332e-05 | -68000 | -6.904994e-05 | -60000 | -5.863949e-05 | -56000 | 2.92085e-05 | -50000 | 0.000198462 | -50000 | 0.000158858 | -50000 | 0.0002182643 | -50000 | 0.0002182643 | -52000 | 0.0001291731 | -50000 | 0.0002182643
-60000 | 2.924387e-05 | -60000 | 2.314222e-05 | -62000 | 5.029994e-05 | -68000 | -6.904994e-05 | -60000 | -5.863949e-05 | -58000 | 2.92262e-05 | -50000 | 0.000198462 | -50000 | 0.000158858 | -50000 | 0.0002182643 | -50000 | 0.0002182643 | -50000 | 0.0001291554 | -50000 | 0.0002182643
-58000 | 2.922617e-05 | -58000 | 2.314222e-05 | -60000 | 4.0332e-05 | -68000 | -6.904994e-05 | -60000 | -5.863949e-05 | -58000 | 2.92262e-05 | -50000 | 0.000198462 | -50000 | 0.000158858 | -50000 | 0.0002182643 | -50000 | 0.0002083633 | -52000 | 0.0001291731 | -50000 | 0.0002182643
-58000 | 2.922617e-05 | -58000 | 2.41461e-05 | -62000 | 4.03497e-05 | -68000 | -6.904994e-05 | -60000 | -5.863949e-05 | -58000 | 2.92262e-05 | -50000 | 0.000198462 | -50000 | 0.000158858 | -50000 | 0.0002182643 | -50000 | 0.0002083633 | -50000 | 0.0001291554 | -50000 | 0.0002182643
-58000 | 2.922617e-05 | -58000 | 2.413725e-05 | -62000 | 4.03497e-05 | -68000 | -6.904994e-05 | -60000 | -5.863949e-05 | -58000 | 2.92262e-05 | -50000 | 0.000198462 | -50000 | 0.000158858 | -50000 | 0.0002182643 | -50000 | 0.0002083633 | -50000 | 0.0001390564 | -50000 | 0.0002182643
-58000 | 2.922617e-05 | -58000 | 2.314222e-05 | -60000 | 4.0332e-05 | -68000 | -6.904994e-05 | -60000 | -5.863949e-05 | -58000 | 2.92262e-05 | -50000 | 0.00017866 | -50000 | 0.000158858 | -50000 | 0.0002182643 | -50000 | 0.0002083633 | -50000 | 0.0001390564 | -50000 | 0.0002182643
-58000 | 2.823607e-05 | -60000 | 2.314222e-05 | -62000 | 4.03497e-05 | -70000 | -6.903224e-05 | -60000 | -5.863949e-05 | -58000 | 2.92262e-05 | -50000 | 0.000198462 | -50000 | 0.000158858 | -50000 | 0.0002182643 | -50000 | 0.0002083633 | -50000 | 0.0001291554 | -50000 | 0.0002182643
-58000 | 2.823607e-05 | -60000 | 2.314222e-05 | -60000 | 4.0332e-05 | -70000 | -6.903224e-05 | -60000 | -5.863949e-05 | -58000 | 2.92262e-05 | -50000 | 0.000198462 | -50000 | 0.000158858 | -50000 | 0.0002182643 | -50000 | 0.0002083633 | -50000 | 0.0001390564 | -48000 | 0.0002182466
-56000 | 2.821837e-05 | -60000 | 2.315107e-05 | -62000 | 4.03497e-05 | -70000 | -6.903224e-05 | -60000 | -5.863949e-05 | -58000 | 2.92262e-05 | -50000 | 0.00017866 | -50000 | 0.000158858 | -50000 | 0.0002182643 | -50000 | 0.0002083633 | -52000 | 0.0001291731 | -50000 | 0.0002182643
-58000 | 2.823607e-05 | -60000 | 2.315107e-05 | -62000 | 4.03497e-05 | -68000 | -6.904994e-05 | -62000 | -5.860409e-05 | -56000 | 2.92085e-05 | -50000 | 0.000198462 | -50000 | 0.000158858 | -50000 | 0.0002182643 | -50000 | 0.0002083633 | -50000 | 0.0001291554 | -50000 | 0.0002182643
-58000 | 2.922617e-05 | -60000 | 2.41461e-05 | -60000 | 4.0332e-05 | -68000 | -6.904994e-05 | -60000 | -5.863949e-05 | -58000 | 2.92262e-05 | -50000 | 0.000158858 | -50000 | 0.000158858 | -50000 | 0.0002182643 | -50000 | 0.0002083633 | -52000 | 0.0001291731 | -50000 | 0.0002182643
-58000 | 2.823607e-05 | -60000 | 2.41461e-05 | -60000 | 4.0332e-05 | -68000 | -6.904994e-05 | -60000 | -5.863949e-05 | -58000 | 2.92262e-05 | -50000 | 0.00017866 | -50000 | 0.000158858 | -50000 | 0.0002182643 | -50000 | 0.0001984623 | -52000 | 0.0001291731 | -50000 | 0.0002182643
-58000 | 2.823607e-05 | -58000 | 2.41461e-05 | -62000 | 4.03497e-05 | -70000 | -6.903224e-05 | -60000 | -5.863949e-05 | -58000 | 2.92262e-05 | -50000 | 0.00017866 | -50000 | 0.000158858 | -50000 | 0.0002182643 | -50000 | 0.0002083633 | -52000 | 0.0001390741 | -50000 | 0.0002182643
-58000 | 2.922617e-05 | -58000 | 2.41461e-05 | -62000 | 4.03497e-05 | -68000 | -6.904994e-05 | -60000 | -7.853999e-05 | -58000 | 2.92262e-05 | -50000 | 0.000198462 | -50000 | 0.000158858 | -50000 | 0.0002182643 | -50000 | 0.0002083633 | -50000 | 0.0001291554 | -50000 | 0.0002182643
-58000 | 2.823607e-05 | -58000 | 2.413725e-05 | -62000 | 4.03497e-05 | -68000 | -6.904994e-05 | -60000 | -7.853999e-05 | -58000 | 2.92262e-05 | -50000 | 0.00017866 | -50000 | 0.000158858 | -50000 | 0.0002182643 | -50000 | 0.0002083633 | -52000 | 0.0001291731 | -50000 | 0.0002182643
-58000 | 2.823607e-05 | -60000 | 2.314222e-05 | -62000 | 4.03497e-05 | -70000 | -6.903224e-05 | -60000 | -7.853999e-05 | -58000 | 2.92262e-05 | -50000 | 0.00017866 | -50000 | 0.000158858 | -50000 | 0.0002182643 | -50000 | 0.0002083633 | -50000 | 0.0001390564 | -50000 | 0.0002182643
-58000 | 2.922617e-05 | -60000 | 2.314222e-05 | -62000 | 4.03497e-05 | -70000 | -6.903224e-05 | -60000 | -7.853999e-05 | -60000 | 2.92439e-05 | -50000 | 0.000198462 | -50000 | 0.000158858 | -50000 | 0.0002182643 | -50000 | 0.0001984623 | -52000 | 0.0001291731 | -50000 | 0.0002182643
-58000 | 2.823607e-05 | -58000 | 2.315107e-05 | -62000 | 4.03497e-05 | -70000 | -6.903224e-05 | -60000 | -7.853999e-05 | -58000 | 2.92262e-05 | -50000 | 0.000198462 | -50000 | 0.000158858 | -50000 | 0.0002182643 | -50000 | 0.0002083633 | -50000 | 0.0001291554 | -50000 | 0.0002182643
-58000 | 2.823607e-05 | -60000 | 2.315107e-05 | -62000 | 3.039945e-05 | -68000 | -6.904994e-05 | -62000 | -7.850459e-05 | -58000 | 2.92262e-05 | -50000 | 0.000198462 | -50000 | 0.000158858 | -50000 | 0.0002182643 | -50000 | 0.0001984623 | -52000 | 0.0001291731 | -50000 | 0.0002182643
-58000 | 2.823607e-05 | -60000 | 2.314222e-05 | -62000 | 4.03497e-05 | -70000 | -6.903224e-05 | -62000 | -7.850459e-05 | -58000 | 2.92262e-05 | -50000 | 0.00017866 | -50000 | 0.000158858 | -50000 | 0.0002182643 | -50000 | 0.0001984623 | -52000 | 0.0001390741 | -50000 | 0.0002182643
-58000 | 2.823607e-05 | -58000 | 2.315107e-05 | -64000 | 3.041715e-05 | -70000 | -6.903224e-05 | -62000 | -7.850459e-05 | -58000 | 2.92262e-05 | -50000 | 0.00017866 | -50000 | 0.000158858 | -50000 | 0.0002182643 | -50000 | 0.0002083633 | -52000 | 0.0001390741 | -50000 | 0.0002182643
-58000 | 2.823607e-05 | -60000 | 2.315107e-05 | -62000 | 4.03497e-05 | -70000 | -6.903224e-05 | -60000 | -7.853999e-05 | -58000 | 2.92262e-05 | -50000 | 0.00017866 | -50000 | 0.000158858 | -50000 | 0.0002182643 | -50000 | 0.0002083633 | -52000 | 0.0001390741 | -50000 | 0.0002182643
-58000 | 2.823607e-05 | -58000 | 2.413725e-05 | -60000 | 4.0332e-05 | -70000 | -6.903224e-05 | -60000 | -7.853999e-05 | -60000 | 2.92439e-05 | -50000 | 0.00017866 | -50000 | 0.000158858 | -50000 | 0.0002182643 | -50000 | 0.0001984623 | -52000 | 0.0001291731 | -50000 | 0.0002182643
-58000 | 2.823607e-05 | -60000 | 2.315107e-05 | -62000 | 3.039945e-05 | -70000 | -6.903224e-05 | -60000 | -7.853999e-05 | -58000 | 2.92262e-05 | -50000 | 0.000158858 | -50000 | 0.000158858 | -50000 | 0.0002182643 | -50000 | 0.0001984623 | -52000 | 0.0001291731 | -50000 | 0.0002182643
-58000 | 2.823607e-05 | -60000 | 2.314222e-05 | -60000 | 3.038175e-05 | -70000 | -6.903224e-05 | -60000 | -7.853999e-05 | -58000 | 2.92262e-05 | -50000 | 0.000198462 | -50000 | 0.000158858 | -50000 | 0.0001984623 | -50000 | 0.0002083633 | -52000 | 0.0001291731 | -50000 | 0.0002182643
-58000 | 2.823607e-05 | -58000 | 2.41461e-05 | -62000 | 3.039945e-05 | -70000 | -6.903224e-05 | -60000 | -7.853999e-05 | -60000 | 2.92439e-05 | -50000 | 0.00017866 | -50000 | 0.000158858 | -50000 | 0.0002182643 | -50000 | 0.0001984623 | -52000 | 0.0001390741 | -50000 | 0.0002182643
-58000 | 2.823607e-05 | -58000 | 2.315107e-05 | -60000 | 3.038175e-05 | -70000 | -6.903224e-05 | -60000 | -7.853999e-05 | -58000 | 2.92262e-05 | -50000 | 0.00017866 | -50000 | 0.000158858 | -50000 | 0.0001984623 | -50000 | 0.0001984623 | -50000 | 0.0001291554 | -50000 | 0.0002182643
-60000 | 2.924387e-05 | -60000 | 2.314222e-05 | -60000 | 4.0332e-05 | -70000 | -6.903224e-05 | -62000 | -7.850459e-05 | -60000 | 2.92439e-05 | -50000 | 0.00017866 | -50000 | 0.000158858 | -50000 | 0.0002182643 | -50000 | 0.0001984623 | -52000 | 0.0001291731 | -50000 | 0.0002182643
-60000 | 2.825377e-05 | -60000 | 2.314222e-05 | -62000 | 3.039945e-05 | -68000 | -6.904994e-05 | -60000 | -7.853999e-05 | -58000 | 2.92262e-05 | -50000 | 0.00017866 | -50000 | 0.000148957 | -50000 | 0.0002182643 | -50000 | 0.0001984623 | -52000 | 0.0001291731 | -50000 | 0.0002182643
-60000 | 2.825377e-05 | -60000 | 2.315107e-05 | -62000 | 4.03497e-05 | -70000 | -6.903224e-05 | -62000 | -7.850459e-05 | -58000 | 2.92262e-05 | -50000 | 0.00017866 | -50000 | 0.000158858 | -50000 | 0.0002182643 | -50000 | 0.0001984623 | -52000 | 0.0001291731 | -50000 | 0.0001984623
-58000 | 2.823607e-05 | -60000 | 2.315107e-05 | -62000 | 3.039945e-05 | -70000 | -6.903224e-05 | -62000 | -7.850459e-05 | -58000 | 2.92262e-05 | -50000 | 0.00017866 | -50000 | 0.000158858 | -50000 | 0.0001984623 | -50000 | 0.0001984623 | -52000 | 0.0001291731 | -50000 | 0.0002182643
-58000 | 2.823607e-05 | -60000 | 2.215605e-05 | -64000 | 3.041715e-05 | -70000 | -6.903224e-05 | -60000 | -7.853999e-05 | -60000 | 2.92439e-05 | -50000 | 0.000158858 | -50000 | 0.000158858 | -50000 | 0.0001984623 | -50000 | 0.0001984623 | -50000 | 0.0001291554 | -50000 | 0.0002182643
-58000 | 2.823607e-05 | -60000 | 2.315107e-05 | -64000 | 3.041715e-05 | -70000 | -6.903224e-05 | -64000 | -7.846919e-05 | -60000 | 2.92439e-05 | -50000 | 0.00017866 | -50000 | 0.000158858 | -50000 | 0.0002182643 | -50000 | 0.0001984623 | -52000 | 0.0001291731 | -50000 | 0.0002182643
-58000 | 2.823607e-05 | -58000 | 2.315107e-05 | -62000 | 3.039945e-05 | -70000 | -6.903224e-05 | -60000 | -7.853999e-05 | -60000 | 2.92439e-05 | -50000 | 0.00017866 | -50000 | 0.000158858 | -50000 | 0.0001984623 | -50000 | 0.0001984623 | -52000 | 0.0001390741 | -50000 | 0.0001984623
-58000 | 2.823607e-05 | -60000 | 2.215605e-05 | -60000 | 3.038175e-05 | -70000 | -7.898249e-05 | -62000 | -7.850459e-05 | -60000 | 2.92439e-05 | -50000 | 0.00017866 | -50000 | 0.000158858 | -50000 | 0.0001984623 | -50000 | 0.0001984623 | -52000 | 0.0001291731 | -50000 | 0.0002182643
-60000 | 2.825377e-05 | -60000 | 2.314222e-05 | -62000 | 3.039945e-05 | -70000 | -6.903224e-05 | -62000 | -7.850459e-05 | -60000 | 2.92439e-05 | -50000 | 0.000158858 | -50000 | 0.000158858 | -50000 | 0.0002182643 | -50000 | 0.0001984623 | -52000 | 0.0001291731 | -50000 | 0.0002182643
-58000 | 2.823607e-05 | -60000 | 2.315107e-05 | -62000 | 3.039945e-05 | -70000 | -6.903224e-05 | -62000 | -7.850459e-05 | -58000 | 2.92262e-05 | -50000 | 0.00017866 | -50000 | 0.000158858 | -50000 | 0.0001984623 | -50000 | 0.0001984623 | -50000 | 0.0001291554 | -50000 | 0.0002182643
-58000 | 2.823607e-05 | -60000 | 2.315107e-05 | -62000 | 3.039945e-05 | -70000 | -6.903224e-05 | -64000 | -7.846919e-05 | -60000 | 2.92439e-05 | -50000 | 0.00017866 | -52000 | 0.000148975 | -50000 | 0.0002182643 | -50000 | 0.0001984623 | -52000 | 0.0001291731 | -50000 | 0.0002182643
-60000 | 2.825377e-05 | -60000 | 2.315107e-05 | -64000 | 3.041715e-05 | -70000 | -6.903224e-05 | -62000 | -7.850459e-05 | -60000 | 2.92439e-05 | -50000 | 0.00017866 | -50000 | 0.000158858 | -50000 | 0.0001984623 | -50000 | 0.0001984623 | -52000 | 0.0001291731 | -50000 | 0.0002182643
-60000 | 2.825377e-05 | -60000 | 2.315107e-05 | -64000 | 3.041715e-05 | -70000 | -7.898249e-05 | -64000 | -7.846919e-05 | -58000 | 2.92262e-05 | -50000 | 0.000158858 | -50000 | 0.000158858 | -50000 | 0.0002182643 | -50000 | 0.0001984623 | -52000 | 0.0001291731 | -50000 | 0.0002182643
-60000 | 2.825377e-05 | -60000 | 2.215605e-05 | -64000 | 3.041715e-05 | -70000 | -7.898249e-05 | -62000 | -7.850459e-05 | -60000 | 2.92439e-05 | -50000 | 0.00017866 | -50000 | 0.000158858 | -50000 | 0.0001984623 | -50000 | 0.0001984623 | -52000 | 0.0001291731 | -50000 | 0.0001984623
-60000 | 2.825377e-05 | -60000 | 2.315107e-05 | -64000 | 3.041715e-05 | -70000 | -7.898249e-05 | -60000 | -7.853999e-05 | -60000 | 2.92439e-05 | -50000 | 0.000158858 | -50000 | 0.000158858 | -50000 | 0.0001984623 | -52000 | 0.00019848 | -52000 | 0.0001291731 | -50000 | 0.0001984623
-60000 | 2.825377e-05 | -60000 | 2.315107e-05 | -64000 | 3.041715e-05 | -70000 | -6.903224e-05 | -64000 | -7.846919e-05 | -60000 | 2.92439e-05 | -50000 | 0.00017866 | -50000 | 0.000158858 | -50000 | 0.0001984623 | -50000 | 0.0001984623 | -52000 | 0.0001291731 | -50000 | 0.0001984623
-60000 | 2.825377e-05 | -60000 | 2.315107e-05 | -62000 | 3.039945e-05 | -70000 | -7.898249e-05 | -64000 | -9.836969e-05 | -60000 | 2.92439e-05 | -50000 | 0.00017866 | -50000 | 0.000158858 | -50000 | 0.0001984623 | -50000 | 0.0001984623 | -50000 | 0.0001291554 | -50000 | 0.0002182643
-60000 | 2.825377e-05 | -60000 | 2.315107e-05 | -64000 | 3.041715e-05 | -70000 | -7.898249e-05 | -62000 | -9.840509e-05 | -60000 | 2.92439e-05 | -50000 | 0.00017866 | -50000 | 0.000158858 | -50000 | 0.0001984623 | -50000 | 0.0001984623 | -52000 | 0.0001291731 | -50000 | 0.0002182643
-58000 | 2.823607e-05 | -60000 | 2.315107e-05 | -64000 | 3.041715e-05 | -70000 | -7.898249e-05 | -64000 | -9.836969e-05 | -60000 | 2.92439e-05 | -50000 | 0.00017866 | -52000 | 0.000158876 | -52000 | 0.00019848 | -50000 | 0.0001984623 | -52000 | 0.0001291731 | -50000 | 0.0002182643
-60000 | 2.825377e-05 | -60000 | 2.315107e-05 | -64000 | 3.041715e-05 | -70000 | -7.898249e-05 | -62000 | -9.840509e-05 | -60000 | 2.92439e-05 | -50000 | 0.000158858 | -50000 | 0.000148957 | -50000 | 0.0001984623 | -50000 | 0.0001984623 | -52000 | 0.0001291731 | -50000 | 0.0001984623
-60000 | 2.726367e-05 | -60000 | 2.315107e-05 | -64000 | 2.04669e-05 | -70000 | -7.898249e-05 | -64000 | -9.836969e-05 | -60000 | 2.92439e-05 | -50000 | 0.000158858 | -52000 | 0.000148975 | -50000 | 0.0001984623 | -52000 | 0.00019848 | -52000 | 0.0001291731 | -50000 | 0.0002182643
-58000 | 2.823607e-05 | -60000 | 2.315107e-05 | -64000 | 2.04669e-05 | -70000 | -7.898249e-05 | -64000 | -9.836969e-05 | -60000 | 2.82538e-05 | -50000 | 0.000158858 | -50000 | 0.000148957 | -50000 | 0.0001984623 | -50000 | 0.0001984623 | -52000 | 0.0001291731 | -50000 | 0.0002182643
-60000 | 2.726367e-05 | -60000 | 2.315107e-05 | -64000 | 2.04669e-05 | -70000 | -8.893274e-05 | -64000 | -9.836969e-05 | -60000 | 2.92439e-05 | -50000 | 0.00017866 | -52000 | 0.000148975 | -50000 | 0.0001984623 | -52000 | 0.00019848 | -52000 | 0.0001291731 | -50000 | 0.0001984623
-58000 | 2.823607e-05 | -60000 | 2.315107e-05 | -64000 | 3.041715e-05 | -70000 | -7.898249e-05 | -62000 | -9.840509e-05 | -60000 | 2.82538e-05 | -50000 | 0.00017866 | -50000 | 0.000148957 | -52000 | 0.00019848 | -50000 | 0.0001984623 | -52000 | 0.0001291731 | -50000 | 0.0002182643
-60000 | 2.825377e-05 | -60000 | 2.315107e-05 | -64000 | 3.041715e-05 | -70000 | -7.898249e-05 | -64000 | -9.836969e-05 | -60000 | 2.82538e-05 | -50000 | 0.00017866 | -50000 | 0.000148957 | -50000 | 0.0002182643 | -50000 | 0.0001984623 | -52000 | 0.0001291731 | -50000 | 0.0001984623
-60000 | 2.726367e-05 | -60000 | 2.215605e-05 | -64000 | 2.04669e-05 | -70000 | -8.893274e-05 | -64000 | -9.836969e-05 | -60000 | 2.92439e-05 | -50000 | 0.000158858 | -50000 | 0.000158858 | -50000 | 0.0001984623 | -50000 | 0.0001984623 | -52000 | 0.0001291731 | -50000 | 0.0001984623
-60000 | 2.726367e-05 | -60000 | 2.215605e-05 | -64000 | 2.04669e-05 | -70000 | -7.898249e-05 | -64000 | -9.836969e-05 | -60000 | 2.82538e-05 | -50000 | 0.000158858 | -50000 | 0.000148957 | -50000 | 0.0001984623 | -50000 | 0.0001984623 | -52000 | 0.0001291731 | -50000 | 0.0001984623
-60000 | 2.825377e-05 | -60000 | 2.215605e-05 | -64000 | 3.041715e-05 | -70000 | -7.898249e-05 | -64000 | -9.836969e-05 | -60000 | 2.92439e-05 | -50000 | 0.000158858 | -52000 | 0.000148975 | -50000 | 0.0001984623 | -50000 | 0.0001984623 | -52000 | 0.0001291731 | -50000 | 0.0001984623
-58000 | 2.724597e-05 | -60000 | 2.315107e-05 | -64000 | 2.04669e-05 | -70000 | -8.893274e-05 | -64000 | -9.836969e-05 | -60000 | 2.92439e-05 | -52000 | 0.000158876 | -50000 | 0.000148957 | -50000 | 0.0001984623 | -50000 | 0.0001984623 | -52000 | 0.0001291731 | -50000 | 0.0002182643
-60000 | 2.726367e-05 | -60000 | 2.215605e-05 | -64000 | 3.041715e-05 | -70000 | -8.893274e-05 | -64000 | -9.836969e-05 | -60000 | 2.92439e-05 | -50000 | 0.000158858 | -52000 | 0.000158876 | -52000 | 0.00019848 | -50000 | 0.0001984623 | -52000 | 0.0001291731 | -50000 | 0.0001984623
-60000 | 2.825377e-05 | -60000 | 2.315107e-05 | -64000 | 3.041715e-05 | -70000 | -8.893274e-05 | -64000 | -9.836969e-05 | -60000 | 2.92439e-05 | -50000 | 0.000158858 | -50000 | 0.000148957 | -52000 | 0.00019848 | -50000 | 0.0001984623 | -52000 | 0.0001291731 | -50000 | 0.0001984623
-60000 | 2.825377e-05 | -60000 | 2.215605e-05 | -64000 | 2.04669e-05 | -70000 | -7.898249e-05 | -64000 | -9.836969e-05 | -60000 | 2.92439e-05 | -52000 | 0.000158876 | -52000 | 0.000158876 | -50000 | 0.0001984623 | -50000 | 0.0001984623 | -52000 | 0.0001291731 | -50000 | 0.0001984623
-60000 | 2.825377e-05 | -60000 | 2.315107e-05 | -64000 | 2.04669e-05 | -70000 | -8.893274e-05 | -64000 | -9.836969e-05 | -60000 | 2.92439e-05 | -50000 | 0.000158858 | -52000 | 0.000148975 | -52000 | 0.00019848 | -52000 | 0.00019848 | -52000 | 0.0001291731 | -50000 | 0.0001984623
-60000 | 2.726367e-05 | -60000 | 2.315107e-05 | -64000 | 2.04669e-05 | -70000 | -8.893274e-05 | -64000 | -9.836969e-05 | -60000 | 2.92439e-05 | -52000 | 0.000158876 | -52000 | 0.000148975 | -52000 | 0.00019848 | -52000 | 0.00019848 | -52000 | 0.0001291731 | -50000 | 0.0001984623
-60000 | 2.726367e-05 | -60000 | 2.215605e-05 | -64000 | 2.04669e-05 | -70000 | -8.893274e-05 | -64000 | -9.836969e-05 | -60000 | 2.82538e-05 | -50000 | 0.000158858 | -52000 | 0.000158876 | -52000 | 0.00019848 | -50000 | 0.0001984623 | -52000 | 0.0001192721 | -50000 | 0.0001984623
-60000 | 2.825377e-05 | -60000 | 2.315107e-05 | -64000 | 2.04669e-05 | -70000 | -8.893274e-05 | -64000 | -9.836969e-05 | -60000 | 2.82538e-05 | -52000 | 0.000158876 | -52000 | 0.000148975 | -50000 | 0.0001786603 | -52000 | 0.00019848 | -52000 | 0.0001291731 | -50000 | 0.0001984623
-60000 | 2.726367e-05 | -60000 | 2.315107e-05 | -64000 | 2.04669e-05 | -70000 | -8.893274e-05 | -64000 | -9.836969e-05 | -60000 | 2.82538e-05 | -52000 | 0.000158876 | -52000 | 0.000148975 | -52000 | 0.00019848 | -52000 | 0.00019848 | -52000 | 0.0001291731 | -50000 | 0.0001984623
-60000 | 2.726367e-05 | -60000 | 2.215605e-05 | -62000 | 2.04492e-05 | -70000 | -9.888299e-05 | -64000 | -9.836969e-05 | -60000 | 2.92439e-05 | -52000 | 0.000158876 | -52000 | 0.000148975 | -52000 | 0.00019848 | -52000 | 0.00019848 | -52000 | 0.0001291731 | -50000 | 0.0001984623
-58000 | 2.724597e-05 | -60000 | 2.215605e-05 | -64000 | 2.04669e-05 | -70000 | -8.893274e-05 | -64000 | -9.836969e-05 | -60000 | 2.82538e-05 | -52000 | 0.000158876 | -52000 | 0.000148975 | -52000 | 0.00019848 | -52000 | 0.00019848 | -52000 | 0.0001291731 | -50000 | 0.0001984623
-60000 | 2.726367e-05 | -60000 | 2.215605e-05 | -64000 | 2.04669e-05 | -70000 | -8.893274e-05 | -64000 | -0.0001182702 | -60000 | 2.82538e-05 | -52000 | 0.000158876 | -52000 | 0.000148975 | -52000 | 0.00019848 | -52000 | 0.00019848 | -54000 | 0.0001291908 | -50000 | 0.0001984623
-60000 | 2.726367e-05 | -60000 | 2.215605e-05 | -64000 | 2.04669e-05 | -70000 | -9.888299e-05 | -64000 | -0.0001182702 | -60000 | 2.92439e-05 | -52000 | 0.000158876 | -52000 | 0.000148975 | -52000 | 0.00019848 | -52000 | 0.00019848 | -52000 | 0.0001291731 | -50000 | 0.0002182643
-60000 | 2.825377e-05 | -60000 | 2.215605e-05 | -64000 | 1.051665e-05 | -70000 | -8.893274e-05 | -64000 | -0.0001182702 | -60000 | 2.82538e-05 | -52000 | 0.000158876 | -52000 | 0.000148975 | -52000 | 0.00019848 | -52000 | 0.00019848 | -52000 | 0.0001291731 | -50000 | 0.0001984623
-60000 | 2.726367e-05 | -60000 | 2.315107e-05 | -64000 | 2.04669e-05 | -70000 | -9.888299e-05 | -66000 | -9.833429e-05 | -60000 | 2.92439e-05 | -52000 | 0.000158876 | -52000 | 0.000148975 | -52000 | 0.00019848 | -52000 | 0.00019848 | -52000 | 0.0001192721 | -50000 | 0.0001984623
-60000 | 2.726367e-05 | -60000 | 2.215605e-05 | -64000 | 2.04669e-05 | -70000 | -8.893274e-05 | -64000 | -9.836969e-05 | -60000 | 2.82538e-05 | -52000 | 0.000158876 | -52000 | 0.000148975 | -52000 | 0.00019848 | -52000 | 0.00019848 | -54000 | 0.0001291908 | -50000 | 0.0001984623
-58000 | 2.823607e-05 | -60000 | 2.215605e-05 | -64000 | 2.04669e-05 | -70000 | -8.893274e-05 | -66000 | -9.833429e-05 | -60000 | 2.92439e-05 | -52000 | 0.000158876 | -52000 | 0.000148975 | -52000 | 0.00019848 | -52000 | 0.00019848 | -52000 | 0.0001291731 | -50000 | 0.0002182643
-60000 | 2.726367e-05 | -60000 | 2.215605e-05 | -64000 | 2.04669e-05 | -70000 | -8.893274e-05 | -64000 | -9.836969e-05 | -60000 | 2.82538e-05 | -52000 | 0.000158876 | -52000 | 0.000148975 | -52000 | 0.000178678 | -52000 | 0.00019848 | -52000 | 0.0001291731 | -50000 | 0.0001984623
-60000 | 2.825377e-05 | -60000 | 2.215605e-05 | -64000 | 2.04669e-05 | -72000 | -9.886529e-05 | -66000 | -9.833429e-05 | -60000 | 2.82538e-05 | -52000 | 0.000158876 | -52000 | 0.000148975 | -52000 | 0.00019848 | -52000 | 0.00019848 | -52000 | 0.0001291731 | -50000 | 0.0001984623
-58000 | 2.724597e-05 | -60000 | 2.215605e-05 | -64000 | 2.04669e-05 | -70000 | -9.888299e-05 | -64000 | -0.0001182702 | -60000 | 2.82538e-05 | -52000 | 0.000158876 | -52000 | 0.000148975 | -52000 | 0.00019848 | -52000 | 0.00019848 | -52000 | 0.0001291731 | -50000 | 0.0001984623
-60000 | 2.726367e-05 | -60000 | 2.215605e-05 | -64000 | 1.051665e-05 | -70000 | -9.888299e-05 | -64000 | -9.836969e-05 | -60000 | 2.92439e-05 | -52000 | 0.000158876 | -52000 | 0.000148975 | -52000 | 0.00019848 | -52000 | 0.00019848 | -52000 | 0.0001291731 | -50000 | 0.0001984623
-60000 | 2.726367e-05 | -60000 | 2.215605e-05 | -64000 | 1.051665e-05 | -72000 | -9.886529e-05 | -64000 | -9.836969e-05 | -60000 | 2.82538e-05 | -52000 | 0.000158876 | -52000 | 0.000148975 | -52000 | 0.00019848 | -52000 | 0.000188579 | -52000 | 0.0001291731 | -50000 | 0.0001984623
-60000 | 2.726367e-05 | -62000 | 2.315107e-05 | -64000 | 1.051665e-05 | -72000 | -9.886529e-05 | -64000 | -0.0001182702 | -60000 | 2.82538e-05 | -52000 | 0.000158876 | -52000 | 0.000148975 | -52000 | 0.00019848 | -52000 | 0.00019848 | -52000 | 0.0001291731 | -50000 | 0.0001984623
-58000 | 2.724597e-05 | -60000 | 2.215605e-05 | -64000 | 2.04669e-05 | -72000 | -9.886529e-05 | -64000 | -0.0001182702 | -60000 | 2.92439e-05 | -52000 | 0.000158876 | -52000 | 0.000148975 | -52000 | 0.00019848 | -52000 | 0.00019848 | -54000 | 0.0001291908 | -50000 | 0.0001984623
-60000 | 2.726367e-05 | -60000 | 2.21649e-05 | -64000 | 1.051665e-05 | -72000 | -9.886529e-05 | -64000 | -0.0001182702 | -60000 | 2.92439e-05 | -52000 | 0.000158876 | -52000 | 0.000148975 | -52000 | 0.00019848 | -52000 | 0.00019848 | -52000 | 0.0001291731 | -50000 | 0.0001984623
-60000 | 2.726367e-05 | -62000 | 2.215605e-05 | -64000 | 1.051665e-05 | -72000 | -9.886529e-05 | -64000 | -0.0001182702 | -60000 | 2.92439e-05 | -52000 | 0.000158876 | -52000 | 0.000148975 | -52000 | 0.00019848 | -52000 | 0.00019848 | -52000 | 0.0001291731 | -50000 | 0.0001984623
-60000 | 2.726367e-05 | -60000 | 2.215605e-05 | -66000 | 1.053435e-05 | -72000 | -9.886529e-05 | -66000 | -9.833429e-05 | -60000 | 2.82538e-05 | -52000 | 0.000158876 | -52000 | 0.000148975 | -52000 | 0.00019848 | -52000 | 0.00019848 | -54000 | 0.0001291908 | -50000 | 0.0001984623
-60000 | 2.726367e-05 | -60000 | 2.21649e-05 | -64000 | 1.051665e-05 | -72000 | -9.886529e-05 | -66000 | -0.0001182348 | -60000 | 2.72637e-05 | -52000 | 0.000158876 | -52000 | 0.000148975 | -52000 | 0.00019848 | -52000 | 0.000188579 | -54000 | 0.0001291908 | -50000 | 0.0001984623
-60000 | 2.726367e-05 | -62000 | 2.215605e-05 | -64000 | 1.051665e-05 | -72000 | -9.886529e-05 | -66000 | -0.0001182348 | -60000 | 2.82538e-05 | -52000 | 0.000158876 | -52000 | 0.000148975 | -52000 | 0.00019848 | -52000 | 0.000188579 | -52000 | 0.0001192721 | -50000 | 0.0001984623
-60000 | 2.726367e-05 | -60000 | 2.215605e-05 | -64000 | 1.051665e-05 | -72000 | -9.886529e-05 | -66000 | -0.0001182348 | -60000 | 2.92439e-05 | -52000 | 0.000158876 | -52000 | 0.000148975 | -52000 | 0.00019848 | -52000 | 0.000188579 | -52000 | 0.0001291731 | -50000 | 0.0001984623
-60000 | 2.726367e-05 | -60000 | 2.21649e-05 | -64000 | 1.051665e-05 | -72000 | -9.886529e-05 | -66000 | -0.0001182348 | -60000 | 2.82538e-05 | -52000 | 0.000158876 | -52000 | 0.000148975 | -52000 | 0.000178678 | -52000 | 0.000188579 | -52000 | 0.0001291731 | -50000 | 0.0001984623
-60000 | 2.726367e-05 | -62000 | 2.215605e-05 | -64000 | 1.051665e-05 | -72000 | -9.886529e-05 | -66000 | -0.0001182348 | -60000 | 2.82538e-05 | -52000 | 0.000158876 | -52000 | 0.000148975 | -52000 | 0.00019848 | -52000 | 0.00019848 | -52000 | 0.0001291731 | -50000 | 0.0001984623
-60000 | 2.726367e-05 | -58000 | 2.215605e-05 | -66000 | 1.053435e-05 | -72000 | -9.886529e-05 | -66000 | -0.0001182348 | -60000 | 2.82538e-05 | -52000 | 0.000158876 | -52000 | 0.000148975 | -52000 | 0.00019848 | -52000 | 0.00019848 | -52000 | 0.0001192721 | -50000 | 0.0001984623
-60000 | 2.726367e-05 | -60000 | 2.21649e-05 | -66000 | 1.053435e-05 | -70000 | -9.888299e-05 | -66000 | -0.0001182348 | -60000 | 2.92439e-05 | -52000 | 0.000158876 | -52000 | 0.000148975 | -52000 | 0.00019848 | -52000 | 0.000188579 | -52000 | 0.0001291731 | -50000 | 0.0001984623
-60000 | 2.726367e-05 | -60000 | 2.21472e-05 | -66000 | 1.053435e-05 | -72000 | -9.886529e-05 | -66000 | -0.0001182348 | -60000 | 2.82538e-05 | -52000 | 0.000158876 | -52000 | 0.000148975 | -52000 | 0.00019848 | -54000 | 0.0001885967 | -54000 | 0.0001291908 | -50000 | 0.0001984623
-60000 | 2.726367e-05 | -60000 | 2.215605e-05 | -66000 | 1.053435e-05 | -72000 | -9.886529e-05 | -66000 | -0.0001182348 | -60000 | 2.82538e-05 | -52000 | 0.000158876 | -52000 | 0.000148975 | -52000 | 0.000178678 | -52000 | 0.000188579 | -52000 | 0.0001192721 | -50000 | 0.0001984623
-60000 | 2.726367e-05 | -60000 | 2.215605e-05 | -66000 | 1.053435e-05 | -72000 | -9.886529e-05 | -66000 | -0.0001182348 | -60000 | 2.92439e-05 | -52000 | 0.000158876 | -52000 | 0.000148975 | -52000 | 0.00019848 | -52000 | 0.000188579 | -54000 | 0.0001192898 | -52000 | 0.00019848
-60000 | 2.627357e-05 | -60000 | 2.215605e-05 | -64000 | 1.051665e-05 | -72000 | -9.886529e-05 | -66000 | -0.0001182348 | -60000 | 2.92439e-05 | -52000 | 0.000158876 | -52000 | 0.000148975 | -52000 | 0.000178678 | -52000 | 0.00019848 | -54000 | 0.0001192898 | -50000 | 0.0001984623
-60000 | 2.726367e-05 | -60000 | 2.215605e-05 | -66000 | 1.053435e-05 | -72000 | -9.886529e-05 | -66000 | -0.0001381353 | -60000 | 2.82538e-05 | -52000 | 0.000158876 | -52000 | 0.000148975 | -52000 | 0.00019848 | -52000 | 0.000188579 | -52000 | 0.0001291731 | -52000 | 0.00019848
-60000 | 2.726367e-05 | -60000 | 2.215605e-05 | -66000 | 1.053435e-05 | -72000 | -9.886529e-05 | -64000 | -0.0001182702 | -60000 | 2.92439e-05 | -52000 | 0.000158876 | -52000 | 0.000148975 | -52000 | 0.000178678 | -52000 | 0.000188579 | -52000 | 0.0001192721 | -52000 | 0.00019848
-60000 | 2.726367e-05 | -60000 | 2.215605e-05 | -66000 | 1.053435e-05 | -72000 | -9.886529e-05 | -66000 | -0.0001381353 | -60000 | 2.92439e-05 | -52000 | 0.000158876 | -52000 | 0.000148975 | -52000 | 0.000178678 | -52000 | 0.000188579 | -52000 | 0.0001192721 | -50000 | 0.0001984623
-60000 | 2.726367e-05 | -60000 | 2.215605e-05 | -66000 | 1.053435e-05 | -72000 | -9.886529e-05 | -66000 | -0.0001182348 | -60000 | 2.82538e-05 | -52000 | 0.000158876 | -52000 | 0.000148975 | -52000 | 0.000178678 | -52000 | 0.000188579 | -54000 | 0.0001192898 | -50000 | 0.0001984623
-60000 | 2.726367e-05 | -60000 | 2.215605e-05 | -66000 | 1.053435e-05 | -72000 | -9.886529e-05 | -66000 | -0.0001182348 | -60000 | 2.82538e-05 | -54000 | 0.000158894 | -52000 | 0.000148975 | -52000 | 0.00019848 | -54000 | 0.0001885967 | -54000 | 0.0001291908 | -52000 | 0.00019848
-60000 | 2.726367e-05 | -60000 | 2.215605e-05 | -66000 | 1.053435e-05 | -72000 | -9.886529e-05 | -66000 | -0.0001381353 | -60000 | 2.82538e-05 | -54000 | 0.000158894 | -52000 | 0.000148975 | -54000 | 0.0001984977 | -52000 | 0.000188579 | -52000 | 0.0001192721 | -50000 | 0.0001984623
-60000 | 2.726367e-05 | -60000 | 2.215605e-05 | -66000 | 1.053435e-05 | -72000 | -9.886529e-05 | -66000 | -0.0001182348 | -60000 | 2.82538e-05 | -52000 | 0.000158876 | -52000 | 0.000148975 | -52000 | 0.000178678 | -52000 | 0.000188579 | -52000 | 0.0001192721 | -50000 | 0.0001786603
-60000 | 2.726367e-05 | -60000 | 2.215605e-05 | -66000 | 1.053435e-05 | -74000 | -9.884759e-05 | -66000 | -0.0001381353 | -60000 | 2.82538e-05 | -52000 | 0.000158876 | -52000 | 0.000148975 | -52000 | 0.000178678 | -52000 | 0.000188579 | -54000 | 0.0001291908 | -50000 | 0.0001984623
-60000 | 2.726367e-05 | -60000 | 2.116102e-05 | -66000 | 1.053435e-05 | -72000 | -9.886529e-05 | -66000 | -0.0001381353 | -60000 | 2.82538e-05 | -52000 | 0.000158876 | -52000 | 0.000148975 | -52000 | 0.000178678 | -52000 | 0.000188579 | -52000 | 0.0001192721 | -52000 | 0.00019848
-60000 | 2.726367e-05 | -60000 | 2.215605e-05 | -66000 | 1.053435e-05 | -72000 | -0.0001088155 | -68000 | -0.0001380999 | -60000 | 2.82538e-05 | -52000 | 0.000158876 | -52000 | 0.000148975 | -52000 | 0.000178678 | -52000 | 0.000188579 | -54000 | 0.0001192898 | -50000 | 0.0001984623
-60000 | 2.726367e-05 | -60000 | 2.215605e-05 | -66000 | 1.053435e-05 | -72000 | -0.0001088155 | -66000 | -0.0001381353 | -60000 | 2.82538e-05 | -52000 | 0.000158876 | -52000 | 0.000148975 | -52000 | 0.000158876 | -54000 | 0.0001885967 | -54000 | 0.0001192898 | -52000 | 0.00019848
-60000 | 2.726367e-05 | -60000 | 2.215605e-05 | -66000 | 1.053435e-05 | -72000 | -0.0001088155 | -66000 | -0.0001381353 | -60000 | 2.82538e-05 | -52000 | 0.000158876 | -52000 | 0.000148975 | -52000 | 0.000178678 | -52000 | 0.000188579 | -56000 | 0.0001193075 | -50000 | 0.0001984623
-60000 | 2.627357e-05 | -60000 | 2.116102e-05 | -66000 | 1.053435e-05 | -74000 | -9.884759e-05 | -66000 | -0.0001381353 | -60000 | 2.82538e-05 | -52000 | 0.000158876 | -52000 | 0.000148975 | -52000 | 0.000158876 | -52000 | 0.000188579 | -54000 | 0.0001192898 | -50000 | 0.0001984623
-60000 | 2.627357e-05 | -60000 | 2.215605e-05 | -66000 | 1.053435e-05 | -74000 | -0.0001087978 | -68000 | -0.0001380999 | -60000 | 2.82538e-05 | -54000 | 0.000158894 | -52000 | 0.000148975 | -52000 | 0.000178678 | -54000 | 0.0001885967 | -54000 | 0.0001291908 | -50000 | 0.0001984623
-60000 | 2.726367e-05 | -60000 | 2.116102e-05 | -66000 | 1.053435e-05 | -74000 | -0.0001087978 | -66000 | -0.0001182348 | -60000 | 2.82538e-05 | -54000 | 0.000158894 | -52000 | 0.000148975 | -52000 | 0.000158876 | -54000 | 0.0001885967 | -52000 | 0.0001192721 | -50000 | 0.0001984623
-60000 | 2.726367e-05 | -60000 | 2.215605e-05 | -66000 | 1.053435e-05 | -74000 | -0.0001087978 | -66000 | -0.0001381353 | -60000 | 2.82538e-05 | -52000 | 0.000139074 | -52000 | 0.000148975 | -54000 | 0.0001786957 | -54000 | 0.0001885967 | -54000 | 0.0001192898 | -50000 | 0.0001984623
-60000 | 2.726367e-05 | -60000 | 2.315107e-05 | -66000 | 1.053435e-05 | -72000 | -9.886529e-05 | -66000 | -0.0001381353 | -62000 | 2.82715e-05 | -52000 | 0.000158876 | -52000 | 0.000148975 | -54000 | 0.0001786957 | -52000 | 0.000178678 | -54000 | 0.0001192898 | -52000 | 0.00019848
-60000 | 2.726367e-05 | -60000 | 2.215605e-05 | -66000 | 1.053435e-05 | -74000 | -0.0001087978 | -66000 | -0.0001381353 | -60000 | 2.82538e-05 | -54000 | 0.000158894 | -52000 | 0.000148975 | -52000 | 0.000178678 | -52000 | 0.000178678 | -54000 | 0.0001192898 | -52000 | 0.00019848
-60000 | 2.627357e-05 | -60000 | 2.116102e-05 | -68000 | 1.055205e-05 | -74000 | -9.884759e-05 | -68000 | -0.0001380999 | -60000 | 2.82538e-05 | -54000 | 0.000158894 | -52000 | 0.000148975 | -52000 | 0.000178678 | -54000 | 0.0001786957 | -56000 | 0.0001292085 | -52000 | 0.00019848
-60000 | 2.726367e-05 | -60000 | 2.116102e-05 | -66000 | 1.053435e-05 | -74000 | -0.0001087978 | -66000 | -0.0001381353 | -60000 | 2.72637e-05 | -56000 | 0.000139109 | -52000 | 0.000148975 | -52000 | 0.000178678 | -52000 | 0.000178678 | -54000 | 0.0001192898 | -52000 | 0.00019848
-60000 | 2.726367e-05 | -60000 | 2.215605e-05 | -66000 | 1.053435e-05 | -74000 | -0.0001087978 | -68000 | -0.0001380999 | -60000 | 2.72637e-05 | -52000 | 0.000139074 | -52000 | 0.000148975 | -52000 | 0.000178678 | -54000 | 0.0001786957 | -52000 | 0.0001291731 | -52000 | 0.00019848
-62000 | 2.728137e-05 | -60000 | 2.116102e-05 | -66000 | 1.053435e-05 | -74000 | -0.0001087978 | -68000 | -0.0001380999 | -60000 | 2.82538e-05 | -54000 | 0.000158894 | -52000 | 0.000148975 | -52000 | 0.000158876 | -52000 | 0.000188579 | -56000 | 0.0001193075 | -52000 | 0.00019848
-60000 | 2.825377e-05 | -60000 | 2.116102e-05 | -66000 | 1.053435e-05 | -74000 | -0.0001087978 | -68000 | -0.0001380999 | -60000 | 2.82538e-05 | -54000 | 0.000158894 | -54000 | 0.000148993 | -52000 | 0.000178678 | -52000 | 0.000188579 | -56000 | 0.0001193075 | -50000 | 0.0001786603
-60000 | 2.627357e-05 | -60000 | 2.116102e-05 | -68000 | 1.055205e-05 | -74000 | -0.0001187481 | -68000 | -0.0001380999 | -60000 | 2.82538e-05 | -54000 | 0.000158894 | -52000 | 0.000148975 | -52000 | 0.000158876 | -52000 | 0.000178678 | -56000 | 0.0001193075 | -52000 | 0.00019848
-62000 | 2.728137e-05 | -62000 | 2.215605e-05 | -66000 | 5.841e-07 | -74000 | -0.0001087978 | -68000 | -0.0001380999 | -60000 | 2.82538e-05 | -56000 | 0.000158911 | -52000 | 0.000148975 | -54000 | 0.0001786957 | -54000 | 0.0001786957 | -54000 | 0.0001192898 | -52000 | 0.000178678
-60000 | 2.726367e-05 | -60000 | 2.215605e-05 | -66000 | 1.053435e-05 | -74000 | -0.0001087978 | -66000 | -0.0001381353 | -60000 | 2.72637e-05 | -56000 | 0.000158911 | -52000 | 0.000148975 | -52000 | 0.000158876 | -52000 | 0.000178678 | -54000 | 0.0001291908 | -52000 | 0.000178678
-62000 | 2.629127e-05 | -60000 | 2.116987e-05 | -66000 | 1.053435e-05 | -74000 | -0.0001087978 | -68000 | -0.0001380999 | -60000 | 2.72637e-05 | -52000 | 0.000139074 | -52000 | 0.000148975 | -54000 | 0.0001588937 | -52000 | 0.000178678 | -56000 | 0.0001193075 | -52000 | 0.00019848
-60000 | 2.726367e-05 | -60000 | 2.116102e-05 | -66000 | 5.841e-07 | -74000 | -0.0001087978 | -68000 | -0.0001380999 | -60000 | 2.72637e-05 | -54000 | 0.000158894 | -52000 | 0.000148975 | -52000 | 0.000178678 | -54000 | 0.0001786957 | -56000 | 0.0001193075 | -52000 | 0.00019848
-60000 | 2.627357e-05 | -62000 | 2.116102e-05 | -68000 | 6.018e-07 | -74000 | -0.0001087978 | -68000 | -0.0001380999 | -60000 | 2.72637e-05 | -54000 | 0.000158894 | -52000 | 0.000148975 | -52000 | 0.000178678 | -54000 | 0.0001786957 | -54000 | 0.0001192898 | -52000 | 0.00019848
-60000 | 2.726367e-05 | -60000 | 2.215605e-05 | -68000 | 1.055205e-05 | -74000 | -0.0001087978 | -68000 | -0.0001380999 | -60000 | 2.72637e-05 | -56000 | 0.000139109 | -52000 | 0.000148975 | -52000 | 0.000178678 | -52000 | 0.000168777 | -54000 | 0.0001192898 | -52000 | 0.00019848
-60000 | 2.726367e-05 | -62000 | 2.116987e-05 | -66000 | 5.841e-07 | -74000 | -0.0001187481 | -68000 | -0.0001380999 | -60000 | 2.72637e-05 | -54000 | 0.000158894 | -52000 | 0.000148975 | -54000 | 0.0001588937 | -52000 | 0.000178678 | -54000 | 0.0001192898 | -52000 | 0.000178678
-62000 | 2.629127e-05 | -62000 | 2.116102e-05 | -66000 | 5.841e-07 | -74000 | -0.0001087978 | -68000 | -0.0001380999 | -60000 | 2.82538e-05 | -54000 | 0.000139092 | -54000 | 0.000148993 | -52000 | 0.000178678 | -52000 | 0.000178678 | -54000 | 0.0001192898 | -52000 | 0.000178678
-60000 | 2.627357e-05 | -60000 | 2.21649e-05 | -66000 | 5.841e-07 | -74000 | -0.0001087978 | -68000 | -0.0001380999 | -60000 | 2.82538e-05 | -56000 | 0.000158911 | -52000 | 0.000148975 | -54000 | 0.0001786957 | -54000 | 0.0001687947 | -56000 | 0.0001193075 | -52000 | 0.000178678
-60000 | 2.825377e-05 | -60000 | 2.21649e-05 | -68000 | 1.055205e-05 | -74000 | -0.0001087978 | -68000 | -0.0001380999 | -60000 | 2.82538e-05 | -54000 | 0.000139092 | -54000 | 0.000148993 | -54000 | 0.0001588937 | -54000 | 0.0001786957 | -54000 | 0.0001192898 | -52000 | 0.000178678
-62000 | 2.728137e-05 | -60000 | 2.116102e-05 | -66000 | 1.053435e-05 | -74000 | -0.0001187481 | -68000 | -0.0001380999 | -60000 | 2.72637e-05 | -54000 | 0.000139092 | -52000 | 0.000139074 | -54000 | 0.0001786957 | -54000 | 0.0001786957 | -54000 | 0.0001192898 | -52000 | 0.00019848
-62000 | 2.629127e-05 | -62000 | 2.116102e-05 | -66000 | 5.841e-07 | -74000 | -0.0001187481 | -68000 | -0.0001380999 | -60000 | 2.72637e-05 | -54000 | 0.000139092 | -52000 | 0.000139074 | -54000 | 0.0001588937 | -54000 | 0.0001786957 | -56000 | 0.0001193075 | -52000 | 0.000178678
-62000 | 2.728137e-05 | -62000 | 2.215605e-05 | -68000 | 6.018e-07 | -74000 | -0.0001187481 | -68000 | -0.0001380999 | -62000 | 2.72814e-05 | -54000 | 0.000139092 | -54000 | 0.000148993 | -54000 | 0.0001786957 | -56000 | 0.0001787134 | -54000 | 0.0001192898 | -52000 | 0.00019848
-62000 | 2.629127e-05 | -60000 | 2.21649e-05 | -66000 | 5.841e-07 | -74000 | -0.0001187481 | -68000 | -0.0001380999 | -62000 | 2.72814e-05 | -56000 | 0.000158911 | -52000 | 0.000148975 | -54000 | 0.0001786957 | -54000 | 0.0001687947 | -56000 | 0.0001193075 | -52000 | 0.00019848
-60000 | 2.528348e-05 | -60000 | 2.116987e-05 | -66000 | 5.841e-07 | -74000 | -0.0001087978 | -68000 | -0.0001380999 | -60000 | 2.72637e-05 | -56000 | 0.000139109 | -52000 | 0.000148975 | -56000 | 0.0001589114 | -54000 | 0.0001786957 | -56000 | 0.0001193075 | -52000 | 0.000178678
-60000 | 2.627357e-05 | -62000 | 2.215605e-05 | -66000 | 5.841e-07 | -74000 | -0.0001286983 | -68000 | -0.0001380999 | -62000 | 2.82715e-05 | -54000 | 0.000158894 | -52000 | 0.000139074 | -54000 | 0.0001786957 | -54000 | 0.0001786957 | -56000 | 0.0001193075 | -52000 | 0.000178678
-60000 | 2.726367e-05 | -60000 | 2.116102e-05 | -68000 | 6.018e-07 | -74000 | -0.0001187481 | -68000 | -0.0001380999 | -60000 | 2.82538e-05 | -54000 | 0.000158894 | -52000 | 0.000139074 | -54000 | 0.0001588937 | -56000 | 0.0001688124 | -56000 | 0.0001193075 | -52000 | 0.00019848
-62000 | 2.728137e-05 | -62000 | 2.21649e-05 | -66000 | 5.841e-07 | -74000 | -0.0001187481 | -68000 | -0.0001380999 | -62000 | 2.82715e-05 | -56000 | 0.000139109 | -54000 | 0.000148993 | -54000 | 0.0001588937 | -54000 | 0.0001687947 | -56000 | 0.0001193075 | -52000 | 0.000178678
-62000 | 2.629127e-05 | -60000 | 2.116102e-05 | -68000 | 6.018e-07 | -74000 | -0.0001187481 | -68000 | -0.0001380999 | -62000 | 2.72814e-05 | -56000 | 0.000139109 | -54000 | 0.000148993 | -54000 | 0.0001588937 | -54000 | 0.0001687947 | -56000 | 0.0001193075 | -52000 | 0.00019848
-60000 | 2.726367e-05 | -62000 | 2.21649e-05 | -68000 | 6.018e-07 | -74000 | -0.0001187481 | -68000 | -0.0001380999 | -62000 | 2.82715e-05 | -54000 | 0.000139092 | -52000 | 0.000139074 | -54000 | 0.0001786957 | -54000 | 0.0001786957 | -54000 | 0.0001192898 | -52000 | 0.00019848
-62000 | 2.629127e-05 | -62000 | 2.215605e-05 | -68000 | 6.018e-07 | -74000 | -0.0001187481 | -68000 | -0.0001380999 | -60000 | 2.72637e-05 | -56000 | 0.000139109 | -52000 | 0.000139074 | -54000 | 0.0001786957 | -54000 | 0.0001786957 | -56000 | 0.0001193075 | -52000 | 0.000178678
-60000 | 2.627357e-05 | -60000 | 2.116987e-05 | -68000 | 1.055205e-05 | -74000 | -0.0001286983 | -68000 | -0.0001380999 | -60000 | 2.82538e-05 | -56000 | 0.000139109 | -52000 | 0.000139074 | -54000 | 0.0001588937 | -56000 | 0.0001688124 | -56000 | 0.0001193075 | -52000 | 0.000178678
-60000 | 2.726367e-05 | -62000 | 2.21649e-05 | -68000 | 6.018e-07 | -74000 | -0.0001187481 | -68000 | -0.0001380999 | -62000 | 2.82715e-05 | -56000 | 0.000139109 | -54000 | 0.000139092 | -56000 | 0.0001589114 | -54000 | 0.0001687947 | -56000 | 0.0001193075 | -52000 | 0.00019848
-62000 | 2.530118e-05 | -60000 | 2.116102e-05 | -68000 | 6.018e-07 | -74000 | -0.0001187481 | -68000 | -0.0001380999 | -60000 | 2.72637e-05 | -56000 | 0.000139109 | -52000 | 0.000148975 | -52000 | 0.000158876 | -54000 | 0.0001786957 | -56000 | 0.0001193075 | -52000 | 0.000178678
-60000 | 2.726367e-05 | -62000 | 2.116987e-05 | -68000 | -9.348449e-06 | -74000 | -0.0001187481 | -68000 | -0.0001380999 | -60000 | 2.72637e-05 | -56000 | 0.000139109 | -52000 | 0.000139074 | -54000 | 0.0001588937 | -56000 | 0.0001688124 | -56000 | 0.0001193075 | -52000 | 0.00019848
-62000 | 2.629127e-05 | -62000 | 2.215605e-05 | -68000 | 6.018e-07 | -74000 | -0.0001286983 | -68000 | -0.0001380999 | -62000 | 2.72814e-05 | -56000 | 0.000139109 | -54000 | 0.000148993 | -54000 | 0.0001588937 | -56000 | 0.0001688124 | -56000 | 0.0001193075 | -52000 | 0.00019848
-62000 | 2.629127e-05 | -62000 | 2.116987e-05 | -68000 | 6.018e-07 | -74000 | -0.0001187481 | -68000 | -0.0001380999 | -60000 | 2.82538e-05 | -56000 | 0.000139109 | -54000 | 0.000148993 | -54000 | 0.0001588937 | -54000 | 0.0001786957 | -54000 | 0.0001192898 | -52000 | 0.000178678
-60000 | 2.528348e-05 | -62000 | 2.116987e-05 | -68000 | 6.018e-07 | -74000 | -0.0001286983 | -68000 | -0.0001380999 | -60000 | 2.72637e-05 | -56000 | 0.000139109 | -54000 | 0.000148993 | -56000 | 0.0001589114 | -56000 | 0.0001688124 | -56000 | 0.0001193075 | -52000 | 0.00019848
-60000 | 2.627357e-05 | -62000 | 2.116987e-05 | -68000 | 6.018e-07 | -74000 | -0.0001187481 | -68000 | -0.0001380999 | -60000 | 2.72637e-05 | -56000 | 0.000139109 | -52000 | 0.000139074 | -56000 | 0.0001589114 | -54000 | 0.0001687947 | -56000 | 0.0001193075 | -52000 | 0.000178678
-62000 | 2.629127e-05 | -60000 | 2.116987e-05 | -68000 | 6.018e-07 | -74000 | -0.0001286983 | -70000 | -0.0001380645 | -60000 | 2.72637e-05 | -56000 | 0.000139109 | -54000 | 0.000139092 | -56000 | 0.0001589114 | -54000 | 0.0001687947 | -56000 | 0.0001193075 | -52000 | 0.000158876
-62000 | 2.629127e-05 | -62000 | 2.116987e-05 | -68000 | 6.018e-07 | -74000 | -0.0001286983 | -68000 | -0.0001380999 | -60000 | 2.72637e-05 | -56000 | 0.000139109 | -54000 | 0.000139092 | -54000 | 0.0001588937 | -56000 | 0.0001688124 | -56000 | 0.0001193075 | -52000 | 0.000178678
-62000 | 2.530118e-05 | -64000 | 2.116102e-05 | -68000 | 6.018e-07 | -76000 | -0.0001286806 | -68000 | -0.0001380999 | -60000 | 2.82538e-05 | -56000 | 0.000139109 | -52000 | 0.000139074 | -54000 | 0.0001588937 | -56000 | 0.0001688124 | -56000 | 0.0001193075 | -54000 | 0.0001786957
-60000 | 2.528348e-05 | -62000 | 2.116987e-05 | -68000 | -9.348449e-06 | -74000 | -0.0001187481 | -68000 | -0.0001380999 | -62000 | 2.62913e-05 | -56000 | 0.000139109 | -54000 | 0.000139092 | -56000 | 0.0001589114 | -54000 | 0.0001687947 | -56000 | 0.0001193075 | -52000 | 0.000178678
-60000 | 2.627357e-05 | -62000 | 2.117872e-05 | -68000 | -9.348449e-06 | -74000 | -0.0001286983 | -68000 | -0.0001380999 | -60000 | 2.82538e-05 | -56000 | 0.000139109 | -52000 | 0.000139074 | -54000 | 0.0001588937 | -56000 | 0.0001688124 | -56000 | 0.0001193075 | -52000 | 0.000178678
-62000 | 2.629127e-05 | -62000 | 2.116987e-05 | -68000 | -9.348449e-06 | -74000 | -0.0001286983 | -68000 | -0.0001380999 | -60000 | 2.72637e-05 | -56000 | 0.000139109 | -56000 | 0.00014901 | -56000 | 0.0001589114 | -56000 | 0.0001688124 | -56000 | 0.0001193075 | -52000 | 0.000178678
-60000 | 2.627357e-05 | -60000 | 2.116987e-05 | -68000 | 6.018e-07 | -74000 | -0.0001187481 | -68000 | -0.0001380999 | -60000 | 2.72637e-05 | -56000 | 0.000139109 | -52000 | 0.000139074 | -56000 | 0.0001589114 | -54000 | 0.0001687947 | -56000 | 0.0001193075 | -52000 | 0.000178678
-60000 | 2.528348e-05 | -60000 | 2.116987e-05 | -68000 | 6.018e-07 | -74000 | -0.0001286983 | -68000 | -0.0001380999 | -62000 | 2.72814e-05 | -56000 | 0.000139109 | -54000 | 0.000139092 | -56000 | 0.0001589114 | -56000 | 0.0001688124 | -56000 | 0.0001193075 | -52000 | 0.000178678
-62000 | 2.530118e-05 | -62000 | 2.116102e-05 | -68000 | 6.018e-07 | -76000 | -0.0001286806 | -68000 | -0.0001380999 | -60000 | 2.82538e-05 | -56000 | 0.000139109 | -54000 | 0.000139092 | -56000 | 0.0001589114 | -54000 | 0.0001687947 | -56000 | 0.0001193075 | -52000 | 0.000178678
-60000 | 2.627357e-05 | -62000 | 2.116102e-05 | -68000 | -9.348449e-06 | -74000 | -0.0001286983 | -68000 | -0.0001380999 | -60000 | 2.82538e-05 | -56000 | 0.000139109 | -54000 | 0.000148993 | -56000 | 0.0001589114 | -56000 | 0.0001589114 | -56000 | 0.0001193075 | -52000 | 0.000178678
-62000 | 2.629127e-05 | -62000 | 2.116987e-05 | -68000 | 6.018e-07 | -76000 | -0.0001286806 | -70000 | -0.0001380645 | -60000 | 2.72637e-05 | -56000 | 0.000139109 | -54000 | 0.000139092 | -56000 | 0.0001589114 | -56000 | 0.0001688124 | -56000 | 0.0001193075 | -54000 | 0.0001786957
-62000 | 2.629127e-05 | -62000 | 2.116987e-05 | -68000 | 6.018e-07 | -74000 | -0.0001286983 | -68000 | -0.0001380999 | -62000 | 2.72814e-05 | -56000 | 0.000139109 | -56000 | 0.00014901 | -54000 | 0.0001588937 | -56000 | 0.0001688124 | -56000 | 0.0001193075 | -52000 | 0.000158876
-60000 | 2.528348e-05 | -62000 | 2.116987e-05 | -66000 | -9.366149e-06 | -74000 | -0.0001286983 | -68000 | -0.0001380999 | -60000 | 2.82538e-05 | -56000 | 0.000139109 | -54000 | 0.000139092 | -54000 | 0.0001588937 | -56000 | 0.0001589114 | -56000 | 0.0001193075 | -54000 | 0.0001786957
-60000 | 2.627357e-05 | -60000 | 2.116987e-05 | -68000 | 6.018e-07 | -74000 | -0.0001286983 | -70000 | -0.0001380645 | -60000 | 2.72637e-05 | -58000 | 0.000139127 | -54000 | 0.000139092 | -56000 | 0.0001589114 | -56000 | 0.0001688124 | -56000 | 0.0001193075 | -52000 | 0.000158876
-62000 | 2.530118e-05 | -62000 | 2.116987e-05 | -66000 | -9.366149e-06 | -76000 | -0.0001286806 | -70000 | -0.0001380645 | -62000 | 2.72814e-05 | -56000 | 0.000139109 | -54000 | 0.000139092 | -56000 | 0.0001589114 | -56000 | 0.0001688124 | -56000 | 0.0001193075 | -52000 | 0.000178678
-62000 | 2.629127e-05 | -62000 | 2.116102e-05 | -68000 | 6.018e-07 | -76000 | -0.0001286806 | -68000 | -0.0001380999 | -60000 | 2.72637e-05 | -56000 | 0.000139109 | -52000 | 0.000139074 | -56000 | 0.0001589114 | -56000 | 0.0001688124 | -56000 | 0.0001193075 | -52000 | 0.000178678
-60000 | 2.627357e-05 | -60000 | 2.116987e-05 | -66000 | -9.366149e-06 | -76000 | -0.0001386309 | -70000 | -0.0001380645 | -60000 | 2.72637e-05 | -56000 | 0.000139109 | -56000 | 0.000139109 | -56000 | 0.0001589114 | -56000 | 0.0001688124 | -56000 | 0.0001193075 | -52000 | 0.000178678
-62000 | 2.629127e-05 | -62000 | 2.116987e-05 | -68000 | -9.348449e-06 | -74000 | -0.0001386486 | -70000 | -0.0001380645 | -60000 | 2.72637e-05 | -56000 | 0.000139109 | -56000 | 0.000139109 | -56000 | 0.0001589114 | -56000 | 0.0001688124 | -56000 | 0.0001193075 | -54000 | 0.0001984977
-60000 | 2.627357e-05 | -62000 | 2.116102e-05 | -68000 | -9.348449e-06 | -76000 | -0.0001386309 | -68000 | -0.0001380999 | -62000 | 2.72814e-05 | -56000 | 0.000139109 | -54000 | 0.000148993 | -56000 | 0.0001589114 | -56000 | 0.0001589114 | -56000 | 0.0001193075 | -52000 | 0.000178678
-60000 | 2.627357e-05 | -62000 | 2.116987e-05 | -68000 | 6.018e-07 | -76000 | -0.0001386309 | -70000 | -0.0001380645 | -60000 | 2.72637e-05 | -56000 | 0.000139109 | -54000 | 0.000139092 | -56000 | 0.0001589114 | -56000 | 0.0001589114 | -56000 | 0.0001193075 | -54000 | 0.0001588937
-62000 | 2.530118e-05 | -62000 | 2.116987e-05 | -68000 | -9.348449e-06 | -76000 | -0.0001386309 | -70000 | -0.0001380645 | -62000 | 2.72814e-05 | -56000 | 0.000139109 | -56000 | 0.000139109 | -56000 | 0.0001589114 | -56000 | 0.0001688124 | -56000 | 0.0001193075 | -52000 | 0.000178678
-62000 | 2.530118e-05 | -64000 | 2.116987e-05 | -68000 | -9.348449e-06 | -76000 | -0.0001386309 | -70000 | -0.0001380645 | -60000 | 2.72637e-05 | -56000 | 0.000139109 | -54000 | 0.000139092 | -56000 | 0.0001589114 | -56000 | 0.0001589114 | -56000 | 0.0001193075 | -52000 | 0.000178678
-60000 | 2.627357e-05 | -62000 | 2.116987e-05 | -68000 | -9.348449e-06 | -76000 | -0.0001286806 | -68000 | -0.0001380999 | -60000 | 2.72637e-05 | -58000 | 0.000139127 | -54000 | 0.000139092 | -56000 | 0.0001589114 | -56000 | 0.0001589114 | -56000 | 0.0001193075 | -54000 | 0.0001588937
-64000 | 2.630897e-05 | -62000 | 2.117872e-05 | -68000 | -9.348449e-06 | -76000 | -0.0001386309 | -70000 | -0.0001380645 | -60000 | 2.72637e-05 | -56000 | 0.000139109 | -54000 | 0.000139092 | -56000 | 0.0001589114 | -56000 | 0.0001589114 | -58000 | 0.0001193252 | -54000 | 0.0001786957
-60000 | 2.528348e-05 | -62000 | 2.116987e-05 | -68000 | -9.348449e-06 | -76000 | -0.0001386309 | -70000 | -0.0001380645 | -60000 | 2.82538e-05 | -58000 | 0.000139127 | -56000 | 0.000139109 | -56000 | 0.0001589114 | -56000 | 0.0001589114 | -56000 | 0.0001193075 | -52000 | 0.000158876
-60000 | 2.528348e-05 | -60000 | 2.116987e-05 | -68000 | -9.348449e-06 | -76000 | -0.0001386309 | -70000 | -0.0001380645 | -60000 | 2.72637e-05 | -56000 | 0.000139109 | -56000 | 0.000139109 | -56000 | 0.0001589114 | -56000 | 0.0001589114 | -56000 | 0.0001193075 | -52000 | 0.000158876
-62000 | 2.629127e-05 | -62000 | 2.116987e-05 | -68000 | -9.348449e-06 | -76000 | -0.0001386309 | -70000 | -0.0001380645 | -62000 | 2.72814e-05 | -56000 | 0.000139109 | -54000 | 0.000139092 | -56000 | 0.0001589114 | -56000 | 0.0001589114 | -58000 | 0.0001193252 | -52000 | 0.000178678
-62000 | 2.530118e-05 | -64000 | 2.116102e-05 | -68000 | -9.348449e-06 | -76000 | -0.0001386309 | -70000 | -0.000157965 | -60000 | 2.72637e-05 | -58000 | 0.000139127 | -54000 | 0.000139092 | -58000 | 0.0001589291 | -56000 | 0.0001589114 | -58000 | 0.0001193252 | -52000 | 0.000178678
-62000 | 2.530118e-05 | -62000 | 2.116987e-05 | -68000 | -9.348449e-06 | -76000 | -0.0001386309 | -70000 | -0.0001380645 | -62000 | 2.62913e-05 | -58000 | 0.000139127 | -54000 | 0.000139092 | -56000 | 0.0001589114 | -56000 | 0.0001589114 | -56000 | 0.0001193075 | -54000 | 0.0001786957
-60000 | 2.627357e-05 | -62000 | 2.117872e-05 | -68000 | -9.348449e-06 | -78000 | -0.0001386132 | -70000 | -0.0001380645 | -62000 | 2.72814e-05 | -56000 | 0.000139109 | -56000 | 0.000139109 | -56000 | 0.0001589114 | -56000 | 0.0001589114 | -58000 | 0.0001193252 | -52000 | 0.000158876
-62000 | 2.530118e-05 | -64000 | 2.116987e-05 | -68000 | -9.348449e-06 | -78000 | -0.0001386132 | -70000 | -0.0001380645 | -60000 | 2.62736e-05 | -58000 | 0.000139127 | -54000 | 0.000139092 | -56000 | 0.0001589114 | -56000 | 0.0001589114 | -56000 | 0.0001193075 | -52000 | 0.000178678
-60000 | 2.627357e-05 | -62000 | 2.116987e-05 | -68000 | -9.348449e-06 | -76000 | -0.0001386309 | -70000 | -0.0001380645 | -62000 | 2.62913e-05 | -58000 | 0.000139127 | -56000 | 0.000139109 | -56000 | 0.0001589114 | -58000 | 0.0001589291 | -56000 | 0.0001193075 | -52000 | 0.000158876
-60000 | 2.528348e-05 | -62000 | 2.117872e-05 | -68000 | -9.348449e-06 | -76000 | -0.0001386309 | -68000 | -0.0001380999 | -60000 | 2.72637e-05 | -58000 | 0.000139127 | -54000 | 0.000129191 | -56000 | 0.0001589114 | -56000 | 0.0001589114 | -56000 | 0.0001193075 | -52000 | 0.000158876
-60000 | 2.528348e-05 | -64000 | 2.116987e-05 | -68000 | -9.348449e-06 | -78000 | -0.0001386132 | -70000 | -0.0001380645 | -60000 | 2.72637e-05 | -58000 | 0.000139127 | -54000 | 0.000139092 | -56000 | 0.0001589114 | -56000 | 0.0001589114 | -56000 | 0.0001193075 | -54000 | 0.0001786957
-60000 | 2.528348e-05 | -62000 | 2.116987e-05 | -68000 | -9.348449e-06 | -76000 | -0.0001386309 | -70000 | -0.0001380645 | -62000 | 2.72814e-05 | -56000 | 0.000139109 | -56000 | 0.000139109 | -56000 | 0.0001589114 | -56000 | 0.0001589114 | -58000 | 0.0001193252 | -52000 | 0.000178678
-60000 | 2.528348e-05 | -64000 | 2.117872e-05 | -68000 | -9.348449e-06 | -76000 | -0.0001386309 | -68000 | -0.0001380999 | -60000 | 2.62736e-05 | -58000 | 0.000139127 | -56000 | 0.000139109 | -58000 | 0.0001589291 | -56000 | 0.0001589114 | -56000 | 0.0001193075 | -54000 | 0.0001588937
-62000 | 2.530118e-05 | -62000 | 2.116987e-05 | -70000 | -9.330749e-06 | -78000 | -0.0001386132 | -70000 | -0.0001380645 | -62000 | 2.62913e-05 | -58000 | 0.000139127 | -56000 | 0.000139109 | -56000 | 0.0001589114 | -56000 | 0.0001589114 | -56000 | 0.0001193075 | -52000 | 0.000158876
-60000 | 2.627357e-05 | -62000 | 2.117872e-05 | -70000 | -9.330749e-06 | -78000 | -0.0001386132 | -70000 | -0.0001380645 | -60000 | 2.72637e-05 | -58000 | 0.000139127 | -56000 | 0.000139109 | -56000 | 0.0001589114 | -56000 | 0.0001589114 | -58000 | 0.0001193252 | -54000 | 0.0001786957
-62000 | 2.530118e-05 | -64000 | 2.116987e-05 | -70000 | -9.330749e-06 | -78000 | -0.0001386132 | -70000 | -0.000157965 | -62000 | 2.72814e-05 | -58000 | 0.000139127 | -56000 | 0.000139109 | -58000 | 0.0001589291 | -56000 | 0.0001589114 | -56000 | 0.0001193075 | -54000 | 0.0001588937
-62000 | 2.530118e-05 | -64000 | 2.116987e-05 | -70000 | -9.330749e-06 | -78000 | -0.0001386132 | -70000 | -0.000157965 | -60000 | 2.72637e-05 | -58000 | 0.000139127 | -54000 | 0.000139092 | -56000 | 0.0001589114 | -58000 | 0.0001589291 | -56000 | 0.0001193075 | -52000 | 0.000178678
-62000 | 2.530118e-05 | -64000 | 2.117872e-05 | -70000 | -1.9281e-05 | -76000 | -0.0001386309 | -70000 | -0.0001380645 | -62000 | 2.62913e-05 | -58000 | 0.000139127 | -56000 | 0.000139109 | -58000 | 0.0001589291 | -56000 | 0.0001589114 | -58000 | 0.0001193252 | -52000 | 0.000158876
-60000 | 2.528348e-05 | -64000 | 2.117872e-05 | -68000 | -9.348449e-06 | -78000 | -0.0001386132 | -70000 | -0.000157965 | -60000 | 2.62736e-05 | -58000 | 0.000139127 | -56000 | 0.000139109 | -56000 | 0.0001589114 | -58000 | 0.0001589291 | -56000 | 0.0001193075 | -54000 | 0.0001588937
-62000 | 2.530118e-05 | -64000 | 2.217375e-05 | -70000 | -1.9281e-05 | -78000 | -0.0001386132 | -70000 | -0.000157965 | -60000 | 2.72637e-05 | -58000 | 0.000139127 | -56000 | 0.000139109 | -58000 | 0.0001391272 | -58000 | 0.0001589291 | -56000 | 0.0001193075 | -54000 | 0.0001588937
-60000 | 2.528348e-05 | -64000 | 2.117872e-05 | -68000 | -9.348449e-06 | -76000 | -0.0001386309 | -70000 | -0.000157965 | -62000 | 2.62913e-05 | -58000 | 0.000139127 | -56000 | 0.000139109 | -56000 | 0.0001589114 | -56000 | 0.0001589114 | -58000 | 0.0001193252 | -54000 | 0.0001786957
-62000 | 2.530118e-05 | -62000 | 2.117872e-05 | -68000 | -9.348449e-06 | -78000 | -0.0001386132 | -70000 | -0.000157965 | -62000 | 2.72814e-05 | -58000 | 0.000139127 | -56000 | 0.000139109 | -56000 | 0.0001391095 | -58000 | 0.0001589291 | -56000 | 0.0001193075 | -54000 | 0.0001786957
-62000 | 2.530118e-05 | -64000 | 2.117872e-05 | -70000 | -9.330749e-06 | -78000 | -0.0001485634 | -70000 | -0.000157965 | -62000 | 2.62913e-05 | -58000 | 0.000139127 | -56000 | 0.000139109 | -56000 | 0.0001589114 | -56000 | 0.0001589114 | -56000 | 0.0001193075 | -54000 | 0.0001588937
-60000 | 2.528348e-05 | -64000 | 2.116987e-05 | -70000 | -9.330749e-06 | -78000 | -0.0001386132 | -70000 | -0.000157965 | -60000 | 2.62736e-05 | -58000 | 0.000139127 | -56000 | 0.000139109 | -58000 | 0.0001391272 | -58000 | 0.0001589291 | -58000 | 0.0001193252 | -54000 | 0.0001588937
-62000 | 2.629127e-05 | -64000 | 2.117872e-05 | -70000 | -1.9281e-05 | -78000 | -0.0001386132 | -70000 | -0.000157965 | -60000 | 2.72637e-05 | -58000 | 0.000139127 | -56000 | 0.000139109 | -56000 | 0.0001391095 | -58000 | 0.0001589291 | -56000 | 0.0001193075 | -54000 | 0.0001588937
-60000 | 2.528348e-05 | -64000 | 2.117872e-05 | -70000 | -9.330749e-06 | -78000 | -0.0001485634 | -70000 | -0.000157965 | -62000 | 2.72814e-05 | -60000 | 0.000139145 | -56000 | 0.000139109 | -58000 | 0.0001589291 | -58000 | 0.0001589291 | -58000 | 0.0001193252 | -54000 | 0.0001588937
-62000 | 2.530118e-05 | -62000 | 2.117872e-05 | -70000 | -9.330749e-06 | -78000 | -0.0001386132 | -70000 | -0.000157965 | -60000 | 2.62736e-05 | -60000 | 0.000139145 | -56000 | 0.000129208 | -56000 | 0.0001589114 | -58000 | 0.0001589291 | -58000 | 0.0001193252 | -54000 | 0.0001588937
-60000 | 2.528348e-05 | -62000 | 2.01837e-05 | -68000 | -1.92987e-05 | -78000 | -0.0001386132 | -70000 | -0.000157965 | -60000 | 2.62736e-05 | -58000 | 0.000139127 | -56000 | 0.000139109 | -58000 | 0.0001589291 | -58000 | 0.0001589291 | -58000 | 0.0001193252 | -54000 | 0.0001588937
-62000 | 2.530118e-05 | -62000 | 2.116987e-05 | -70000 | -1.9281e-05 | -78000 | -0.0001386132 | -70000 | -0.000157965 | -62000 | 2.62913e-05 | -60000 | 0.000139145 | -56000 | 0.000139109 | -58000 | 0.0001589291 | -56000 | 0.0001589114 | -58000 | 0.0001193252 | -54000 | 0.0001588937
-60000 | 2.528348e-05 | -64000 | 2.116987e-05 | -70000 | -1.9281e-05 | -78000 | -0.0001386132 | -70000 | -0.0001778655 | -62000 | 2.62913e-05 | -60000 | 0.000139145 | -56000 | 0.000129208 | -58000 | 0.0001589291 | -58000 | 0.0001589291 | -58000 | 0.0001193252 | -56000 | 0.0001589114
-62000 | 2.530118e-05 | -62000 | 2.116987e-05 | -68000 | -1.92987e-05 | -78000 | -0.0001485634 | -70000 | -0.0001778655 | -60000 | 2.62736e-05 | -58000 | 0.000139127 | -56000 | 0.000139109 | -58000 | 0.0001589291 | -56000 | 0.0001589114 | -56000 | 0.0001193075 | -54000 | 0.0001588937
-60000 | 2.528348e-05 | -64000 | 2.117872e-05 | -68000 | -1.92987e-05 | -78000 | -0.0001485634 | -70000 | -0.0001778655 | -62000 | 2.62913e-05 | -60000 | 0.000139145 | -56000 | 0.000139109 | -58000 | 0.0001589291 | -58000 | 0.0001589291 | -58000 | 0.0001193252 | -54000 | 0.0001786957
-64000 | 2.531888e-05 | -64000 | 2.116987e-05 | -68000 | -1.92987e-05 | -78000 | -0.0001386132 | -70000 | -0.0001778655 | -60000 | 2.62736e-05 | -58000 | 0.000139127 | -56000 | 0.000139109 | -56000 | 0.0001391095 | -58000 | 0.0001589291 | -58000 | 0.0001193252 | -54000 | 0.0001588937
-60000 | 2.528348e-05 | -64000 | 2.117872e-05 | -68000 | -1.92987e-05 | -78000 | -0.0001485634 | -70000 | -0.000157965 | -62000 | 2.62913e-05 | -58000 | 0.000139127 | -56000 | 0.000129208 | -58000 | 0.0001589291 | -58000 | 0.0001589291 | -58000 | 0.0001193252 | -54000 | 0.0001588937
-62000 | 2.530118e-05 | -64000 | 2.117872e-05 | -70000 | -1.9281e-05 | -78000 | -0.0001485634 | -70000 | -0.0001778655 | -60000 | 2.62736e-05 | -60000 | 0.000139145 | -56000 | 0.000139109 | -58000 | 0.0001589291 | -58000 | 0.0001490282 | -58000 | 0.0001193252 | -56000 | 0.0001589114
-62000 | 2.530118e-05 | -62000 | 2.117872e-05 | -70000 | -1.9281e-05 | -78000 | -0.0001485634 | -70000 | -0.0001778655 | -62000 | 2.62913e-05 | -60000 | 0.000139145 | -56000 | 0.000139109 | -58000 | 0.0001391272 | -58000 | 0.0001589291 | -58000 | 0.0001193252 | -56000 | 0.0001589114
-62000 | 2.530118e-05 | -64000 | 2.117872e-05 | -68000 | -1.92987e-05 | -78000 | -0.0001485634 | -70000 | -0.0001778655 | -62000 | 2.62913e-05 | -60000 | 0.000139145 | -56000 | 0.000139109 | -56000 | 0.0001391095 | -58000 | 0.0001490282 | -58000 | 0.0001193252 | -54000 | 0.0001588937
-62000 | 2.530118e-05 | -62000 | 2.116987e-05 | -68000 | -1.92987e-05 | -78000 | -0.0001485634 | -70000 | -0.0001778655 | -64000 | 2.6309e-05 | -58000 | 0.000139127 | -56000 | 0.000129208 | -58000 | 0.0001589291 | -58000 | 0.0001589291 | -58000 | 0.0001193252 | -56000 | 0.0001589114
-60000 | 2.528348e-05 | -64000 | 2.117872e-05 | -68000 | -1.92987e-05 | -80000 | -0.0001485457 | -70000 | -0.0001778655 | -60000 | 2.52835e-05 | -60000 | 0.000139145 | -56000 | 0.000129208 | -58000 | 0.0001589291 | -58000 | 0.0001589291 | -58000 | 0.0001193252 | -54000 | 0.0001588937
-62000 | 2.530118e-05 | -64000 | 2.116987e-05 | -70000 | -1.9281e-05 | -78000 | -0.0001386132 | -70000 | -0.0001778655 | -62000 | 2.62913e-05 | -58000 | 0.000139127 | -56000 | 0.000139109 | -58000 | 0.0001391272 | -58000 | 0.0001490282 | -58000 | 0.0001193252 | -56000 | 0.0001589114
-64000 | 2.531888e-05 | -64000 | 2.117872e-05 | -70000 | -1.9281e-05 | -78000 | -0.0001485634 | -70000 | -0.0001778655 | -62000 | 2.62913e-05 | -60000 | 0.000139145 | -56000 | 0.000139109 | -58000 | 0.0001391272 | -58000 | 0.0001490282 | -58000 | 0.0001193252 | -54000 | 0.0001588937
-62000 | 2.530118e-05 | -64000 | 2.117872e-05 | -70000 | -1.9281e-05 | -78000 | -0.0001585137 | -70000 | -0.0001778655 | -62000 | 2.72814e-05 | -60000 | 0.000139145 | -56000 | 0.000139109 | -58000 | 0.0001589291 | -58000 | 0.0001589291 | -58000 | 0.0001193252 | -56000 | 0.0001589114
-64000 | 2.531888e-05 | -64000 | 2.117872e-05 | -70000 | -2.923125e-05 | -78000 | -0.0001485634 | -70000 | -0.0001778655 | -62000 | 2.62913e-05 | -60000 | 0.000139145 | -58000 | 0.000129226 | -58000 | 0.0001589291 | -58000 | 0.0001490282 | -58000 | 0.0001094242 | -56000 | 0.0001589114
-64000 | 2.531888e-05 | -64000 | 2.117872e-05 | -68000 | -2.924895e-05 | -78000 | -0.0001485634 | -70000 | -0.000157965 | -62000 | 2.62913e-05 | -58000 | 0.000139127 | -56000 | 0.000129208 | -58000 | 0.0001391272 | -58000 | 0.0001490282 | -58000 | 0.0001193252 | -56000 | 0.0001589114
-64000 | 2.531888e-05 | -64000 | 2.117872e-05 | -70000 | -1.9281e-05 | -78000 | -0.0001485634 | -70000 | -0.0001778655 | -64000 | 2.53189e-05 | -60000 | 0.000139145 | -56000 | 0.000139109 | -58000 | 0.0001391272 | -58000 | 0.0001490282 | -58000 | 0.0001193252 | -54000 | 0.0001588937
-64000 | 2.531888e-05 | -64000 | 2.117872e-05 | -70000 | -1.9281e-05 | -80000 | -0.0001485457 | -70000 | -0.0001778655 | -62000 | 2.62913e-05 | -60000 | 0.000139145 | -56000 | 0.000129208 | -58000 | 0.0001391272 | -58000 | 0.0001490282 | -58000 | 0.0001193252 | -56000 | 0.0001589114
-62000 | 2.530118e-05 | -64000 | 2.117872e-05 | -70000 | -1.9281e-05 | -80000 | -0.000158496 | -70000 | -0.0001778655 | -62000 | 2.62913e-05 | -58000 | 0.000139127 | -56000 | 0.000129208 | -58000 | 0.0001589291 | -58000 | 0.0001490282 | -58000 | 0.0001193252 | -56000 | 0.0001589114
-64000 | 2.531888e-05 | -64000 | 2.117872e-05 | -70000 | -1.9281e-05 | -78000 | -0.0001485634 | -70000 | -0.0001778655 | -64000 | 2.6309e-05 | -60000 | 0.000139145 | -56000 | 0.000129208 | -58000 | 0.0001391272 | -58000 | 0.0001490282 | -58000 | 0.0001193252 | -56000 | 0.0001589114
-62000 | 2.530118e-05 | -64000 | 2.117872e-05 | -70000 | -2.923125e-05 | -78000 | -0.0001485634 | -70000 | -0.0001778655 | -62000 | 2.53012e-05 | -60000 | 0.000139145 | -56000 | 0.000129208 | -58000 | 0.0001589291 | -58000 | 0.0001490282 | -58000 | 0.0001193252 | -56000 | 0.0001589114
-64000 | 2.531888e-05 | -64000 | 2.117872e-05 | -70000 | -1.9281e-05 | -76000 | -0.0001485811 | -70000 | -0.0001778655 | -62000 | 2.62913e-05 | -60000 | 0.000139145 | -56000 | 0.000129208 | -58000 | 0.0001391272 | -58000 | 0.0001490282 | -60000 | 0.0001193429 | -56000 | 0.0001589114
-64000 | 2.531888e-05 | -64000 | 2.117872e-05 | -70000 | -1.9281e-05 | -78000 | -0.0001585137 | -70000 | -0.0001778655 | -64000 | 2.53189e-05 | -60000 | 0.000139145 | -56000 | 0.000139109 | -58000 | 0.0001391272 | -58000 | 0.0001490282 | -58000 | 0.0001193252 | -56000 | 0.0001589114
-64000 | 2.531888e-05 | -64000 | 2.117872e-05 | -70000 | -1.9281e-05 | -80000 | -0.000158496 | -72000 | -0.0001778301 | -64000 | 2.53189e-05 | -60000 | 0.000119343 | -56000 | 0.000139109 | -58000 | 0.0001391272 | -60000 | 0.0001490459 | -58000 | 0.0001193252 | -56000 | 0.0001589114
-62000 | 2.530118e-05 | -64000 | 2.01837e-05 | -70000 | -2.923125e-05 | -78000 | -0.0001485634 | -70000 | -0.0001778655 | -62000 | 2.53012e-05 | -60000 | 0.000119343 | -56000 | 0.000139109 | -58000 | 0.0001391272 | -58000 | 0.0001490282 | -58000 | 0.0001193252 | -56000 | 0.0001589114
-64000 | 2.531888e-05 | -64000 | 2.117872e-05 | -70000 | -2.923125e-05 | -78000 | -0.0001585137 | -70000 | -0.0001778655 | -64000 | 2.6309e-05 | -60000 | 0.000119343 | -58000 | 0.000129226 | -58000 | 0.0001391272 | -58000 | 0.0001490282 | -58000 | 0.0001193252 | -56000 | 0.0001589114
-64000 | 2.531888e-05 | -64000 | 2.117872e-05 | -70000 | -2.923125e-05 | -78000 | -0.0001585137 | -70000 | -0.0001778655 | -62000 | 2.62913e-05 | -60000 | 0.000139145 | -58000 | 0.000129226 | -58000 | 0.0001589291 | -58000 | 0.0001490282 | -60000 | 0.0001193429 | -56000 | 0.0001589114
-64000 | 2.531888e-05 | -64000 | 2.01837e-05 | -70000 | -1.9281e-05 | -78000 | -0.0001585137 | -70000 | -0.000197766 | -64000 | 2.6309e-05 | -58000 | 0.000119325 | -56000 | 0.000139109 | -58000 | 0.0001589291 | -58000 | 0.0001490282 | -58000 | 0.0001193252 | -56000 | 0.0001589114
-62000 | 2.530118e-05 | -64000 | 2.01837e-05 | -70000 | -2.923125e-05 | -78000 | -0.0001585137 | -70000 | -0.0001778655 | -62000 | 2.62913e-05 | -60000 | 0.000139145 | -58000 | 0.000139127 | -58000 | 0.0001391272 | -58000 | 0.0001490282 | -60000 | 0.0001193429 | -56000 | 0.0001589114
-62000 | 2.530118e-05 | -64000 | 2.01837e-05 | -70000 | -2.923125e-05 | -78000 | -0.0001585137 | -72000 | -0.0001778301 | -64000 | 2.53189e-05 | -58000 | 0.000139127 | -56000 | 0.000129208 | -60000 | 0.0001391449 | -58000 | 0.0001391272 | -58000 | 0.0001193252 | -56000 | 0.0001589114
-64000 | 2.531888e-05 | -64000 | 2.117872e-05 | -70000 | -2.923125e-05 | -80000 | -0.000158496 | -70000 | -0.000197766 | -62000 | 2.62913e-05 | -60000 | 0.000139145 | -58000 | 0.000129226 | -60000 | 0.0001391449 | -58000 | 0.0001490282 | -58000 | 0.0001193252 | -56000 | 0.0001589114
-64000 | 2.531888e-05 | -64000 | 2.01837e-05 | -70000 | -2.923125e-05 | -78000 | -0.0001585137 | -70000 | -0.0001778655 | -64000 | 2.6309e-05 | -60000 | 0.000139145 | -56000 | 0.000139109 | -60000 | 0.0001391449 | -60000 | 0.0001490459 | -58000 | 0.0001193252 | -56000 | 0.0001589114
-62000 | 2.530118e-05 | -64000 | 2.117872e-05 | -70000 | -2.923125e-05 | -80000 | -0.000158496 | -70000 | -0.0001778655 | -64000 | 2.6309e-05 | -60000 | 0.000139145 | -56000 | 0.000129208 | -58000 | 0.0001391272 | -58000 | 0.0001490282 | -58000 | 0.0001094242 | -56000 | 0.0001589114
-64000 | 2.531888e-05 | -64000 | 2.117872e-05 | -70000 | -2.923125e-05 | -80000 | -0.000158496 | -70000 | -0.0001778655 | -64000 | 2.53189e-05 | -60000 | 0.000139145 | -56000 | 0.000129208 | -58000 | 0.0001391272 | -60000 | 0.0001490459 | -58000 | 0.0001193252 | -54000 | 0.0001588937
-64000 | 2.531888e-05 | -64000 | 2.01837e-05 | -70000 | -2.923125e-05 | -78000 | -0.0001585137 | -70000 | -0.0001778655 | -64000 | 2.53189e-05 | -60000 | 0.000119343 | -56000 | 0.000139109 | -60000 | 0.0001391449 | -58000 | 0.0001490282 | -58000 | 0.0001094242 | -56000 | 0.0001589114
-64000 | 2.531888e-05 | -64000 | 2.01837e-05 | -70000 | -2.923125e-05 | -80000 | -0.000158496 | -70000 | -0.000197766 | -64000 | 2.6309e-05 | -60000 | 0.000139145 | -56000 | 0.000129208 | -60000 | 0.0001391449 | -58000 | 0.0001391272 | -58000 | 0.0001094242 | -56000 | 0.0001589114
-64000 | 2.531888e-05 | -64000 | 2.117872e-05 | -70000 | -2.923125e-05 | -80000 | -0.000158496 | -72000 | -0.0001977306 | -64000 | 2.6309e-05 | -60000 | 0.000139145 | -58000 | 0.000129226 | -60000 | 0.0001391449 | -58000 | 0.0001391272 | -58000 | 0.0001193252 | -56000 | 0.0001589114
-64000 | 2.531888e-05 | -64000 | 2.01837e-05 | -70000 | -2.923125e-05 | -80000 | -0.000158496 | -70000 | -0.000197766 | -64000 | 2.6309e-05 | -60000 | 0.000119343 | -58000 | 0.000129226 | -60000 | 0.0001391449 | -60000 | 0.0001391449 | -60000 | 0.0001193429 | -56000 | 0.0001589114
-64000 | 2.531888e-05 | -64000 | 2.117872e-05 | -70000 | -2.923125e-05 | -78000 | -0.0001585137 | -70000 | -0.000197766 | -64000 | 2.6309e-05 | -60000 | 0.000119343 | -58000 | 0.000139127 | -60000 | 0.0001391449 | -60000 | 0.0001490459 | -58000 | 0.0001094242 | -56000 | 0.0001589114
-64000 | 2.531888e-05 | -64000 | 2.01837e-05 | -70000 | -2.923125e-05 | -80000 | -0.000158496 | -72000 | -0.0001977306 | -62000 | 2.53012e-05 | -60000 | 0.000119343 | -56000 | 0.000139109 | -60000 | 0.0001391449 | -58000 | 0.0001391272 | -58000 | 0.0001193252 | -56000 | 0.0001589114
-64000 | 2.531888e-05 | -64000 | 2.01837e-05 | -70000 | -2.923125e-05 | -80000 | -0.000158496 | -72000 | -0.0001977306 | -64000 | 2.53189e-05 | -58000 | 0.000119325 | -58000 | 0.000129226 | -60000 | 0.0001391449 | -58000 | 0.0001391272 | -58000 | 0.0001094242 | -56000 | 0.0001589114
-64000 | 2.531888e-05 | -64000 | 2.01837e-05 | -70000 | -2.923125e-05 | -80000 | -0.000158496 | -70000 | -0.000197766 | -64000 | 2.53189e-05 | -60000 | 0.000139145 | -58000 | 0.000129226 | -60000 | 0.0001391449 | -58000 | 0.0001391272 | -58000 | 0.0001094242 | -56000 | 0.0001589114
-64000 | 2.531888e-05 | -64000 | 2.01837e-05 | -70000 | -2.923125e-05 | -80000 | -0.0001684462 | -72000 | -0.0001977306 | -64000 | 2.6309e-05 | -60000 | 0.000119343 | -58000 | 0.000129226 | -60000 | 0.0001391449 | -60000 | 0.0001391449 | -60000 | 0.0001193429 | -56000 | 0.0001589114
-64000 | 2.531888e-05 | -64000 | 2.01837e-05 | -70000 | -2.923125e-05 | -80000 | -0.000158496 | -74000 | -0.0001976952 | -64000 | 2.53189e-05 | -60000 | 0.000139145 | -58000 | 0.000129226 | -60000 | 0.0001391449 | -58000 | 0.0001391272 | -60000 | 0.0001094419 | -56000 | 0.0001589114
-64000 | 2.531888e-05 | -64000 | 2.01837e-05 | -70000 | -2.923125e-05 | -80000 | -0.000158496 | -74000 | -0.0001976952 | -64000 | 2.53189e-05 | -60000 | 0.000139145 | -58000 | 0.000129226 | -60000 | 0.0001391449 | -58000 | 0.0001391272 | -60000 | 0.0001193429 | -54000 | 0.0001588937
-64000 | 2.531888e-05 | -64000 | 2.117872e-05 | -70000 | -2.923125e-05 | -80000 | -0.000158496 | -72000 | -0.0001977306 | -64000 | 2.53189e-05 | -60000 | 0.000139145 | -56000 | 0.000139109 | -60000 | 0.0001391449 | -58000 | 0.0001391272 | -60000 | 0.0001193429 | -56000 | 0.0001589114
-64000 | 2.531888e-05 | -64000 | 2.01837e-05 | -70000 | -2.923125e-05 | -80000 | -0.0001684462 | -72000 | -0.0001977306 | -64000 | 2.53189e-05 | -60000 | 0.000119343 | -56000 | 0.000129208 | -60000 | 0.0001391449 | -58000 | 0.0001391272 | -60000 | 0.0001193429 | -56000 | 0.0001589114
-64000 | 2.432878e-05 | -64000 | 2.117872e-05 | -70000 | -2.923125e-05 | -80000 | -0.0001684462 | -72000 | -0.0001977306 | -64000 | 2.53189e-05 | -60000 | 0.000119343 | -58000 | 0.000129226 | -60000 | 0.0001391449 | -60000 | 0.0001391449 | -60000 | 0.0001193429 | -56000 | 0.0001589114
-64000 | 2.531888e-05 | -64000 | 2.117872e-05 | -70000 | -2.923125e-05 | -80000 | -0.0001684462 | -72000 | -0.0001977306 | -64000 | 2.53189e-05 | -60000 | 0.000119343 | -58000 | 0.000129226 | -60000 | 0.0001391449 | -58000 | 0.0001391272 | -58000 | 0.0001193252 | -56000 | 0.0001589114
-64000 | 2.531888e-05 | -64000 | 2.01837e-05 | -70000 | -2.923125e-05 | -80000 | -0.0001684462 | -72000 | -0.0001977306 | -64000 | 2.53189e-05 | -60000 | 0.000119343 | -56000 | 0.000129208 | -60000 | 0.0001391449 | -58000 | 0.0001391272 | -60000 | 0.0001193429 | -56000 | 0.0001589114
-64000 | 2.531888e-05 | -64000 | 2.01837e-05 | -70000 | -2.923125e-05 | -80000 | -0.0001684462 | -72000 | -0.0001977306 | -64000 | 2.53189e-05 | -60000 | 0.000119343 | -58000 | 0.000139127 | -60000 | 0.0001391449 | -60000 | 0.0001391449 | -60000 | 0.0001094419 | -56000 | 0.0001589114
-64000 | 2.531888e-05 | -66000 | 2.01837e-05 | -70000 | -2.923125e-05 | -80000 | -0.0001684462 | -74000 | -0.0001976952 | -64000 | 2.53189e-05 | -60000 | 0.000119343 | -58000 | 0.000129226 | -60000 | 0.0001391449 | -60000 | 0.0001391449 | -60000 | 0.0001193429 | -56000 | 0.0001589114
-64000 | 2.531888e-05 | -64000 | 2.01837e-05 | -70000 | -2.923125e-05 | -80000 | -0.0001684462 | -72000 | -0.0001977306 | -64000 | 2.53189e-05 | -60000 | 0.000119343 | -58000 | 0.000129226 | -60000 | 0.0001391449 | -60000 | 0.0001391449 | -60000 | 0.0001193429 | -56000 | 0.0001589114
-64000 | 2.531888e-05 | -64000 | 2.118757e-05 | -70000 | -2.923125e-05 | -80000 | -0.0001684462 | -72000 | -0.0001977306 | -64000 | 2.53189e-05 | -60000 | 0.000119343 | -58000 | 0.000129226 | -60000 | 0.0001391449 | -60000 | 0.0001391449 | -60000 | 0.0001094419 | -56000 | 0.0001589114
-64000 | 2.531888e-05 | -64000 | 2.01837e-05 | -70000 | -2.923125e-05 | -80000 | -0.0001684462 | -72000 | -0.0001977306 | -64000 | 2.53189e-05 | -62000 | 0.000139163 | -58000 | 0.000129226 | -60000 | 0.0001391449 | -60000 | 0.0001391449 | -58000 | 0.0001094242 | -56000 | 0.0001589114
-64000 | 2.531888e-05 | -64000 | 2.01837e-05 | -70000 | -2.923125e-05 | -80000 | -0.0001684462 | -72000 | -0.0001977306 | -64000 | 2.53189e-05 | -60000 | 0.000119343 | -58000 | 0.000129226 | -60000 | 0.0001391449 | -60000 | 0.0001391449 | -60000 | 0.0001193429 | -56000 | 0.0001589114
-64000 | 2.531888e-05 | -64000 | 2.01837e-05 | -70000 | -2.923125e-05 | -80000 | -0.0001684462 | -74000 | -0.0001976952 | -64000 | 2.53189e-05 | -60000 | 0.000139145 | -58000 | 0.000129226 | -60000 | 0.0001391449 | -60000 | 0.0001391449 | -58000 | 0.0001193252 | -56000 | 0.0001589114
-64000 | 2.531888e-05 | -64000 | 2.01837e-05 | -70000 | -2.923125e-05 | -80000 | -0.0001684462 | -72000 | -0.0001977306 | -64000 | 2.53189e-05 | -60000 | 0.000119343 | -58000 | 0.000129226 | -60000 | 0.0001391449 | -60000 | 0.0001391449 | -60000 | 0.0001193429 | -56000 | 0.0001589114
-64000 | 2.531888e-05 | -64000 | 2.01837e-05 | -70000 | -2.923125e-05 | -80000 | -0.0001684462 | -72000 | -0.0001977306 | -64000 | 2.53189e-05 | -60000 | 0.000119343 | -58000 | 0.000129226 | -60000 | 0.0001391449 | -60000 | 0.0001391449 | -60000 | 0.0001094419 | -56000 | 0.0001589114
-64000 | 2.531888e-05 | -64000 | 2.01837e-05 | -70000 | -2.923125e-05 | -80000 | -0.0001684462 | -72000 | -0.0001977306 | -64000 | 2.6309e-05 | -60000 | 0.000139145 | -58000 | 0.000129226 | -60000 | 0.0001391449 | -60000 | 0.0001391449 | -60000 | 0.0001094419 | -56000 | 0.0001589114
-64000 | 2.531888e-05 | -64000 | 2.01837e-05 | -70000 | -2.923125e-05 | -80000 | -0.0001684462 | -72000 | -0.0001977306 | -64000 | 2.53189e-05 | -60000 | 0.000119343 | -58000 | 0.000119325 | -60000 | 0.0001391449 | -60000 | 0.0001391449 | -60000 | 0.0001193429 | -56000 | 0.0001589114
-64000 | 2.531888e-05 | -64000 | 2.01837e-05 | -70000 | -2.923125e-05 | -80000 | -0.0001684462 | -72000 | -0.0001977306 | -64000 | 2.53189e-05 | -60000 | 0.000119343 | -58000 | 0.000129226 | -60000 | 0.0001391449 | -60000 | 0.0001391449 | -60000 | 0.0001193429 | -56000 | 0.0001589114
-64000 | 2.531888e-05 | -64000 | 2.01837e-05 | -70000 | -2.923125e-05 | -80000 | -0.0001684462 | -74000 | -0.0001976952 | -64000 | 2.53189e-05 | -60000 | 0.000119343 | -58000 | 0.000129226 | -60000 | 0.0001391449 | -60000 | 0.0001391449 | -58000 | 0.0001094242 | -56000 | 0.0001589114
-64000 | 2.531888e-05 | -64000 | 2.01837e-05 | -70000 | -2.923125e-05 | -80000 | -0.0001684462 | -74000 | -0.0001976952 | -64000 | 2.6309e-05 | -60000 | 0.000139145 | -58000 | 0.000129226 | -60000 | 0.0001391449 | -60000 | 0.0001391449 | -60000 | 0.0001094419 | -56000 | 0.0001589114
-64000 | 2.432878e-05 | -64000 | 2.01837e-05 | -70000 | -2.923125e-05 | -80000 | -0.0001684462 | -72000 | -0.0001977306 | -64000 | 2.53189e-05 | -60000 | 0.000119343 | -58000 | 0.000129226 | -60000 | 0.0001391449 | -60000 | 0.0001292439 | -60000 | 0.0001094419 | -56000 | 0.0001589114
-64000 | 2.531888e-05 | -64000 | 2.01837e-05 | -70000 | -2.923125e-05 | -80000 | -0.0001783965 | -74000 | -0.0001976952 | -64000 | 2.53189e-05 | -60000 | 0.000119343 | -58000 | 0.000119325 | -60000 | 0.0001391449 | -60000 | 0.0001391449 | -60000 | 0.0001094419 | -58000 | 0.0001589291
-64000 | 2.531888e-05 | -64000 | 2.01837e-05 | -72000 | -2.921355e-05 | -80000 | -0.0001783965 | -74000 | -0.0001976952 | -64000 | 2.53189e-05 | -62000 | 0.000119361 | -58000 | 0.000129226 | -60000 | 0.0001391449 | -60000 | 0.0001292439 | -60000 | 0.0001094419 | -56000 | 0.0001589114
-64000 | 2.432878e-05 | -64000 | 2.117872e-05 | -70000 | -2.923125e-05 | -82000 | -0.0001684285 | -74000 | -0.0001976952 | -64000 | 2.53189e-05 | -60000 | 0.000119343 | -58000 | 0.000129226 | -58000 | 0.0001391272 | -60000 | 0.0001292439 | -60000 | 0.0001094419 | -58000 | 0.0001589291
-64000 | 2.531888e-05 | -64000 | 2.01837e-05 | -70000 | -2.923125e-05 | -80000 | -0.0001684462 | -72000 | -0.0001977306 | -64000 | 2.53189e-05 | -58000 | 0.000119325 | -60000 | 0.000129244 | -60000 | 0.0001391449 | -60000 | 0.0001292439 | -60000 | 0.0001094419 | -58000 | 0.0001589291
-64000 | 2.432878e-05 | -66000 | 2.01837e-05 | -70000 | -3.91815e-05 | -80000 | -0.0001684462 | -74000 | -0.0001976952 | -64000 | 2.53189e-05 | -60000 | 0.000119343 | -58000 | 0.000129226 | -60000 | 0.0001391449 | -60000 | 0.0001292439 | -60000 | 0.0001094419 | -58000 | 0.0001589291
-64000 | 2.531888e-05 | -64000 | 2.01837e-05 | -70000 | -2.923125e-05 | -80000 | -0.0001783965 | -74000 | -0.0001976952 | -64000 | 2.53189e-05 | -60000 | 0.000119343 | -58000 | 0.000129226 | -60000 | 0.0001391449 | -60000 | 0.0001292439 | -60000 | 0.0001094419 | -56000 | 0.0001589114
-64000 | 2.432878e-05 | -64000 | 2.019255e-05 | -70000 | -2.923125e-05 | -82000 | -0.0001783788 | -74000 | -0.0001976952 | -64000 | 2.53189e-05 | -62000 | 0.000119361 | -58000 | 0.000129226 | -60000 | 0.0001391449 | -60000 | 0.0001391449 | -60000 | 0.0001094419 | -56000 | 0.0001391095
-64000 | 2.531888e-05 | -64000 | 2.01837e-05 | -70000 | -2.923125e-05 | -80000 | -0.0001783965 | -74000 | -0.0001976952 | -64000 | 2.6309e-05 | -60000 | 0.000139145 | -58000 | 0.000129226 | -60000 | 0.0001391449 | -60000 | 0.0001292439 | -60000 | 0.0001094419 | -58000 | 0.0001589291
-64000 | 2.432878e-05 | -66000 | 2.117872e-05 | -70000 | -3.91815e-05 | -82000 | -0.0001783788 | -74000 | -0.0001976952 | -64000 | 2.53189e-05 | -60000 | 0.000119343 | -56000 | 0.000129208 | -60000 | 0.0001391449 | -60000 | 0.0001292439 | -60000 | 0.0001094419 | -56000 | 0.0001589114
-64000 | 2.432878e-05 | -66000 | 2.01837e-05 | -70000 | -3.91815e-05 | -80000 | -0.0001783965 | -74000 | -0.0001976952 | -64000 | 2.6309e-05 | -60000 | 0.000119343 | -58000 | 0.000119325 | -60000 | 0.0001391449 | -60000 | 0.0001292439 | -60000 | 0.0001094419 | -58000 | 0.0001391272
-64000 | 2.432878e-05 | -64000 | 2.019255e-05 | -70000 | -3.91815e-05 | -80000 | -0.0001783965 | -74000 | -0.0001976952 | -64000 | 2.53189e-05 | -60000 | 0.000119343 | -60000 | 0.000129244 | -60000 | 0.0001391449 | -60000 | 0.0001292439 | -60000 | 0.0001094419 | -56000 | 0.0001589114
-64000 | 2.432878e-05 | -64000 | 2.019255e-05 | -70000 | -3.91815e-05 | -80000 | -0.0001783965 | -74000 | -0.0001976952 | -64000 | 2.53189e-05 | -60000 | 0.000119343 | -58000 | 0.000129226 | -60000 | 0.0001391449 | -60000 | 0.0001292439 | -60000 | 0.0001094419 | -58000 | 0.0001589291
-64000 | 2.432878e-05 | -64000 | 2.01837e-05 | -72000 | -3.91638e-05 | -82000 | -0.0001783788 | -74000 | -0.0001976952 | -64000 | 2.53189e-05 | -62000 | 0.000119361 | -58000 | 0.000129226 | -60000 | 0.0001391449 | -60000 | 0.0001292439 | -60000 | 0.0001193429 | -58000 | 0.0001589291
-64000 | 2.531888e-05 | -64000 | 2.01837e-05 | -72000 | -3.91638e-05 | -80000 | -0.0001783965 | -74000 | -0.0001976952 | -64000 | 2.53189e-05 | -60000 | 0.000119343 | -58000 | 0.000129226 | -60000 | 0.0001391449 | -60000 | 0.0001292439 | -60000 | 0.0001094419 | -58000 | 0.0001391272
-64000 | 2.432878e-05 | -64000 | 2.01837e-05 | -70000 | -3.91815e-05 | -82000 | -0.0001783788 | -74000 | -0.0002175957 | -64000 | 2.53189e-05 | -60000 | 0.000119343 | -58000 | 0.000119325 | -60000 | 0.0001391449 | -60000 | 0.0001292439 | -60000 | 0.0001094419 | -58000 | 0.0001589291
-64000 | 2.432878e-05 | -66000 | 2.01837e-05 | -70000 | -3.91815e-05 | -82000 | -0.0001783788 | -74000 | -0.0002175957 | -66000 | 2.53366e-05 | -60000 | 0.000119343 | -60000 | 0.000129244 | -62000 | 0.0001391626 | -60000 | 0.0001193429 | -60000 | 0.0001094419 | -58000 | 0.0001391272
-64000 | 2.432878e-05 | -64000 | 2.01837e-05 | -70000 | -3.91815e-05 | -82000 | -0.0001783788 | -74000 | -0.0001976952 | -64000 | 2.53189e-05 | -60000 | 0.000119343 | -60000 | 0.000129244 | -60000 | 0.0001391449 | -60000 | 0.0001292439 | -60000 | 0.0001094419 | -58000 | 0.0001589291
-64000 | 2.432878e-05 | -64000 | 2.019255e-05 | -70000 | -3.91815e-05 | -82000 | -0.0001783788 | -74000 | -0.0001976952 | -64000 | 2.53189e-05 | -60000 | 0.000119343 | -58000 | 0.000129226 | -60000 | 0.0001391449 | -60000 | 0.0001292439 | -60000 | 0.0001094419 | -58000 | 0.0001589291
-64000 | 2.531888e-05 | -64000 | 2.01837e-05 | -70000 | -3.91815e-05 | -82000 | -0.0001783788 | -74000 | -0.0002175957 | -64000 | 2.53189e-05 | -60000 | 9.95409e-05 | -58000 | 0.000119325 | -60000 | 0.0001391449 | -60000 | 0.0001292439 | -60000 | 0.0001193429 | -58000 | 0.0001589291
-64000 | 2.531888e-05 | -64000 | 2.01837e-05 | -70000 | -3.91815e-05 | -82000 | -0.0001783788 | -74000 | -0.0001976952 | -64000 | 2.53189e-05 | -60000 | 0.000119343 | -60000 | 0.000129244 | -60000 | 0.0001391449 | -60000 | 0.0001292439 | -60000 | 0.0001094419 | -58000 | 0.0001589291
-64000 | 2.432878e-05 | -64000 | 2.01837e-05 | -70000 | -3.91815e-05 | -82000 | -0.0001783788 | -74000 | -0.0002175957 | -64000 | 2.53189e-05 | -60000 | 0.000119343 | -58000 | 0.000129226 | -60000 | 0.0001391449 | -60000 | 0.0001193429 | -60000 | 0.0001094419 | -58000 | 0.0001391272
-64000 | 2.531888e-05 | -64000 | 2.01837e-05 | -70000 | -3.91815e-05 | -82000 | -0.0001783788 | -74000 | -0.0001976952 | -64000 | 2.53189e-05 | -62000 | 0.000119361 | -58000 | 0.000129226 | -60000 | 0.0001391449 | -62000 | 0.0001292616 | -60000 | 0.0001094419 | -58000 | 0.0001391272
-64000 | 2.432878e-05 | -64000 | 2.01837e-05 | -72000 | -3.91638e-05 | -82000 | -0.0001783788 | -74000 | -0.0002175957 | -64000 | 2.53189e-05 | -62000 | 9.95586e-05 | -58000 | 0.000119325 | -60000 | 0.0001391449 | -60000 | 0.0001193429 | -60000 | 0.0001094419 | -58000 | 0.0001589291
-64000 | 2.531888e-05 | -64000 | 2.01837e-05 | -70000 | -3.91815e-05 | -82000 | -0.0001783788 | -74000 | -0.0001976952 | -64000 | 2.53189e-05 | -60000 | 9.95409e-05 | -58000 | 0.000129226 | -60000 | 0.0001391449 | -60000 | 0.0001292439 | -60000 | 0.0001094419 | -58000 | 0.0001589291
-66000 | 2.434648e-05 | -64000 | 2.01837e-05 | -70000 | -3.91815e-05 | -82000 | -0.0001783788 | -74000 | -0.0002175957 | -64000 | 2.53189e-05 | -60000 | 9.95409e-05 | -58000 | 0.000129226 | -62000 | 0.0001391626 | -62000 | 0.0001193606 | -60000 | 0.0001094419 | -58000 | 0.0001589291
-64000 | 2.531888e-05 | -64000 | 2.01837e-05 | -70000 | -3.91815e-05 | -82000 | -0.0001783788 | -74000 | -0.0002175957 | -66000 | 2.53366e-05 | -62000 | 0.000119361 | -58000 | 0.000129226 | -60000 | 0.0001391449 | -62000 | 0.0001292616 | -60000 | 0.0001094419 | -58000 | 0.0001589291
-64000 | 2.432878e-05 | -66000 | 2.01837e-05 | -72000 | -3.91638e-05 | -82000 | -0.0001783788 | -74000 | -0.0001976952 | -64000 | 2.53189e-05 | -60000 | 0.000119343 | -58000 | 0.000129226 | -60000 | 0.0001391449 | -60000 | 0.0001292439 | -60000 | 0.0001094419 | -58000 | 0.0001391272
-64000 | 2.432878e-05 | -66000 | 2.01837e-05 | -72000 | -3.91638e-05 | -82000 | -0.0001783788 | -74000 | -0.0002175957 | -64000 | 2.53189e-05 | -60000 | 9.95409e-05 | -60000 | 0.000119343 | -62000 | 0.0001391626 | -60000 | 0.0001292439 | -60000 | 0.0001094419 | -58000 | 0.0001589291
-64000 | 2.432878e-05 | -64000 | 2.019255e-05 | -72000 | -3.91638e-05 | -82000 | -0.0001783788 | -74000 | -0.0002175957 | -64000 | 2.53189e-05 | -62000 | 9.95586e-05 | -60000 | 0.000129244 | -60000 | 0.0001391449 | -60000 | 0.0001193429 | -60000 | 0.0001094419 | -60000 | 0.0001589468
-64000 | 2.432878e-05 | -64000 | 1.919752e-05 | -72000 | -3.91638e-05 | -82000 | -0.0001783788 | -74000 | -0.0002175957 | -66000 | 2.53366e-05 | -62000 | 9.95586e-05 | -58000 | 0.000119325 | -60000 | 0.0001391449 | -60000 | 0.0001193429 | -60000 | 0.0001094419 | -58000 | 0.0001391272
-64000 | 2.432878e-05 | -64000 | 2.01837e-05 | -70000 | -3.91815e-05 | -82000 | -0.0001783788 | -74000 | -0.0002175957 | -64000 | 2.53189e-05 | -62000 | 9.95586e-05 | -60000 | 0.000119343 | -60000 | 0.0001391449 | -60000 | 0.0001193429 | -60000 | 0.0001094419 | -58000 | 0.0001589291
-64000 | 2.432878e-05 | -64000 | 2.01837e-05 | -72000 | -3.91638e-05 | -82000 | -0.0001783788 | -74000 | -0.0002175957 | -64000 | 2.53189e-05 | -62000 | 9.95586e-05 | -58000 | 0.000119325 | -60000 | 0.0001391449 | -62000 | 0.0001292616 | -60000 | 0.0001094419 | -58000 | 0.0001391272
-64000 | 2.432878e-05 | -66000 | 2.01837e-05 | -72000 | -3.91638e-05 | -82000 | -0.0001783788 | -74000 | -0.0002175957 | -64000 | 2.53189e-05 | -60000 | 9.95409e-05 | -60000 | 0.000129244 | -62000 | 0.0001391626 | -60000 | 0.0001193429 | -60000 | 0.0001094419 | -58000 | 0.0001589291
-64000 | 2.432878e-05 | -66000 | 2.01837e-05 | -72000 | -3.91638e-05 | -82000 | -0.0001783788 | -74000 | -0.0002175957 | -64000 | 2.53189e-05 | -64000 | 9.95763e-05 | -60000 | 0.000119343 | -60000 | 0.0001391449 | -60000 | 0.0001193429 | -60000 | 0.0001094419 | -58000 | 0.0001391272
-64000 | 2.432878e-05 | -64000 | 2.019255e-05 | -72000 | -4.911404e-05 | -82000 | -0.0001783788 | -76000 | -0.0002175603 | -64000 | 2.53189e-05 | -60000 | 0.000119343 | -60000 | 0.000119343 | -62000 | 0.0001391626 | -62000 | 0.0001193606 | -60000 | 0.0001094419 | -58000 | 0.0001391272
-66000 | 2.335638e-05 | -64000 | 2.019255e-05 | -72000 | -4.911404e-05 | -82000 | -0.0001783788 | -74000 | -0.0002175957 | -64000 | 2.53189e-05 | -60000 | 9.95409e-05 | -58000 | 0.000119325 | -60000 | 0.0001391449 | -60000 | 0.0001193429 | -60000 | 0.0001094419 | -58000 | 0.0001391272
-64000 | 2.432878e-05 | -66000 | 1.918867e-05 | -70000 | -3.91815e-05 | -82000 | -0.000188329 | -74000 | -0.0002175957 | -66000 | 2.53366e-05 | -62000 | 9.95586e-05 | -60000 | 0.000119343 | -62000 | 0.0001391626 | -62000 | 0.0001193606 | -60000 | 0.0001094419 | -58000 | 0.0001391272
-66000 | 2.434648e-05 | -64000 | 2.01837e-05 | -72000 | -3.91638e-05 | -82000 | -0.0001783788 | -74000 | -0.0002175957 | -64000 | 2.53189e-05 | -60000 | 9.95409e-05 | -60000 | 0.000119343 | -60000 | 0.0001391449 | -60000 | 0.0001193429 | -60000 | 0.0001094419 | -58000 | 0.0001391272
-64000 | 2.432878e-05 | -64000 | 1.919752e-05 | -72000 | -3.91638e-05 | -82000 | -0.000188329 | -76000 | -0.0002175603 | -64000 | 2.53189e-05 | -62000 | 9.95586e-05 | -58000 | 0.000119325 | -60000 | 0.0001391449 | -60000 | 0.0001193429 | -62000 | 0.0001094596 | -58000 | 0.0001391272
-64000 | 2.432878e-05 | -64000 | 1.918867e-05 | -72000 | -4.911404e-05 | -82000 | -0.000188329 | -74000 | -0.0002175957 | -64000 | 2.53189e-05 | -64000 | 9.95763e-05 | -60000 | 0.000129244 | -60000 | 0.0001391449 | -60000 | 0.0001193429 | -62000 | 0.0001094596 | -58000 | 0.0001391272
-64000 | 2.432878e-05 | -66000 | 1.918867e-05 | -72000 | -4.911404e-05 | -82000 | -0.000188329 | -74000 | -0.0002175957 | -64000 | 2.53189e-05 | -62000 | 9.95586e-05 | -58000 | 0.000119325 | -60000 | 0.0001391449 | -62000 | 0.0001193606 | -60000 | 0.0001094419 | -58000 | 0.0001391272
-64000 | 2.432878e-05 | -66000 | 1.918867e-05 | -72000 | -4.911404e-05 | -82000 | -0.000188329 | -76000 | -0.0002175603 | -66000 | 2.53366e-05 | -62000 | 9.95586e-05 | -60000 | 0.000119343 | -60000 | 0.0001391449 | -60000 | 0.0001193429 | -60000 | 0.0001094419 | -58000 | 0.0001391272
-64000 | 2.432878e-05 | -64000 | 1.919752e-05 | -72000 | -4.911404e-05 | -82000 | -0.0001783788 | -74000 | -0.0002175957 | -66000 | 2.53366e-05 | -60000 | 9.95409e-05 | -60000 | 0.000129244 | -60000 | 0.0001391449 | -62000 | 0.0001193606 | -62000 | 0.0001094596 | -58000 | 0.0001391272
-64000 | 2.432878e-05 | -66000 | 2.019255e-05 | -72000 | -3.91638e-05 | -82000 | -0.0001783788 | -74000 | -0.0002374962 | -64000 | 2.53189e-05 | -60000 | 9.95409e-05 | -60000 | 0.000119343 | -62000 | 0.0001391626 | -60000 | 0.0001193429 | -60000 | 0.0001094419 | -58000 | 0.0001391272
-64000 | 2.432878e-05 | -64000 | 2.01837e-05 | -72000 | -3.91638e-05 | -82000 | -0.000188329 | -76000 | -0.0002175603 | -66000 | 2.53366e-05 | -62000 | 9.95586e-05 | -60000 | 0.000119343 | -62000 | 0.0001391626 | -62000 | 0.0001193606 | -60000 | 0.0001094419 | -60000 | 0.0001589468
-64000 | 2.432878e-05 | -66000 | 1.919752e-05 | -72000 | -4.911404e-05 | -82000 | -0.000188329 | -74000 | -0.0002374962 | -64000 | 2.53189e-05 | -62000 | 0.000119361 | -60000 | 0.000119343 | -60000 | 0.0001391449 | -62000 | 0.0001193606 | -60000 | 0.0001094419 | -58000 | 0.0001391272
-66000 | 2.434648e-05 | -64000 | 1.918867e-05 | -72000 | -4.911404e-05 | -82000 | -0.000188329 | -76000 | -0.0002374608 | -64000 | 2.53189e-05 | -62000 | 0.000119361 | -60000 | 0.000129244 | -62000 | 0.0001391626 | -62000 | 0.0001193606 | -60000 | 0.0001094419 | -58000 | 0.0001391272
-66000 | 2.335638e-05 | -66000 | 2.019255e-05 | -72000 | -4.911404e-05 | -82000 | -0.000188329 | -76000 | -0.0002175603 | -64000 | 2.53189e-05 | -62000 | 9.95586e-05 | -60000 | 0.000119343 | -60000 | 0.0001391449 | -62000 | 0.0001193606 | -62000 | 0.0001094596 | -60000 | 0.0001391449
-64000 | 2.432878e-05 | -66000 | 2.01837e-05 | -72000 | -3.91638e-05 | -82000 | -0.000188329 | -76000 | -0.0002175603 | -64000 | 2.53189e-05 | -64000 | 9.95763e-05 | -60000 | 0.000119343 | -60000 | 0.0001391449 | -60000 | 0.0001193429 | -60000 | 0.0001094419 | -58000 | 0.0001391272
-64000 | 2.432878e-05 | -66000 | 1.919752e-05 | -72000 | -4.911404e-05 | -82000 | -0.000188329 | -74000 | -0.0002374962 | -66000 | 2.53366e-05 | -64000 | 9.95763e-05 | -60000 | 0.000119343 | -62000 | 0.0001391626 | -60000 | 0.0001193429 | -60000 | 0.0001094419 | -58000 | 0.0001391272
-64000 | 2.432878e-05 | -66000 | 1.919752e-05 | -72000 | -4.911404e-05 | -82000 | -0.000188329 | -76000 | -0.0002175603 | -64000 | 2.53189e-05 | -62000 | 9.95586e-05 | -60000 | 0.000119343 | -62000 | 0.0001391626 | -62000 | 0.0001193606 | -60000 | 0.0001094419 | -58000 | 0.0001391272
-66000 | 2.335638e-05 | -66000 | 1.919752e-05 | -72000 | -4.911404e-05 | -82000 | -0.000188329 | -76000 | -0.0002175603 | -66000 | 2.53366e-05 | -64000 | 9.95763e-05 | -60000 | 0.000129244 | -62000 | 0.0001391626 | -62000 | 0.0001193606 | -60000 | 0.0001094419 | -58000 | 0.0001391272
-66000 | 2.335638e-05 | -64000 | 1.919752e-05 | -72000 | -4.911404e-05 | -82000 | -0.000188329 | -76000 | -0.0002374608 | -64000 | 2.53189e-05 | -64000 | 9.95763e-05 | -60000 | 0.000119343 | -62000 | 0.0001391626 | -60000 | 0.0001193429 | -60000 | 0.0001094419 | -58000 | 0.0001391272
-64000 | 2.432878e-05 | -66000 | 1.919752e-05 | -72000 | -4.911404e-05 | -84000 | -0.0001883113 | -74000 | -0.0002175957 | -66000 | 2.53366e-05 | -62000 | 9.95586e-05 | -60000 | 0.000119343 | -60000 | 0.0001391449 | -60000 | 0.0001193429 | -60000 | 0.0001094419 | -58000 | 0.0001391272
-64000 | 2.432878e-05 | -66000 | 1.918867e-05 | -72000 | -4.911404e-05 | -82000 | -0.000188329 | -76000 | -0.0002374608 | -64000 | 2.53189e-05 | -64000 | 9.95763e-05 | -60000 | 0.000119343 | -60000 | 0.0001193429 | -60000 | 0.0001193429 | -60000 | 0.0001094419 | -60000 | 0.0001391449
-64000 | 2.432878e-05 | -66000 | 2.019255e-05 | -72000 | -4.911404e-05 | -82000 | -0.000188329 | -76000 | -0.0002374608 | -64000 | 2.43288e-05 | -62000 | 9.95586e-05 | -60000 | 0.000119343 | -60000 | 0.0001193429 | -60000 | 0.0001193429 | -60000 | 0.0001094419 | -60000 | 0.0001391449
-64000 | 2.432878e-05 | -64000 | 1.919752e-05 | -72000 | -4.911404e-05 | -82000 | -0.000188329 | -74000 | -0.0002374962 | -64000 | 2.53189e-05 | -64000 | 9.95763e-05 | -60000 | 0.000119343 | -60000 | 0.0001193429 | -60000 | 0.0001193429 | -60000 | 0.0001094419 | -60000 | 0.0001391449
-64000 | 2.432878e-05 | -64000 | 2.019255e-05 | -72000 | -4.911404e-05 | -82000 | -0.000188329 | -76000 | -0.0002175603 | -66000 | 2.53366e-05 | -62000 | 9.95586e-05 | -60000 | 0.000119343 | -62000 | 0.0001193606 | -62000 | 0.0001193606 | -60000 | 0.0001094419 | -60000 | 0.0001391449
-64000 | 2.432878e-05 | -66000 | 1.918867e-05 | -72000 | -4.911404e-05 | -82000 | -0.000188329 | -74000 | -0.0002175957 | -64000 | 2.53189e-05 | -62000 | 9.95586e-05 | -60000 | 0.000119343 | -62000 | 0.0001193606 | -62000 | 0.0001193606 | -60000 | 9.95409e-05 | -60000 | 0.0001391449
-64000 | 2.432878e-05 | -66000 | 1.918867e-05 | -72000 | -4.911404e-05 | -82000 | -0.000188329 | -76000 | -0.0002374608 | -66000 | 2.53366e-05 | -64000 | 9.95763e-05 | -60000 | 0.000119343 | -62000 | 0.0001193606 | -60000 | 0.0001193429 | -60000 | 9.95409e-05 | -60000 | 0.0001391449
-64000 | 2.432878e-05 | -66000 | 1.919752e-05 | -72000 | -4.911404e-05 | -82000 | -0.000188329 | -76000 | -0.0002175603 | -64000 | 2.53189e-05 | -62000 | 9.95586e-05 | -60000 | 0.000119343 | -60000 | 0.0001391449 | -62000 | 0.0001193606 | -60000 | 0.0001094419 | -60000 | 0.0001391449
-66000 | 2.434648e-05 | -66000 | 1.919752e-05 | -72000 | -4.911404e-05 | -84000 | -0.0001883113 | -76000 | -0.0002374608 | -64000 | 2.53189e-05 | -64000 | 9.95763e-05 | -60000 | 0.000119343 | -60000 | 0.0001193429 | -60000 | 0.0001193429 | -60000 | 0.0001094419 | -60000 | 0.0001391449
-66000 | 2.434648e-05 | -66000 | 1.919752e-05 | -72000 | -4.911404e-05 | -84000 | -0.0001883113 | -76000 | -0.0002374608 | -64000 | 2.53189e-05 | -64000 | 9.95763e-05 | -60000 | 0.000119343 | -60000 | 0.0001391449 | -62000 | 0.0001193606 | -60000 | 0.0001094419 | -60000 | 0.0001391449
-64000 | 2.432878e-05 | -66000 | 1.919752e-05 | -74000 | -5.904659e-05 | -84000 | -0.0001883113 | -76000 | -0.0002374608 | -64000 | 2.53189e-05 | -64000 | 9.95763e-05 | -60000 | 0.000119343 | -62000 | 0.0001193606 | -62000 | 0.0001193606 | -60000 | 0.0001094419 | -60000 | 0.0001391449
-64000 | 2.432878e-05 | -66000 | 1.919752e-05 | -72000 | -4.911404e-05 | -82000 | -0.0001982793 | -76000 | -0.0002374608 | -64000 | 2.43288e-05 | -64000 | 9.95763e-05 | -60000 | 0.000119343 | -64000 | 0.0001391803 | -62000 | 0.0001094596 | -60000 | 9.95409e-05 | -60000 | 0.0001391449
-66000 | 2.434648e-05 | -66000 | 1.919752e-05 | -74000 | -4.909634e-05 | -84000 | -0.0001883113 | -76000 | -0.0002374608 | -66000 | 2.53366e-05 | -62000 | 9.95586e-05 | -60000 | 0.000119343 | -64000 | 0.0001391803 | -62000 | 0.0001094596 | -60000 | 0.0001094419 | -60000 | 0.0001391449
-64000 | 2.432878e-05 | -66000 | 1.919752e-05 | -72000 | -4.911404e-05 | -82000 | -0.000188329 | -76000 | -0.0002374608 | -64000 | 2.53189e-05 | -64000 | 9.95763e-05 | -60000 | 0.000119343 | -60000 | 0.0001391449 | -62000 | 0.0001094596 | -60000 | 0.0001094419 | -60000 | 0.0001391449
-66000 | 2.434648e-05 | -66000 | 1.919752e-05 | -72000 | -4.911404e-05 | -82000 | -0.000188329 | -78000 | -0.0002374254 | -66000 | 2.43465e-05 | -64000 | 9.95763e-05 | -60000 | 0.000119343 | -62000 | 0.0001193606 | -62000 | 0.0001193606 | -60000 | 0.0001094419 | -60000 | 0.0001391449
-64000 | 2.333868e-05 | -66000 | 1.919752e-05 | -72000 | -4.911404e-05 | -84000 | -0.0001883113 | -78000 | -0.0002374254 | -66000 | 2.43465e-05 | -64000 | 9.95763e-05 | -60000 | 0.000119343 | -62000 | 0.0001193606 | -62000 | 0.0001193606 | -60000 | 0.0001094419 | -60000 | 0.0001391449
-64000 | 2.333868e-05 | -66000 | 1.919752e-05 | -72000 | -4.911404e-05 | -82000 | -0.000188329 | -76000 | -0.0002374608 | -66000 | 2.43465e-05 | -64000 | 9.95763e-05 | -60000 | 0.000119343 | -62000 | 0.0001193606 | -64000 | 0.0001094773 | -62000 | 0.0001094596 | -60000 | 0.0001391449
-66000 | 2.236628e-05 | -66000 | 2.019255e-05 | -72000 | -4.911404e-05 | -82000 | -0.0001982793 | -78000 | -0.0002374254 | -66000 | 2.53366e-05 | -64000 | 9.95763e-05 | -60000 | 0.000119343 | -62000 | 0.0001193606 | -62000 | 0.0001193606 | -60000 | 0.0001094419 | -60000 | 0.0001391449
-66000 | 2.434648e-05 | -66000 | 2.019255e-05 | -74000 | -4.909634e-05 | -82000 | -0.0001982793 | -78000 | -0.0002374254 | -66000 | 2.53366e-05 | -64000 | 9.95763e-05 | -60000 | 0.000119343 | -62000 | 0.0001391626 | -62000 | 0.0001094596 | -60000 | 9.95409e-05 | -60000 | 0.0001391449
-64000 | 2.333868e-05 | -66000 | 1.919752e-05 | -72000 | -4.911404e-05 | -82000 | -0.0001982793 | -78000 | -0.0002374254 | -66000 | 2.53366e-05 | -62000 | 9.95586e-05 | -60000 | 0.000119343 | -62000 | 0.0001193606 | -62000 | 0.0001193606 | -60000 | 0.0001094419 | -60000 | 0.0001391449
-64000 | 2.333868e-05 | -66000 | 2.019255e-05 | -74000 | -5.904659e-05 | -84000 | -0.0001982616 | -76000 | -0.0002374608 | -66000 | 2.53366e-05 | -64000 | 9.95763e-05 | -60000 | 0.000119343 | -62000 | 0.0001193606 | -64000 | 0.0001094773 | -60000 | 0.0001094419 | -60000 | 0.0001391449
-64000 | 2.432878e-05 | -66000 | 1.919752e-05 | -72000 | -5.906429e-05 | -84000 | -0.0001982616 | -78000 | -0.0002374254 | -66000 | 2.53366e-05 | -62000 | 9.95586e-05 | -60000 | 0.000119343 | -64000 | 0.0001193783 | -62000 | 0.0001094596 | -60000 | 0.0001094419 | -60000 | 0.0001391449
-64000 | 2.333868e-05 | -66000 | 1.919752e-05 | -74000 | -5.904659e-05 | -84000 | -0.0001982616 | -78000 | -0.0002374254 | -66000 | 2.43465e-05 | -64000 | 9.95763e-05 | -60000 | 0.000119343 | -64000 | 0.0001391803 | -62000 | 0.0001094596 | -62000 | 9.95586e-05 | -58000 | 0.0001391272
-64000 | 2.333868e-05 | -66000 | 1.919752e-05 | -72000 | -5.906429e-05 | -84000 | -0.0001982616 | -76000 | -0.0002374608 | -66000 | 2.43465e-05 | -64000 | 9.95763e-05 | -60000 | 0.000119343 | -62000 | 0.0001193606 | -64000 | 0.0001094773 | -60000 | 0.0001094419 | -60000 | 0.0001391449
-66000 | 2.335638e-05 | -66000 | 1.919752e-05 | -74000 | -4.909634e-05 | -84000 | -0.0001982616 | -78000 | -0.0002374254 | -66000 | 2.53366e-05 | -64000 | 9.95763e-05 | -60000 | 0.000119343 | -62000 | 0.0001193606 | -62000 | 0.0001094596 | -60000 | 9.95409e-05 | -60000 | 0.0001391449
-66000 | 2.335638e-05 | -66000 | 1.919752e-05 | -72000 | -5.906429e-05 | -82000 | -0.0001982793 | -76000 | -0.0002374608 | -66000 | 2.53366e-05 | -64000 | 9.95763e-05 | -60000 | 0.000119343 | -62000 | 0.0001193606 | -62000 | 0.0001094596 | -60000 | 0.0001094419 | -60000 | 0.0001391449
-66000 | 2.335638e-05 | -66000 | 2.019255e-05 | -72000 | -5.906429e-05 | -84000 | -0.0001982616 | -78000 | -0.0002374254 | -66000 | 2.43465e-05 | -64000 | 9.95763e-05 | -60000 | 0.000119343 | -64000 | 0.0001193783 | -62000 | 0.0001094596 | -62000 | 9.95586e-05 | -60000 | 0.0001391449
-66000 | 2.434648e-05 | -66000 | 2.019255e-05 | -72000 | -5.906429e-05 | -84000 | -0.0001982616 | -78000 | -0.0002374254 | -66000 | 2.43465e-05 | -64000 | 9.95763e-05 | -60000 | 0.000119343 | -64000 | 0.0001193783 | -64000 | 0.0001094773 | -62000 | 0.0001094596 | -60000 | 0.0001391449
-66000 | 2.335638e-05 | -66000 | 1.919752e-05 | -74000 | -5.904659e-05 | -84000 | -0.0001982616 | -78000 | -0.0002573259 | -66000 | 2.43465e-05 | -64000 | 9.95763e-05 | -62000 | 0.000119361 | -62000 | 0.0001193606 | -64000 | 0.0001094773 | -60000 | 0.0001094419 | -60000 | 0.0001391449
-64000 | 2.333868e-05 | -66000 | 1.919752e-05 | -74000 | -5.904659e-05 | -84000 | -0.0001982616 | -78000 | -0.0002573259 | -66000 | 2.53366e-05 | -64000 | 9.95763e-05 | -60000 | 0.000119343 | -62000 | 0.0001193606 | -64000 | 0.0001094773 | -60000 | 0.0001094419 | -60000 | 0.0001391449
-64000 | 2.432878e-05 | -66000 | 1.919752e-05 | -74000 | -5.904659e-05 | -82000 | -0.0001982793 | -78000 | -0.0002374254 | -66000 | 2.53366e-05 | -64000 | 9.95763e-05 | -60000 | 0.000119343 | -64000 | 0.0001193783 | -64000 | 0.0001094773 | -62000 | 0.0001094596 | -60000 | 0.0001391449
-66000 | 2.335638e-05 | -66000 | 1.919752e-05 | -72000 | -5.906429e-05 | -84000 | -0.0001982616 | -78000 | -0.0002374254 | -66000 | 2.43465e-05 | -64000 | 9.95763e-05 | -60000 | 0.000119343 | -62000 | 0.0001193606 | -64000 | 0.0001094773 | -60000 | 9.95409e-05 | -60000 | 0.0001391449
-66000 | 2.335638e-05 | -66000 | 1.919752e-05 | -74000 | -5.904659e-05 | -84000 | -0.0001982616 | -78000 | -0.0002573259 | -66000 | 2.43465e-05 | -64000 | 9.95763e-05 | -60000 | 0.000119343 | -64000 | 0.0001193783 | -64000 | 0.0001094773 | -60000 | 0.0001094419 | -60000 | 0.0001391449
-66000 | 2.335638e-05 | -66000 | 1.919752e-05 | -74000 | -5.904659e-05 | -82000 | -0.0001982793 | -78000 | -0.0002573259 | -66000 | 2.43465e-05 | -64000 | 9.95763e-05 | -60000 | 0.000119343 | -64000 | 0.0001193783 | -64000 | 0.0001094773 | -62000 | 9.95586e-05 | -60000 | 0.0001391449
-66000 | 2.335638e-05 | -68000 | 1.919752e-05 | -74000 | -5.904659e-05 | -84000 | -0.0001982616 | -78000 | -0.0002573259 | -66000 | 2.43465e-05 | -64000 | 9.95763e-05 | -60000 | 0.000119343 | -62000 | 0.0001193606 | -64000 | 0.0001094773 | -60000 | 9.95409e-05 | -60000 | 0.0001391449
-66000 | 2.236628e-05 | -66000 | 1.919752e-05 | -74000 | -5.904659e-05 | -84000 | -0.0001982616 | -78000 | -0.0002772264 | -66000 | 2.43465e-05 | -64000 | 9.95763e-05 | -60000 | 0.000119343 | -64000 | 0.0001193783 | -64000 | 0.0001094773 | -60000 | 0.0001094419 | -60000 | 0.0001391449
-66000 | 2.335638e-05 | -66000 | 1.920637e-05 | -74000 | -5.904659e-05 | -84000 | -0.0001982616 | -78000 | -0.0002573259 | -66000 | 2.43465e-05 | -64000 | 9.95763e-05 | -60000 | 0.000119343 | -64000 | 0.0001193783 | -64000 | 0.0001094773 | -62000 | 0.0001094596 | -60000 | 0.0001391449
-64000 | 2.333868e-05 | -66000 | 1.919752e-05 | -74000 | -5.904659e-05 | -84000 | -0.0001982616 | -78000 | -0.0002374254 | -66000 | 2.43465e-05 | -64000 | 9.95763e-05 | -60000 | 0.000119343 | -64000 | 0.0001193783 | -64000 | 0.0001094773 | -60000 | 0.0001094419 | -60000 | 0.0001391449
-64000 | 2.333868e-05 | -66000 | 1.919752e-05 | -74000 | -5.904659e-05 | -86000 | -0.0001982439 | -78000 | -0.0002573259 | -66000 | 2.43465e-05 | -64000 | 9.95763e-05 | -62000 | 0.000119361 | -64000 | 0.0001193783 | -64000 | 0.0001094773 | -60000 | 9.95409e-05 | -60000 | 0.0001391449
-66000 | 2.335638e-05 | -66000 | 1.919752e-05 | -74000 | -5.904659e-05 | -86000 | -0.0001982439 | -78000 | -0.0002573259 | -66000 | 2.43465e-05 | -64000 | 9.95763e-05 | -60000 | 0.000119343 | -64000 | 0.0001193783 | -64000 | 9.95763e-05 | -60000 | 9.95409e-05 | -60000 | 0.0001391449
-64000 | 2.333868e-05 | -66000 | 1.919752e-05 | -74000 | -5.904659e-05 | -84000 | -0.0001982616 | -78000 | -0.0002573259 | -66000 | 2.43465e-05 | -64000 | 9.95763e-05 | -60000 | 0.000119343 | -64000 | 0.0001193783 | -64000 | 0.0001094773 | -62000 | 0.0001094596 | -60000 | 0.0001391449
-66000 | 2.335638e-05 | -66000 | 1.919752e-05 | -74000 | -6.899684e-05 | -84000 | -0.0001982616 | -78000 | -0.0002573259 | -66000 | 2.53366e-05 | -64000 | 9.95763e-05 | -60000 | 0.000119343 | -64000 | 0.0001193783 | -64000 | 0.0001094773 | -60000 | 9.95409e-05 | -60000 | 0.0001391449
-66000 | 2.335638e-05 | -66000 | 1.919752e-05 | -74000 | -5.904659e-05 | -84000 | -0.0001982616 | -78000 | -0.0002374254 | -66000 | 2.53366e-05 | -64000 | 9.95763e-05 | -62000 | 0.000119361 | -64000 | 0.0001193783 | -64000 | 0.0001094773 | -60000 | 9.95409e-05 | -60000 | 0.0001391449
-66000 | 2.335638e-05 | -66000 | 1.919752e-05 | -74000 | -5.904659e-05 | -84000 | -0.0001982616 | -78000 | -0.0002573259 | -64000 | 2.43288e-05 | -64000 | 9.95763e-05 | -60000 | 0.000119343 | -64000 | 0.0001193783 | -64000 | 9.95763e-05 | -60000 | 9.95409e-05 | -62000 | 0.0001391626
-66000 | 2.236628e-05 | -68000 | 1.82025e-05 | -74000 | -6.899684e-05 | -86000 | -0.0001982439 | -78000 | -0.0002573259 | -66000 | 2.53366e-05 | -64000 | 9.95763e-05 | -60000 | 0.000119343 | -64000 | 0.0001193783 | -64000 | 9.95763e-05 | -62000 | 0.0001094596 | -60000 | 0.0001391449
-66000 | 2.335638e-05 | -66000 | 1.919752e-05 | -74000 | -6.899684e-05 | -82000 | -0.0001982793 | -78000 | -0.0002573259 | -66000 | 2.43465e-05 | -64000 | 9.95763e-05 | -60000 | 0.000119343 | -64000 | 0.0001193783 | -64000 | 9.95763e-05 | -60000 | 9.95409e-05 | -60000 | 0.0001391449
-64000 | 2.333868e-05 | -66000 | 1.920637e-05 | -74000 | -6.899684e-05 | -84000 | -0.0001982616 | -78000 | -0.0002573259 | -66000 | 2.43465e-05 | -64000 | 9.95763e-05 | -60000 | 0.000119343 | -64000 | 0.0001193783 | -64000 | 9.95763e-05 | -60000 | 9.95409e-05 | -60000 | 0.0001391449
-64000 | 2.333868e-05 | -66000 | 1.919752e-05 | -74000 | -6.899684e-05 | -84000 | -0.0001982616 | -78000 | -0.0002772264 | -66000 | 2.43465e-05 | -64000 | 9.95763e-05 | -60000 | 0.000119343 | -64000 | 0.0001193783 | -64000 | 9.95763e-05 | -60000 | 9.95409e-05 | -60000 | 0.0001391449
-66000 | 2.335638e-05 | -66000 | 1.919752e-05 | -74000 | -5.904659e-05 | -82000 | -0.0001982793 | -78000 | -0.0002573259 | -66000 | 2.43465e-05 | -64000 | 9.95763e-05 | -62000 | 0.000119361 | -64000 | 9.95763e-05 | -64000 | 9.95763e-05 | -60000 | 9.95409e-05 | -60000 | 0.0001391449
-66000 | 2.236628e-05 | -68000 | 1.919752e-05 | -74000 | -6.899684e-05 | -84000 | -0.0001982616 | -78000 | -0.0002573259 | -66000 | 2.53366e-05 | -64000 | 9.95763e-05 | -60000 | 0.000119343 | -64000 | 0.0001193783 | -64000 | 9.95763e-05 | -60000 | 9.95409e-05 | -60000 | 0.0001391449
-66000 | 2.236628e-05 | -68000 | 1.919752e-05 | -74000 | -6.899684e-05 | -86000 | -0.0001982439 | -78000 | -0.0002573259 | -66000 | 2.43465e-05 | -64000 | 9.95763e-05 | -60000 | 0.000119343 | -64000 | 0.0001193783 | -64000 | 9.95763e-05 | -62000 | 9.95586e-05 | -60000 | 0.0001391449
-66000 | 2.335638e-05 | -66000 | 1.821135e-05 | -74000 | -6.899684e-05 | -86000 | -0.0001982439 | -78000 | -0.0002573259 | -66000 | 2.43465e-05 | -64000 | 9.95763e-05 | -60000 | 0.000119343 | -64000 | 0.0001193783 | -64000 | 9.95763e-05 | -60000 | 9.95409e-05 | -60000 | 0.0001391449
-64000 | 2.432878e-05 | -66000 | 1.920637e-05 | -74000 | -6.899684e-05 | -86000 | -0.0002081941 | -78000 | -0.0002772264 | -66000 | 2.43465e-05 | -64000 | 9.95763e-05 | -62000 | 0.000119361 | -64000 | 0.0001193783 | -64000 | 9.95763e-05 | -62000 | 9.95586e-05 | -58000 | 0.0001391272
-66000 | 2.335638e-05 | -66000 | 1.82025e-05 | -74000 | -5.904659e-05 | -86000 | -0.0001982439 | -78000 | -0.0002772264 | -66000 | 2.43465e-05 | -64000 | 9.95763e-05 | -60000 | 0.000119343 | -64000 | 0.0001193783 | -64000 | 9.95763e-05 | -60000 | 9.95409e-05 | -62000 | 0.0001391626
-66000 | 2.236628e-05 | -68000 | 1.82025e-05 | -74000 | -6.899684e-05 | -84000 | -0.0001982616 | -78000 | -0.0002573259 | -66000 | 2.43465e-05 | -64000 | 9.95763e-05 | -60000 | 0.000119343 | -64000 | 9.95763e-05 | -64000 | 9.95763e-05 | -64000 | 9.95763e-05 | -60000 | 0.0001391449
-66000 | 2.335638e-05 | -68000 | 1.919752e-05 | -74000 | -6.899684e-05 | -84000 | -0.0001982616 | -80000 | -0.000277191 | -66000 | 2.43465e-05 | -64000 | 7.97743e-05 | -60000 | 0.000119343 | -64000 | 9.95763e-05 | -64000 | 9.95763e-05 | -60000 | 9.95409e-05 | -60000 | 0.0001391449
-66000 | 2.335638e-05 | -66000 | 1.821135e-05 | -74000 | -6.899684e-05 | -84000 | -0.0002082118 | -78000 | -0.0002573259 | -66000 | 2.43465e-05 | -64000 | 9.95763e-05 | -62000 | 0.000119361 | -64000 | 9.95763e-05 | -64000 | 9.95763e-05 | -64000 | 9.95763e-05 | -58000 | 0.0001391272
-66000 | 2.236628e-05 | -66000 | 1.920637e-05 | -74000 | -6.899684e-05 | -86000 | -0.0002081941 | -80000 | -0.000277191 | -66000 | 2.43465e-05 | -64000 | 9.95763e-05 | -60000 | 0.000119343 | -64000 | 9.95763e-05 | -64000 | 9.95763e-05 | -62000 | 9.95586e-05 | -60000 | 0.0001391449
-66000 | 2.236628e-05 | -68000 | 1.919752e-05 | -74000 | -6.899684e-05 | -86000 | -0.0002081941 | -78000 | -0.0002772264 | -66000 | 2.43465e-05 | -64000 | 9.95763e-05 | -60000 | 0.000119343 | -64000 | 9.95763e-05 | -64000 | 9.95763e-05 | -62000 | 9.95586e-05 | -60000 | 0.0001391449
-66000 | 2.335638e-05 | -68000 | 1.82025e-05 | -74000 | -6.899684e-05 | -86000 | -0.0001982439 | -78000 | -0.0002772264 | -66000 | 2.53366e-05 | -64000 | 9.95763e-05 | -62000 | 0.000119361 | -64000 | 0.0001193783 | -64000 | 9.95763e-05 | -62000 | 9.95586e-05 | -60000 | 0.0001391449
-66000 | 2.335638e-05 | -68000 | 1.920637e-05 | -74000 | -6.899684e-05 | -86000 | -0.0002081941 | -78000 | -0.0002772264 | -66000 | 2.43465e-05 | -64000 | 9.95763e-05 | -62000 | 0.000119361 | -64000 | 9.95763e-05 | -64000 | 9.95763e-05 | -64000 | 9.95763e-05 | -60000 | 0.0001391449
-68000 | 2.238398e-05 | -66000 | 1.821135e-05 | -74000 | -6.899684e-05 | -86000 | -0.0002081941 | -78000 | -0.0002772264 | -66000 | 2.43465e-05 | -64000 | 9.95763e-05 | -60000 | 0.000119343 | -64000 | 9.95763e-05 | -64000 | 9.95763e-05 | -62000 | 9.95586e-05 | -60000 | 0.0001391449
-66000 | 2.335638e-05 | -66000 | 1.821135e-05 | -74000 | -6.899684e-05 | -86000 | -0.0002081941 | -78000 | -0.0002772264 | -66000 | 2.43465e-05 | -66000 | 9.9594e-05 | -60000 | 0.000119343 | -64000 | 9.95763e-05 | -64000 | 9.95763e-05 | -62000 | 9.95586e-05 | -60000 | 0.0001391449
-66000 | 2.335638e-05 | -68000 | 1.82025e-05 | -74000 | -6.899684e-05 | -86000 | -0.0002081941 | -78000 | -0.0002772264 | -66000 | 2.53366e-05 | -64000 | 7.97743e-05 | -60000 | 0.000119343 | -64000 | 9.95763e-05 | -64000 | 9.95763e-05 | -62000 | 9.95586e-05 | -60000 | 0.0001391449
-66000 | 2.236628e-05 | -68000 | 1.82025e-05 | -76000 | -6.897914e-05 | -86000 | -0.0002081941 | -78000 | -0.0002772264 | -66000 | 2.43465e-05 | -64000 | 7.97743e-05 | -60000 | 0.000119343 | -64000 | 9.95763e-05 | -64000 | 9.95763e-05 | -62000 | 9.95586e-05 | -60000 | 0.0001391449
-66000 | 2.335638e-05 | -68000 | 1.920637e-05 | -76000 | -6.897914e-05 | -86000 | -0.0002081941 | -80000 | -0.000277191 | -66000 | 2.43465e-05 | -66000 | 7.9792e-05 | -60000 | 0.000119343 | -64000 | 0.0001193783 | -64000 | 9.95763e-05 | -64000 | 9.95763e-05 | -60000 | 0.0001391449
-66000 | 2.335638e-05 | -68000 | 1.920637e-05 | -74000 | -6.899684e-05 | -86000 | -0.0002081941 | -78000 | -0.0002772264 | -66000 | 2.43465e-05 | -64000 | 9.95763e-05 | -60000 | 0.000119343 | -64000 | 9.95763e-05 | -64000 | 9.95763e-05 | -62000 | 9.95586e-05 | -62000 | 0.0001391626
-68000 | 2.337408e-05 | -66000 | 1.920637e-05 | -74000 | -6.899684e-05 | -86000 | -0.0002081941 | -80000 | -0.000277191 | -66000 | 2.53366e-05 | -64000 | 7.97743e-05 | -60000 | 0.000119343 | -64000 | 0.0001193783 | -66000 | 9.9594e-05 | -62000 | 9.95586e-05 | -60000 | 0.0001391449
-66000 | 2.236628e-05 | -68000 | 1.821135e-05 | -74000 | -6.899684e-05 | -88000 | -0.0002081764 | -80000 | -0.000277191 | -66000 | 2.43465e-05 | -66000 | 9.9594e-05 | -60000 | 0.000119343 | -64000 | 9.95763e-05 | -64000 | 9.95763e-05 | -64000 | 9.95763e-05 | -60000 | 0.0001391449
-66000 | 2.236628e-05 | -68000 | 1.82025e-05 | -74000 | -6.899684e-05 | -86000 | -0.0002081941 | -80000 | -0.000277191 | -66000 | 2.43465e-05 | -66000 | 7.9792e-05 | -62000 | 0.000119361 | -64000 | 9.95763e-05 | -66000 | 9.9594e-05 | -64000 | 9.95763e-05 | -62000 | 0.0001391626
-66000 | 2.335638e-05 | -68000 | 1.920637e-05 | -76000 | -6.897914e-05 | -86000 | -0.0002081941 | -80000 | -0.000277191 | -66000 | 2.43465e-05 | -66000 | 7.9792e-05 | -60000 | 0.000119343 | -64000 | 9.95763e-05 | -66000 | 9.9594e-05 | -64000 | 9.95763e-05 | -60000 | 0.0001391449
-66000 | 2.236628e-05 | -68000 | 1.920637e-05 | -74000 | -6.899684e-05 | -86000 | -0.0002081941 | -78000 | -0.0002772264 | -66000 | 2.43465e-05 | -64000 | 7.97743e-05 | -62000 | 0.000119361 | -64000 | 9.95763e-05 | -64000 | 8.967531e-05 | -64000 | 9.95763e-05 | -60000 | 0.0001391449
-66000 | 2.236628e-05 | -68000 | 1.821135e-05 | -74000 | -6.899684e-05 | -86000 | -0.0002081941 | -80000 | -0.000277191 | -66000 | 2.43465e-05 | -66000 | 7.9792e-05 | -62000 | 0.000119361 | -66000 | 9.9594e-05 | -64000 | 8.967531e-05 | -64000 | 9.95763e-05 | -62000 | 0.0001391626
-66000 | 2.236628e-05 | -66000 | 1.920637e-05 | -74000 | -6.899684e-05 | -86000 | -0.0002081941 | -80000 | -0.000277191 | -66000 | 2.43465e-05 | -66000 | 7.9792e-05 | -62000 | 0.000119361 | -64000 | 9.95763e-05 | -66000 | 8.969301e-05 | -64000 | 8.967531e-05 | -62000 | 0.0001391626
-66000 | 2.236628e-05 | -68000 | 1.821135e-05 | -74000 | -6.899684e-05 | -86000 | -0.0002081941 | -80000 | -0.000277191 | -68000 | 2.33741e-05 | -66000 | 7.9792e-05 | -62000 | 0.000119361 | -66000 | 9.9594e-05 | -64000 | 8.967531e-05 | -64000 | 9.95763e-05 | -60000 | 0.0001391449
-68000 | 2.337408e-05 | -68000 | 1.82025e-05 | -74000 | -6.899684e-05 | -86000 | -0.0002081941 | -80000 | -0.000277191 | -68000 | 2.43642e-05 | -66000 | 7.9792e-05 | -62000 | 0.000119361 | -64000 | 9.95763e-05 | -66000 | 9.9594e-05 | -64000 | 9.95763e-05 | -60000 | 0.0001391449
-68000 | 2.238398e-05 | -68000 | 1.821135e-05 | -74000 | -6.899684e-05 | -86000 | -0.0002081941 | -80000 | -0.000277191 | -66000 | 2.33564e-05 | -66000 | 7.9792e-05 | -62000 | 0.000119361 | -66000 | 9.9594e-05 | -64000 | 9.95763e-05 | -64000 | 9.95763e-05 | -62000 | 0.0001391626
-68000 | 2.238398e-05 | -68000 | 1.821135e-05 | -74000 | -6.899684e-05 | -86000 | -0.0002081941 | -80000 | -0.000277191 | -66000 | 2.33564e-05 | -64000 | 7.97743e-05 | -62000 | 0.000119361 | -64000 | 9.95763e-05 | -66000 | 8.969301e-05 | -62000 | 9.95586e-05 | -60000 | 0.0001391449
-66000 | 2.236628e-05 | -68000 | 1.821135e-05 | -76000 | -6.897914e-05 | -86000 | -0.0002081941 | -80000 | -0.000277191 | -66000 | 2.43465e-05 | -66000 | 7.9792e-05 | -62000 | 0.000119361 | -64000 | 9.95763e-05 | -66000 | 8.969301e-05 | -64000 | 8.967531e-05 | -62000 | 0.0001391626
-66000 | 2.137618e-05 | -68000 | 1.821135e-05 | -74000 | -6.899684e-05 | -86000 | -0.0002081941 | -80000 | -0.000277191 | -68000 | 2.33741e-05 | -66000 | 7.9792e-05 | -62000 | 0.000119361 | -66000 | 9.9594e-05 | -66000 | 7.979202e-05 | -64000 | 9.95763e-05 | -60000 | 0.0001391449
-68000 | 2.238398e-05 | -68000 | 1.821135e-05 | -76000 | -6.897914e-05 | -86000 | -0.0002081941 | -80000 | -0.000277191 | -66000 | 2.43465e-05 | -66000 | 7.9792e-05 | -60000 | 0.000119343 | -64000 | 9.95763e-05 | -64000 | 8.967531e-05 | -64000 | 9.95763e-05 | -60000 | 0.0001391449
-66000 | 2.236628e-05 | -68000 | 1.920637e-05 | -74000 | -6.899684e-05 | -86000 | -0.0002081941 | -80000 | -0.000277191 | -66000 | 2.43465e-05 | -66000 | 9.9594e-05 | -60000 | 0.000119343 | -64000 | 9.95763e-05 | -66000 | 8.969301e-05 | -64000 | 8.967531e-05 | -60000 | 0.0001391449
-66000 | 2.236628e-05 | -68000 | 1.920637e-05 | -74000 | -6.899684e-05 | -86000 | -0.0002081941 | -80000 | -0.000277191 | -66000 | 2.33564e-05 | -66000 | 7.9792e-05 | -62000 | 0.000119361 | -66000 | 9.9594e-05 | -64000 | 7.977432e-05 | -62000 | 9.95586e-05 | -62000 | 0.0001391626
-68000 | 2.238398e-05 | -66000 | 1.821135e-05 | -76000 | -6.897914e-05 | -86000 | -0.0002081941 | -80000 | -0.000277191 | -68000 | 2.43642e-05 | -66000 | 7.9792e-05 | -62000 | 0.000119361 | -64000 | 9.95763e-05 | -66000 | 8.969301e-05 | -64000 | 9.95763e-05 | -62000 | 0.0001391626
-66000 | 2.137618e-05 | -66000 | 1.920637e-05 | -74000 | -6.899684e-05 | -86000 | -0.0002081941 | -80000 | -0.000277191 | -68000 | 2.33741e-05 | -66000 | 7.9792e-05 | -62000 | 0.000119361 | -66000 | 9.9594e-05 | -66000 | 7.979202e-05 | -64000 | 9.95763e-05 | -62000 | 0.0001391626
-66000 | 2.236628e-05 | -68000 | 1.919752e-05 | -76000 | -6.897914e-05 | -86000 | -0.0002081941 | -80000 | -0.000277191 | -66000 | 2.33564e-05 | -64000 | 7.97743e-05 | -60000 | 0.000119343 | -66000 | 9.9594e-05 | -64000 | 8.967531e-05 | -64000 | 9.95763e-05 | -60000 | 0.0001391449
-68000 | 2.238398e-05 | -68000 | 1.919752e-05 | -76000 | -6.897914e-05 | -86000 | -0.0002181444 | -80000 | -0.000277191 | -68000 | 2.43642e-05 | -66000 | 7.9792e-05 | -62000 | 0.000119361 | -66000 | 9.9594e-05 | -66000 | 7.979202e-05 | -64000 | 9.95763e-05 | -62000 | 0.0001391626
-66000 | 2.236628e-05 | -68000 | 1.821135e-05 | -74000 | -6.899684e-05 | -86000 | -0.0002081941 | -80000 | -0.000277191 | -66000 | 2.33564e-05 | -66000 | 7.9792e-05 | -62000 | 0.000119361 | -66000 | 9.9594e-05 | -64000 | 8.967531e-05 | -64000 | 9.95763e-05 | -62000 | 0.0001391626
-68000 | 2.238398e-05 | -68000 | 1.821135e-05 | -74000 | -6.899684e-05 | -86000 | -0.0002081941 | -82000 | -0.0002771556 | -68000 | 2.33741e-05 | -66000 | 9.9594e-05 | -62000 | 0.000119361 | -66000 | 9.9594e-05 | -66000 | 8.969301e-05 | -64000 | 8.967531e-05 | -62000 | 0.0001391626
-68000 | 2.238398e-05 | -66000 | 1.821135e-05 | -74000 | -6.899684e-05 | -86000 | -0.0002081941 | -80000 | -0.000277191 | -68000 | 2.43642e-05 | -64000 | 7.97743e-05 | -62000 | 0.000119361 | -66000 | 9.9594e-05 | -66000 | 7.979202e-05 | -64000 | 9.95763e-05 | -62000 | 0.0001391626
-66000 | 2.236628e-05 | -68000 | 1.821135e-05 | -74000 | -6.899684e-05 | -86000 | -0.0002081941 | -80000 | -0.000277191 | -68000 | 2.43642e-05 | -66000 | 7.9792e-05 | -62000 | 0.000119361 | -66000 | 9.9594e-05 | -66000 | 7.979202e-05 | -64000 | 9.95763e-05 | -60000 | 0.0001391449
-66000 | 2.236628e-05 | -68000 | 1.82025e-05 | -74000 | -6.899684e-05 | -86000 | -0.0002081941 | -80000 | -0.000277191 | -68000 | 2.33741e-05 | -66000 | 7.9792e-05 | -62000 | 0.000119361 | -68000 | 9.96117e-05 | -66000 | 7.979202e-05 | -64000 | 9.95763e-05 | -62000 | 0.0001391626
-66000 | 2.236628e-05 | -68000 | 1.821135e-05 | -74000 | -6.899684e-05 | -86000 | -0.0002181444 | -80000 | -0.000277191 | -66000 | 2.33564e-05 | -66000 | 7.9792e-05 | -62000 | 0.000119361 | -66000 | 9.9594e-05 | -66000 | 7.979202e-05 | -64000 | 9.95763e-05 | -60000 | 0.0001391449
-66000 | 2.236628e-05 | -68000 | 1.821135e-05 | -76000 | -6.897914e-05 | -86000 | -0.0002181444 | -80000 | -0.000277191 | -68000 | 2.33741e-05 | -66000 | 7.9792e-05 | -62000 | 0.000119361 | -66000 | 9.9594e-05 | -66000 | 7.979202e-05 | -64000 | 9.95763e-05 | -60000 | 0.0001391449
-68000 | 2.238398e-05 | -66000 | 1.821135e-05 | -76000 | -6.897914e-05 | -86000 | -0.0002181444 | -80000 | -0.000277191 | -68000 | 2.43642e-05 | -66000 | 7.9792e-05 | -62000 | 0.000119361 | -66000 | 9.9594e-05 | -66000 | 7.979202e-05 | -64000 | 9.95763e-05 | -62000 | 0.0001391626
-66000 | 2.236628e-05 | -68000 | 1.920637e-05 | -74000 | -6.899684e-05 | -88000 | -0.0002181267 | -80000 | -0.000277191 | -66000 | 2.43465e-05 | -66000 | 7.9792e-05 | -62000 | 0.00010946 | -66000 | 9.9594e-05 | -66000 | 7.979202e-05 | -64000 | 9.95763e-05 | -62000 | 0.0001391626
-66000 | 2.137618e-05 | -68000 | 1.82025e-05 | -76000 | -6.897914e-05 | -86000 | -0.0002181444 | -80000 | -0.000277191 | -68000 | 2.33741e-05 | -66000 | 7.9792e-05 | -64000 | 0.000119378 | -66000 | 9.9594e-05 | -66000 | 7.979202e-05 | -64000 | 8.967531e-05 | -62000 | 0.0001391626
-66000 | 2.137618e-05 | -68000 | 1.821135e-05 | -74000 | -6.899684e-05 | -86000 | -0.0002181444 | -82000 | -0.0002771556 | -68000 | 2.33741e-05 | -66000 | 7.9792e-05 | -62000 | 0.00010946 | -66000 | 9.9594e-05 | -66000 | 7.979202e-05 | -64000 | 9.95763e-05 | -60000 | 0.0001391449
-68000 | 2.238398e-05 | -68000 | 1.920637e-05 | -76000 | -6.897914e-05 | -86000 | -0.0002181444 | -80000 | -0.0002970915 | -68000 | 2.43642e-05 | -66000 | 7.9792e-05 | -64000 | 0.000119378 | -66000 | 9.9594e-05 | -68000 | 7.980972e-05 | -64000 | 9.95763e-05 | -60000 | 0.0001391449
-68000 | 2.238398e-05 | -68000 | 1.821135e-05 | -76000 | -6.897914e-05 | -86000 | -0.0002181444 | -82000 | -0.0002771556 | -66000 | 2.33564e-05 | -66000 | 7.9792e-05 | -62000 | 0.000119361 | -66000 | 9.9594e-05 | -66000 | 7.979202e-05 | -64000 | 9.95763e-05 | -60000 | 0.0001391449
-66000 | 2.137618e-05 | -68000 | 1.721632e-05 | -74000 | -6.899684e-05 | -86000 | -0.0002181444 | -80000 | -0.000277191 | -68000 | 2.43642e-05 | -66000 | 7.9792e-05 | -62000 | 0.00010946 | -66000 | 9.9594e-05 | -66000 | 7.979202e-05 | -64000 | 9.95763e-05 | -60000 | 0.0001391449
-68000 | 2.139388e-05 | -68000 | 1.821135e-05 | -76000 | -6.897914e-05 | -86000 | -0.0002181444 | -80000 | -0.000277191 | -68000 | 2.33741e-05 | -66000 | 7.9792e-05 | -62000 | 0.000119361 | -66000 | 9.9594e-05 | -66000 | 7.979202e-05 | -64000 | 9.95763e-05 | -62000 | 0.0001391626
-68000 | 2.238398e-05 | -68000 | 1.721632e-05 | -76000 | -6.897914e-05 | -86000 | -0.0002181444 | -80000 | -0.000277191 | -66000 | 2.33564e-05 | -66000 | 7.9792e-05 | -62000 | 0.000119361 | -66000 | 9.9594e-05 | -66000 | 7.979202e-05 | -64000 | 9.95763e-05 | -60000 | 0.0001391449
-68000 | 2.238398e-05 | -68000 | 1.821135e-05 | -76000 | -6.897914e-05 | -88000 | -0.0002181267 | -80000 | -0.000277191 | -68000 | 2.33741e-05 | -66000 | 7.9792e-05 | -62000 | 0.000119361 | -66000 | 9.9594e-05 | -66000 | 7.979202e-05 | -64000 | 9.95763e-05 | -62000 | 0.0001391626
-68000 | 2.238398e-05 | -68000 | 1.821135e-05 | -76000 | -6.897914e-05 | -88000 | -0.0002181267 | -82000 | -0.0002771556 | -68000 | 2.33741e-05 | -66000 | 7.9792e-05 | -64000 | 0.000119378 | -66000 | 9.9594e-05 | -66000 | 7.979202e-05 | -64000 | 9.95763e-05 | -62000 | 0.0001391626
-66000 | 2.236628e-05 | -68000 | 1.821135e-05 | -76000 | -6.897914e-05 | -86000 | -0.0002181444 | -80000 | -0.0002970915 | -66000 | 2.33564e-05 | -66000 | 7.9792e-05 | -64000 | 0.000119378 | -66000 | 9.9594e-05 | -66000 | 7.979202e-05 | -64000 | 9.95763e-05 | -62000 | 0.0001391626
-68000 | 2.238398e-05 | -68000 | 1.821135e-05 | -76000 | -6.897914e-05 | -86000 | -0.0002181444 | -80000 | -0.0002970915 | -68000 | 2.43642e-05 | -66000 | 7.9792e-05 | -62000 | 0.00010946 | -66000 | 9.9594e-05 | -68000 | 7.980972e-05 | -64000 | 9.95763e-05 | -62000 | 0.0001391626
-66000 | 2.236628e-05 | -68000 | 1.821135e-05 | -76000 | -6.897914e-05 | -86000 | -0.0002181444 | -80000 | -0.000277191 | -68000 | 2.33741e-05 | -66000 | 7.9792e-05 | -64000 | 0.000109477 | -66000 | 9.9594e-05 | -66000 | 7.979202e-05 | -64000 | 8.967531e-05 | -62000 | 0.0001193606
-66000 | 2.236628e-05 | -68000 | 1.821135e-05 | -76000 | -6.897914e-05 | -88000 | -0.0002181267 | -80000 | -0.0002970915 | -66000 | 2.43465e-05 | -66000 | 7.9792e-05 | -62000 | 0.00010946 | -66000 | 9.9594e-05 | -66000 | 7.979202e-05 | -64000 | 9.95763e-05 | -62000 | 0.0001391626
-68000 | 2.238398e-05 | -68000 | 1.821135e-05 | -76000 | -6.897914e-05 | -88000 | -0.0002181267 | -82000 | -0.0002970561 | -66000 | 2.33564e-05 | -66000 | 7.9792e-05 | -64000 | 0.000109477 | -66000 | 9.9594e-05 | -66000 | 7.979202e-05 | -64000 | 8.967531e-05 | -60000 | 0.0001391449
-68000 | 2.139388e-05 | -68000 | 1.821135e-05 | -76000 | -6.897914e-05 | -88000 | -0.0002181267 | -82000 | -0.0002970561 | -66000 | 2.33564e-05 | -66000 | 7.9792e-05 | -64000 | 0.000119378 | -68000 | 9.96117e-05 | -68000 | 7.980972e-05 | -64000 | 9.95763e-05 | -64000 | 0.0001391803
-68000 | 2.238398e-05 | -68000 | 1.721632e-05 | -78000 | -6.896144e-05 | -88000 | -0.0002181267 | -82000 | -0.0002771556 | -68000 | 2.33741e-05 | -66000 | 5.999e-05 | -62000 | 0.000119361 | -66000 | 9.9594e-05 | -66000 | 7.979202e-05 | -64000 | 8.967531e-05 | -62000 | 0.0001391626
-68000 | 2.238398e-05 | -68000 | 1.821135e-05 | -76000 | -6.897914e-05 | -88000 | -0.0002181267 | -82000 | -0.0002970561 | -68000 | 2.33741e-05 | -68000 | 7.98097e-05 | -62000 | 0.00010946 | -66000 | 9.9594e-05 | -66000 | 7.979202e-05 | -64000 | 9.95763e-05 | -62000 | 0.0001391626
-66000 | 2.137618e-05 | -68000 | 1.821135e-05 | -76000 | -6.897914e-05 | -86000 | -0.0002280946 | -80000 | -0.0002970915 | -68000 | 2.33741e-05 | -66000 | 5.999e-05 | -62000 | 0.00010946 | -66000 | 9.9594e-05 | -66000 | 7.979202e-05 | -64000 | 9.95763e-05 | -62000 | 0.0001391626
-68000 | 2.238398e-05 | -68000 | 1.821135e-05 | -78000 | -6.896144e-05 | -86000 | -0.0002181444 | -82000 | -0.0002970561 | -68000 | 2.33741e-05 | -66000 | 5.999e-05 | -62000 | 0.000119361 | -66000 | 9.9594e-05 | -66000 | 7.979202e-05 | -64000 | 9.95763e-05 | -62000 | 0.0001391626
-68000 | 2.238398e-05 | -68000 | 1.821135e-05 | -78000 | -6.896144e-05 | -86000 | -0.0002280946 | -82000 | -0.0002970561 | -68000 | 2.33741e-05 | -66000 | 7.9792e-05 | -64000 | 0.000109477 | -68000 | 9.96117e-05 | -66000 | 7.979202e-05 | -64000 | 9.95763e-05 | -62000 | 0.0001193606
-68000 | 2.238398e-05 | -68000 | 1.821135e-05 | -76000 | -6.897914e-05 | -86000 | -0.0002181444 | -82000 | -0.0002970561 | -68000 | 2.33741e-05 | -68000 | 6.00077e-05 | -64000 | 0.000109477 | -66000 | 9.9594e-05 | -68000 | 7.980972e-05 | -64000 | 9.95763e-05 | -62000 | 0.0001391626
-68000 | 2.238398e-05 | -68000 | 1.821135e-05 | -74000 | -6.899684e-05 | -86000 | -0.0002280946 | -82000 | -0.0002970561 | -66000 | 2.33564e-05 | -68000 | 7.98097e-05 | -64000 | 0.000119378 | -66000 | 9.9594e-05 | -68000 | 7.980972e-05 | -64000 | 9.95763e-05 | -62000 | 0.0001193606
-68000 | 2.139388e-05 | -68000 | 1.721632e-05 | -76000 | -6.897914e-05 | -88000 | -0.0002181267 | -82000 | -0.0002970561 | -68000 | 2.33741e-05 | -68000 | 7.98097e-05 | -64000 | 0.000109477 | -66000 | 9.9594e-05 | -66000 | 7.979202e-05 | -64000 | 9.95763e-05 | -62000 | 0.0001391626
-68000 | 2.139388e-05 | -68000 | 1.821135e-05 | -76000 | -6.897914e-05 | -86000 | -0.0002181444 | -82000 | -0.0002970561 | -66000 | 2.23663e-05 | -66000 | 7.9792e-05 | -64000 | 0.000109477 | -66000 | 9.9594e-05 | -66000 | 7.979202e-05 | -64000 | 9.95763e-05 | -62000 | 0.0001193606
-68000 | 2.139388e-05 | -68000 | 1.821135e-05 | -76000 | -6.897914e-05 | -86000 | -0.0002280946 | -82000 | -0.0002970561 | -68000 | 2.2384e-05 | -68000 | 7.98097e-05 | -64000 | 0.000109477 | -66000 | 9.9594e-05 | -66000 | 7.979202e-05 | -64000 | 9.95763e-05 | -62000 | 0.0001391626
-68000 | 2.238398e-05 | -68000 | 1.821135e-05 | -76000 | -6.897914e-05 | -88000 | -0.0002280769 | -82000 | -0.0002970561 | -66000 | 2.33564e-05 | -66000 | 7.9792e-05 | -64000 | 0.000109477 | -68000 | 9.96117e-05 | -68000 | 7.980972e-05 | -64000 | 8.967531e-05 | -64000 | 0.0001193783
-68000 | 2.238398e-05 | -68000 | 1.821135e-05 | -76000 | -6.897914e-05 | -86000 | -0.0002280946 | -82000 | -0.0002970561 | -68000 | 2.33741e-05 | -66000 | 7.9792e-05 | -64000 | 0.000109477 | -68000 | 9.96117e-05 | -68000 | 7.980972e-05 | -64000 | 9.95763e-05 | -62000 | 0.0001391626
-68000 | 2.139388e-05 | -68000 | 1.721632e-05 | -76000 | -6.897914e-05 | -88000 | -0.0002280769 | -82000 | -0.0002970561 | -68000 | 2.33741e-05 | -66000 | 7.9792e-05 | -64000 | 0.000109477 | -66000 | 9.9594e-05 | -66000 | 7.979202e-05 | -64000 | 8.967531e-05 | -64000 | 0.0001391803
-68000 | 2.238398e-05 | -68000 | 1.821135e-05 | -76000 | -6.897914e-05 | -88000 | -0.0002280769 | -82000 | -0.0002970561 | -66000 | 2.33564e-05 | -66000 | 7.9792e-05 | -64000 | 0.000109477 | -68000 | 9.96117e-05 | -68000 | 6.990873e-05 | -64000 | 8.967531e-05 | -62000 | 0.0001193606
-68000 | 2.139388e-05 | -68000 | 1.821135e-05 | -76000 | -6.897914e-05 | -88000 | -0.0002280769 | -82000 | -0.0002970561 | -68000 | 2.33741e-05 | -68000 | 7.98097e-05 | -64000 | 0.000109477 | -68000 | 9.96117e-05 | -68000 | 7.980972e-05 | -64000 | 8.967531e-05 | -64000 | 0.0001391803
-68000 | 2.238398e-05 | -68000 | 1.821135e-05 | -76000 | -6.897914e-05 | -88000 | -0.0002280769 | -82000 | -0.0002970561 | -68000 | 2.33741e-05 | -66000 | 5.999e-05 | -64000 | 0.000119378 | -68000 | 9.96117e-05 | -68000 | 6.990873e-05 | -64000 | 8.967531e-05 | -64000 | 0.0001391803
-66000 | 2.137618e-05 | -68000 | 1.721632e-05 | -76000 | -6.897914e-05 | -88000 | -0.0002280769 | -82000 | -0.0002970561 | -68000 | 2.33741e-05 | -66000 | 5.999e-05 | -64000 | 0.000109477 | -68000 | 9.96117e-05 | -68000 | 6.990873e-05 | -64000 | 9.95763e-05 | -64000 | 0.0001193783
-68000 | 2.238398e-05 | -68000 | 1.721632e-05 | -78000 | -6.896144e-05 | -88000 | -0.0002280769 | -82000 | -0.0002970561 | -68000 | 2.43642e-05 | -68000 | 7.98097e-05 | -64000 | 0.000109477 | -68000 | 9.96117e-05 | -68000 | 6.990873e-05 | -64000 | 9.95763e-05 | -62000 | 0.0001391626
-68000 | 2.139388e-05 | -68000 | 1.721632e-05 | -76000 | -6.897914e-05 | -88000 | -0.0002280769 | -82000 | -0.0002970561 | -66000 | 2.33564e-05 | -68000 | 6.00077e-05 | -64000 | 0.000109477 | -68000 | 9.96117e-05 | -68000 | 7.980972e-05 | -64000 | 9.95763e-05 | -62000 | 0.0001391626
-68000 | 2.238398e-05 | -68000 | 1.721632e-05 | -76000 | -7.892939e-05 | -88000 | -0.0002280769 | -82000 | -0.0002970561 | -66000 | 2.33564e-05 | -68000 | 7.98097e-05 | -64000 | 0.000109477 | -68000 | 9.96117e-05 | -68000 | 7.980972e-05 | -64000 | 9.95763e-05 | -62000 | 0.0001391626
-68000 | 2.139388e-05 | -68000 | 1.721632e-05 | -76000 | -7.892939e-05 | -88000 | -0.0002280769 | -82000 | -0.0002970561 | -68000 | 2.2384e-05 | -66000 | 7.9792e-05 | -64000 | 0.000109477 | -68000 | 9.96117e-05 | -68000 | 6.990873e-05 | -64000 | 8.967531e-05 | -64000 | 0.0001193783
-68000 | 2.139388e-05 | -68000 | 1.821135e-05 | -78000 | -7.891169e-05 | -88000 | -0.0002280769 | -82000 | -0.0002970561 | -68000 | 2.33741e-05 | -68000 | 6.00077e-05 | -64000 | 0.000109477 | -66000 | 9.9594e-05 | -68000 | 6.990873e-05 | -64000 | 9.95763e-05 | -64000 | 0.0001193783
-66000 | 2.236628e-05 | -68000 | 1.721632e-05 | -76000 | -6.897914e-05 | -88000 | -0.0002380272 | -82000 | -0.0003169566 | -66000 | 2.33564e-05 | -68000 | 6.00077e-05 | -64000 | 0.000109477 | -68000 | 9.96117e-05 | -68000 | 6.990873e-05 | -64000 | 8.967531e-05 | -64000 | 0.0001193783
-68000 | 2.139388e-05 | -68000 | 1.721632e-05 | -76000 | -7.892939e-05 | -88000 | -0.0002380272 | -82000 | -0.0003169566 | -68000 | 2.33741e-05 | -68000 | 6.00077e-05 | -64000 | 0.000109477 | -66000 | 7.979202e-05 | -66000 | 6.989103e-05 | -64000 | 9.95763e-05 | -64000 | 0.0001193783
-68000 | 2.139388e-05 | -68000 | 1.721632e-05 | -76000 | -6.897914e-05 | -88000 | -0.0002280769 | -82000 | -0.0002970561 | -68000 | 2.2384e-05 | -66000 | 5.999e-05 | -66000 | 0.000109495 | -66000 | 9.9594e-05 | -68000 | 6.990873e-05 | -64000 | 8.967531e-05 | -64000 | 0.0001391803
-68000 | 2.139388e-05 | -68000 | 1.821135e-05 | -76000 | -7.892939e-05 | -90000 | -0.0002280592 | -82000 | -0.0002970561 | -68000 | 2.33741e-05 | -68000 | 6.00077e-05 | -64000 | 0.000109477 | -68000 | 9.96117e-05 | -68000 | 6.990873e-05 | -66000 | 8.969301e-05 | -64000 | 0.0001391803
-68000 | 2.139388e-05 | -68000 | 1.721632e-05 | -78000 | -7.891169e-05 | -88000 | -0.0002280769 | -82000 | -0.0003169566 | -66000 | 2.33564e-05 | -68000 | 6.00077e-05 | -64000 | 0.000109477 | -68000 | 7.980972e-05 | -68000 | 6.990873e-05 | -64000 | 8.967531e-05 | -64000 | 0.0001391803
-68000 | 2.139388e-05 | -68000 | 1.721632e-05 | -78000 | -7.891169e-05 | -88000 | -0.0002280769 | -82000 | -0.0002970561 | -66000 | 2.33564e-05 | -68000 | 6.00077e-05 | -64000 | 0.000109477 | -66000 | 9.9594e-05 | -68000 | 6.990873e-05 | -64000 | 8.967531e-05 | -64000 | 0.0001193783
-68000 | 2.139388e-05 | -68000 | 1.821135e-05 | -76000 | -6.897914e-05 | -88000 | -0.0002280769 | -82000 | -0.0002970561 | -68000 | 2.2384e-05 | -68000 | 6.00077e-05 | -64000 | 0.000109477 | -68000 | 7.980972e-05 | -68000 | 6.990873e-05 | -66000 | 8.969301e-05 | -64000 | 0.0001193783
-68000 | 2.139388e-05 | -68000 | 1.721632e-05 | -76000 | -7.892939e-05 | -88000 | -0.0002380272 | -82000 | -0.0003169566 | -68000 | 2.33741e-05 | -68000 | 6.00077e-05 | -64000 | 0.000109477 | -68000 | 9.96117e-05 | -68000 | 7.980972e-05 | -66000 | 8.969301e-05 | -64000 | 0.0001391803
-68000 | 2.139388e-05 | -68000 | 1.721632e-05 | -76000 | -7.892939e-05 | -88000 | -0.0002280769 | -82000 | -0.0002970561 | -68000 | 2.2384e-05 | -68000 | 7.98097e-05 | -64000 | 0.000109477 | -68000 | 9.96117e-05 | -68000 | 6.990873e-05 | -66000 | 7.979202e-05 | -64000 | 0.0001193783
-68000 | 2.139388e-05 | -68000 | 1.721632e-05 | -76000 | -7.892939e-05 | -90000 | -0.0002280592 | -82000 | -0.0002970561 | -68000 | 2.33741e-05 | -68000 | 6.00077e-05 | -64000 | 0.000109477 | -68000 | 7.980972e-05 | -68000 | 6.990873e-05 | -64000 | 8.967531e-05 | -64000 | 0.0001193783
-68000 | 2.139388e-05 | -68000 | 1.721632e-05 | -78000 | -7.891169e-05 | -88000 | -0.0002380272 | -84000 | -0.0003169212 | -68000 | 2.2384e-05 | -68000 | 6.00077e-05 | -64000 | 0.000109477 | -68000 | 9.96117e-05 | -68000 | 6.990873e-05 | -64000 | 7.977432e-05 | -64000 | 0.0001193783
-68000 | 2.139388e-05 | -68000 | 1.821135e-05 | -76000 | -7.892939e-05 | -88000 | -0.0002280769 | -82000 | -0.0002970561 | -68000 | 2.2384e-05 | -68000 | 6.00077e-05 | -64000 | 0.000109477 | -68000 | 9.96117e-05 | -68000 | 6.990873e-05 | -66000 | 8.969301e-05 | -64000 | 0.0001193783
-68000 | 2.139388e-05 | -68000 | 1.721632e-05 | -76000 | -7.892939e-05 | -88000 | -0.0002380272 | -82000 | -0.0003169566 | -68000 | 2.33741e-05 | -68000 | 6.00077e-05 | -64000 | 0.000109477 | -68000 | 7.980972e-05 | -68000 | 6.990873e-05 | -64000 | 9.95763e-05 | -64000 | 0.0001193783
-68000 | 2.238398e-05 | -68000 | 1.821135e-05 | -78000 | -7.891169e-05 | -90000 | -0.0002380095 | -82000 | -0.0003169566 | -68000 | 2.2384e-05 | -66000 | 5.999e-05 | -64000 | 0.000109477 | -68000 | 9.96117e-05 | -68000 | 6.990873e-05 | -64000 | 9.95763e-05 | -64000 | 0.0001193783
-68000 | 2.139388e-05 | -68000 | 1.721632e-05 | -78000 | -7.891169e-05 | -88000 | -0.0002380272 | -82000 | -0.0003169566 | -68000 | 2.2384e-05 | -68000 | 6.00077e-05 | -64000 | 0.000109477 | -68000 | 9.96117e-05 | -68000 | 6.990873e-05 | -66000 | 8.969301e-05 | -64000 | 0.0001193783
-68000 | 2.139388e-05 | -68000 | 1.721632e-05 | -78000 | -7.891169e-05 | -88000 | -0.0002380272 | -82000 | -0.0003169566 | -68000 | 2.2384e-05 | -68000 | 6.00077e-05 | -64000 | 0.000109477 | -68000 | 7.980972e-05 | -68000 | 6.990873e-05 | -66000 | 8.969301e-05 | -64000 | 0.0001193783
-68000 | 2.139388e-05 | -70000 | 1.721632e-05 | -78000 | -7.891169e-05 | -90000 | -0.0002380095 | -82000 | -0.0003169566 | -66000 | 2.23663e-05 | -68000 | 7.98097e-05 | -64000 | 0.000109477 | -68000 | 7.980972e-05 | -68000 | 6.990873e-05 | -66000 | 8.969301e-05 | -64000 | 0.0001193783
-68000 | 2.139388e-05 | -68000 | 1.721632e-05 | -78000 | -7.891169e-05 | -90000 | -0.0002380095 | -82000 | -0.0003169566 | -68000 | 2.2384e-05 | -68000 | 6.00077e-05 | -64000 | 0.000109477 | -68000 | 7.980972e-05 | -68000 | 6.990873e-05 | -64000 | 8.967531e-05 | -64000 | 0.0001391803
-68000 | 2.139388e-05 | -68000 | 1.722517e-05 | -76000 | -7.892939e-05 | -88000 | -0.0002380272 | -82000 | -0.0003169566 | -68000 | 2.33741e-05 | -68000 | 6.00077e-05 | -64000 | 0.000109477 | -68000 | 7.980972e-05 | -68000 | 6.990873e-05 | -66000 | 8.969301e-05 | -64000 | 0.0001193783
-68000 | 2.139388e-05 | -68000 | 1.721632e-05 | -78000 | -7.891169e-05 | -90000 | -0.0002280592 | -82000 | -0.0003169566 | -68000 | 2.33741e-05 | -68000 | 6.00077e-05 | -64000 | 0.000109477 | -68000 | 9.96117e-05 | -68000 | 6.990873e-05 | -66000 | 8.969301e-05 | -64000 | 0.0001193783
-68000 | 2.139388e-05 | -68000 | 1.721632e-05 | -78000 | -8.886194e-05 | -88000 | -0.0002380272 | -82000 | -0.0003169566 | -68000 | 2.2384e-05 | -68000 | 6.00077e-05 | -64000 | 0.000109477 | -68000 | 9.96117e-05 | -68000 | 6.990873e-05 | -66000 | 7.979202e-05 | -64000 | 0.0001193783
-68000 | 2.139388e-05 | -68000 | 1.721632e-05 | -78000 | -8.886194e-05 | -88000 | -0.0002380272 | -84000 | -0.0003169212 | -68000 | 2.2384e-05 | -68000 | 6.00077e-05 | -64000 | 0.000109477 | -68000 | 7.980972e-05 | -68000 | 6.990873e-05 | -64000 | 8.967531e-05 | -64000 | 0.0001193783
-68000 | 2.139388e-05 | -68000 | 1.721632e-05 | -78000 | -7.891169e-05 | -90000 | -0.0002380095 | -82000 | -0.0003169566 | -68000 | 2.2384e-05 | -68000 | 6.00077e-05 | -64000 | 0.000109477 | -68000 | 7.980972e-05 | -68000 | 6.990873e-05 | -66000 | 8.969301e-05 | -64000 | 0.0001193783
-68000 | 2.139388e-05 | -68000 | 1.721632e-05 | -78000 | -7.891169e-05 | -90000 | -0.0002380095 | -84000 | -0.0003169212 | -68000 | 2.2384e-05 | -68000 | 6.00077e-05 | -64000 | 0.000109477 | -68000 | 7.980972e-05 | -68000 | 6.990873e-05 | -64000 | 8.967531e-05 | -64000 | 0.0001193783
-68000 | 2.139388e-05 | -68000 | 1.721632e-05 | -78000 | -8.886194e-05 | -90000 | -0.0002380095 | -82000 | -0.0003169566 | -68000 | 2.2384e-05 | -68000 | 6.00077e-05 | -64000 | 0.000109477 | -68000 | 9.96117e-05 | -68000 | 6.990873e-05 | -66000 | 7.979202e-05 | -64000 | 0.0001193783
-68000 | 2.139388e-05 | -68000 | 1.721632e-05 | -78000 | -8.886194e-05 | -88000 | -0.0002380272 | -82000 | -0.0003169566 | -68000 | 2.2384e-05 | -68000 | 6.00077e-05 | -64000 | 0.000109477 | -68000 | 7.980972e-05 | -68000 | 6.990873e-05 | -66000 | 8.969301e-05 | -64000 | 0.0001193783
-68000 | 2.139388e-05 | -68000 | 1.721632e-05 | -78000 | -7.891169e-05 | -88000 | -0.0002380272 | -84000 | -0.0003169212 | -68000 | 2.2384e-05 | -68000 | 6.00077e-05 | -64000 | 0.000109477 | -68000 | 7.980972e-05 | -68000 | 6.990873e-05 | -64000 | 8.967531e-05 | -66000 | 0.000119396
-68000 | 2.139388e-05 | -68000 | 1.721632e-05 | -78000 | -8.886194e-05 | -90000 | -0.0002380095 | -82000 | -0.0003169566 | -68000 | 2.33741e-05 | -68000 | 6.00077e-05 | -64000 | 0.000109477 | -68000 | 7.980972e-05 | -68000 | 6.990873e-05 | -66000 | 8.969301e-05 | -64000 | 0.0001193783
-68000 | 2.139388e-05 | -68000 | 1.721632e-05 | -78000 | -8.886194e-05 | -90000 | -0.0002380095 | -84000 | -0.0003169212 | -68000 | 2.2384e-05 | -68000 | 6.00077e-05 | -64000 | 0.000109477 | -68000 | 7.980972e-05 | -68000 | 6.990873e-05 | -66000 | 8.969301e-05 | -64000 | 0.0001193783
-68000 | 2.139388e-05 | -68000 | 1.721632e-05 | -78000 | -8.886194e-05 | -90000 | -0.0002380095 | -84000 | -0.0003368217 | -68000 | 2.2384e-05 | -68000 | 6.00077e-05 | -64000 | 0.000109477 | -68000 | 7.980972e-05 | -68000 | 6.990873e-05 | -64000 | 7.977432e-05 | -64000 | 0.0001193783
-68000 | 2.139388e-05 | -68000 | 1.721632e-05 | -78000 | -8.886194e-05 | -88000 | -0.0002479774 | -82000 | -0.0003169566 | -68000 | 2.2384e-05 | -68000 | 6.00077e-05 | -66000 | 0.000109495 | -68000 | 7.980972e-05 | -68000 | 6.990873e-05 | -66000 | 7.979202e-05 | -64000 | 0.0001193783
-68000 | 2.139388e-05 | -68000 | 1.721632e-05 | -78000 | -7.891169e-05 | -88000 | -0.0002479774 | -82000 | -0.0003169566 | -68000 | 2.2384e-05 | -68000 | 6.00077e-05 | -66000 | 0.000109495 | -68000 | 7.980972e-05 | -68000 | 6.990873e-05 | -66000 | 7.979202e-05 | -64000 | 0.0001193783
-68000 | 2.139388e-05 | -70000 | 1.721632e-05 | -78000 | -8.886194e-05 | -88000 | -0.0002479774 | -82000 | -0.0003169566 | -68000 | 2.2384e-05 | -68000 | 6.00077e-05 | -64000 | 9.95763e-05 | -68000 | 7.980972e-05 | -68000 | 6.990873e-05 | -64000 | 8.967531e-05 | -64000 | 0.0001193783
-68000 | 2.139388e-05 | -68000 | 1.721632e-05 | -78000 | -8.886194e-05 | -90000 | -0.0002479597 | -82000 | -0.0003169566 | -68000 | 2.2384e-05 | -68000 | 6.00077e-05 | -64000 | 0.000109477 | -68000 | 7.980972e-05 | -68000 | 6.990873e-05 | -66000 | 7.979202e-05 | -64000 | 0.0001193783
-68000 | 2.139388e-05 | -68000 | 1.722517e-05 | -78000 | -8.886194e-05 | -88000 | -0.0002479774 | -82000 | -0.0003169566 | -68000 | 2.2384e-05 | -68000 | 6.00077e-05 | -66000 | 0.000109495 | -68000 | 7.980972e-05 | -68000 | 6.990873e-05 | -66000 | 7.979202e-05 | -64000 | 0.0001193783
-68000 | 2.139388e-05 | -68000 | 1.721632e-05 | -78000 | -8.886194e-05 | -88000 | -0.0002479774 | -84000 | -0.0003169212 | -68000 | 2.33741e-05 | -68000 | 6.00077e-05 | -66000 | 0.000109495 | -68000 | 7.980972e-05 | -68000 | 6.990873e-05 | -64000 | 8.967531e-05 | -64000 | 0.0001193783
-68000 | 2.139388e-05 | -68000 | 1.721632e-05 | -78000 | -8.886194e-05 | -88000 | -0.0002380272 | -84000 | -0.0003169212 | -68000 | 2.2384e-05 | -68000 | 6.00077e-05 | -66000 | 0.000109495 | -68000 | 7.980972e-05 | -68000 | 6.990873e-05 | -66000 | 8.969301e-05 | -66000 | 0.000119396
-68000 | 2.139388e-05 | -68000 | 1.721632e-05 | -78000 | -8.886194e-05 | -90000 | -0.0002479597 | -84000 | -0.0003169212 | -68000 | 2.2384e-05 | -68000 | 4.02058e-05 | -64000 | 0.000109477 | -68000 | 7.980972e-05 | -68000 | 6.990873e-05 | -66000 | 8.969301e-05 | -66000 | 0.000119396
-68000 | 2.139388e-05 | -70000 | 1.721632e-05 | -78000 | -8.886194e-05 | -90000 | -0.0002479597 | -82000 | -0.0003169566 | -68000 | 2.2384e-05 | -68000 | 6.00077e-05 | -64000 | 0.000109477 | -68000 | 7.980972e-05 | -68000 | 6.990873e-05 | -66000 | 8.969301e-05 | -64000 | 0.0001193783
-68000 | 2.139388e-05 | -70000 | 1.721632e-05 | -80000 | -8.884424e-05 | -88000 | -0.0002479774 | -84000 | -0.0003169212 | -68000 | 2.2384e-05 | -68000 | 4.02058e-05 | -64000 | 0.000109477 | -68000 | 7.980972e-05 | -68000 | 6.990873e-05 | -66000 | 7.979202e-05 | -64000 | 0.0001193783
-68000 | 2.040378e-05 | -68000 | 1.722517e-05 | -78000 | -8.886194e-05 | -90000 | -0.0002479597 | -82000 | -0.0003169566 | -68000 | 2.2384e-05 | -68000 | 4.02058e-05 | -66000 | 0.000109495 | -68000 | 7.980972e-05 | -68000 | 6.990873e-05 | -66000 | 7.979202e-05 | -64000 | 0.0001193783
-68000 | 2.139388e-05 | -68000 | 1.722517e-05 | -78000 | -8.886194e-05 | -90000 | -0.0002479597 | -82000 | -0.0003368571 | -68000 | 2.13939e-05 | -68000 | 6.00077e-05 | -64000 | 0.000109477 | -68000 | 7.980972e-05 | -68000 | 6.990873e-05 | -66000 | 8.969301e-05 | -66000 | 0.000119396
-70000 | 2.141158e-05 | -68000 | 1.721632e-05 | -78000 | -8.886194e-05 | -90000 | -0.0002479597 | -82000 | -0.0003169566 | -68000 | 2.33741e-05 | -68000 | 6.00077e-05 | -66000 | 0.000109495 | -70000 | 7.982742e-05 | -68000 | 6.990873e-05 | -66000 | 7.979202e-05 | -64000 | 0.0001193783
-68000 | 2.139388e-05 | -68000 | 1.721632e-05 | -78000 | -8.886194e-05 | -90000 | -0.0002479597 | -84000 | -0.0003169212 | -68000 | 2.2384e-05 | -68000 | 4.02058e-05 | -64000 | 0.000109477 | -68000 | 7.980972e-05 | -70000 | 6.992643e-05 | -66000 | 7.979202e-05 | -64000 | 0.0001193783
-68000 | 2.139388e-05 | -68000 | 1.721632e-05 | -78000 | -8.886194e-05 | -90000 | -0.0002479597 | -84000 | -0.0003368217 | -68000 | 2.2384e-05 | -68000 | 4.02058e-05 | -64000 | 0.000109477 | -68000 | 7.980972e-05 | -68000 | 6.000774e-05 | -66000 | 8.969301e-05 | -66000 | 0.000119396
-68000 | 2.139388e-05 | -68000 | 1.721632e-05 | -78000 | -9.881219e-05 | -90000 | -0.0002479597 | -84000 | -0.0003368217 | -68000 | 2.13939e-05 | -68000 | 4.02058e-05 | -64000 | 0.000109477 | -68000 | 7.980972e-05 | -68000 | 6.990873e-05 | -66000 | 7.979202e-05 | -64000 | 0.0001193783
-68000 | 2.139388e-05 | -70000 | 1.721632e-05 | -78000 | -8.886194e-05 | -90000 | -0.0002479597 | -82000 | -0.0003368571 | -68000 | 2.2384e-05 | -70000 | 6.00254e-05 | -66000 | 0.000109495 | -68000 | 7.980972e-05 | -68000 | 6.000774e-05 | -66000 | 8.969301e-05 | -64000 | 9.95763e-05
-68000 | 2.139388e-05 | -68000 | 1.721632e-05 | -78000 | -8.886194e-05 | -90000 | -0.0002479597 | -84000 | -0.0003368217 | -68000 | 2.2384e-05 | -68000 | 4.02058e-05 | -64000 | 0.000109477 | -68000 | 7.980972e-05 | -68000 | 6.000774e-05 | -66000 | 7.979202e-05 | -64000 | 0.0001193783
-68000 | 2.139388e-05 | -68000 | 1.722517e-05 | -78000 | -8.886194e-05 | -90000 | -0.0002479597 | -84000 | -0.0003169212 | -68000 | 2.2384e-05 | -68000 | 6.00077e-05 | -64000 | 9.95763e-05 | -68000 | 7.980972e-05 | -68000 | 6.990873e-05 | -66000 | 7.979202e-05 | -64000 | 0.0001193783
-68000 | 2.139388e-05 | -70000 | 1.721632e-05 | -78000 | -8.886194e-05 | -90000 | -0.0002479597 | -84000 | -0.0003169212 | -68000 | 2.13939e-05 | -68000 | 6.00077e-05 | -64000 | 0.000109477 | -68000 | 6.000774e-05 | -68000 | 6.990873e-05 | -66000 | 8.969301e-05 | -64000 | 0.0001193783
-68000 | 2.040378e-05 | -68000 | 1.721632e-05 | -78000 | -8.886194e-05 | -90000 | -0.0002479597 | -84000 | -0.0003368217 | -68000 | 2.13939e-05 | -68000 | 4.02058e-05 | -66000 | 9.9594e-05 | -68000 | 7.980972e-05 | -68000 | 6.000774e-05 | -66000 | 7.979202e-05 | -64000 | 0.0001193783
-68000 | 2.139388e-05 | -68000 | 1.722517e-05 | -78000 | -8.886194e-05 | -90000 | -0.0002479597 | -86000 | -0.0003367863 | -68000 | 2.13939e-05 | -68000 | 4.02058e-05 | -64000 | 9.95763e-05 | -70000 | 7.982742e-05 | -70000 | 6.992643e-05 | -66000 | 8.969301e-05 | -64000 | 0.0001193783
-68000 | 2.139388e-05 | -68000 | 1.721632e-05 | -80000 | -9.879449e-05 | -90000 | -0.0002479597 | -86000 | -0.0003168858 | -68000 | 2.2384e-05 | -68000 | 6.00077e-05 | -66000 | 9.9594e-05 | -68000 | 7.980972e-05 | -70000 | 6.002544e-05 | -66000 | 8.969301e-05 | -64000 | 0.0001193783
-70000 | 2.141158e-05 | -70000 | 1.721632e-05 | -80000 | -8.884424e-05 | -90000 | -0.0002479597 | -86000 | -0.0003367863 | -68000 | 2.2384e-05 | -68000 | 4.02058e-05 | -66000 | 9.9594e-05 | -68000 | 7.980972e-05 | -68000 | 6.990873e-05 | -66000 | 7.979202e-05 | -64000 | 0.0001193783
-68000 | 2.139388e-05 | -68000 | 1.721632e-05 | -78000 | -9.881219e-05 | -90000 | -0.0002479597 | -82000 | -0.0003368571 | -68000 | 2.13939e-05 | -70000 | 6.00254e-05 | -64000 | 0.000109477 | -68000 | 7.980972e-05 | -68000 | 6.990873e-05 | -66000 | 8.969301e-05 | -66000 | 0.000119396
-70000 | 2.141158e-05 | -68000 | 1.722517e-05 | -78000 | -8.886194e-05 | -90000 | -0.0002479597 | -84000 | -0.0003368217 | -68000 | 2.2384e-05 | -68000 | 6.00077e-05 | -66000 | 0.000109495 | -70000 | 7.982742e-05 | -68000 | 6.000774e-05 | -66000 | 7.979202e-05 | -66000 | 0.000119396
-68000 | 2.139388e-05 | -70000 | 1.721632e-05 | -78000 | -8.886194e-05 | -90000 | -0.0002479597 | -86000 | -0.0003367863 | -68000 | 2.13939e-05 | -70000 | 4.02235e-05 | -64000 | 0.000109477 | -68000 | 7.980972e-05 | -70000 | 6.002544e-05 | -66000 | 7.979202e-05 | -66000 | 9.9594e-05
-68000 | 2.139388e-05 | -68000 | 1.721632e-05 | -78000 | -9.881219e-05 | -90000 | -0.0002479597 | -84000 | -0.0003368217 | -68000 | 2.13939e-05 | -68000 | 4.02058e-05 | -66000 | 0.000109495 | -70000 | 7.982742e-05 | -68000 | 6.000774e-05 | -66000 | 7.979202e-05 | -66000 | 0.000119396
-68000 | 2.139388e-05 | -68000 | 1.722517e-05 | -78000 | -9.881219e-05 | -90000 | -0.0002479597 | -86000 | -0.0003367863 | -68000 | 2.13939e-05 | -68000 | 4.02058e-05 | -64000 | 9.95763e-05 | -70000 | 7.982742e-05 | -70000 | 6.002544e-05 | -66000 | 8.969301e-05 | -66000 | 9.9594e-05
-68000 | 2.139388e-05 | -68000 | 1.721632e-05 | -80000 | -9.879449e-05 | -90000 | -0.0002479597 | -84000 | -0.0003368217 | -68000 | 2.13939e-05 | -68000 | 4.02058e-05 | -64000 | 9.95763e-05 | -68000 | 7.980972e-05 | -68000 | 6.000774e-05 | -66000 | 7.979202e-05 | -66000 | 0.000119396
-68000 | 2.139388e-05 | -68000 | 1.721632e-05 | -78000 | -9.881219e-05 | -90000 | -0.0002479597 | -86000 | -0.0003367863 | -68000 | 2.2384e-05 | -68000 | 4.02058e-05 | -64000 | 9.95763e-05 | -68000 | 6.000774e-05 | -68000 | 6.000774e-05 | -66000 | 7.979202e-05 | -64000 | 0.0001193783
-68000 | 2.040378e-05 | -70000 | 1.721632e-05 | -80000 | -9.879449e-05 | -90000 | -0.0002479597 | -86000 | -0.0003367863 | -68000 | 2.2384e-05 | -70000 | 4.02235e-05 | -64000 | 0.000109477 | -68000 | 7.980972e-05 | -70000 | 6.002544e-05 | -66000 | 7.979202e-05 | -64000 | 0.0001193783
-68000 | 2.139388e-05 | -68000 | 1.721632e-05 | -78000 | -9.881219e-05 | -90000 | -0.0002479597 | -86000 | -0.0003367863 | -70000 | 2.14116e-05 | -68000 | 4.02058e-05 | -64000 | 9.95763e-05 | -70000 | 7.982742e-05 | -68000 | 6.000774e-05 | -66000 | 7.979202e-05 | -64000 | 9.95763e-05
-68000 | 2.040378e-05 | -70000 | 1.722517e-05 | -80000 | -9.879449e-05 | -90000 | -0.0002479597 | -86000 | -0.0003367863 | -68000 | 2.13939e-05 | -68000 | 4.02058e-05 | -66000 | 9.9594e-05 | -70000 | 6.002544e-05 | -70000 | 6.002544e-05 | -66000 | 7.979202e-05 | -64000 | 9.95763e-05
-68000 | 2.040378e-05 | -70000 | 1.721632e-05 | -78000 | -9.881219e-05 | -90000 | -0.0002479597 | -86000 | -0.0003367863 | -68000 | 2.2384e-05 | -68000 | 4.02058e-05 | -66000 | 9.9594e-05 | -70000 | 7.982742e-05 | -68000 | 5.010675e-05 | -68000 | 8.971071e-05 | -64000 | 0.0001193783
-68000 | 2.139388e-05 | -70000 | 1.722517e-05 | -80000 | -9.879449e-05 | -90000 | -0.0002479597 | -84000 | -0.0003368217 | -68000 | 2.13939e-05 | -68000 | 4.02058e-05 | -66000 | 0.000109495 | -70000 | 7.982742e-05 | -68000 | 6.000774e-05 | -68000 | 7.980972e-05 | -66000 | 0.000119396
-68000 | 2.139388e-05 | -68000 | 1.722517e-05 | -78000 | -9.881219e-05 | -90000 | -0.0002479597 | -86000 | -0.0003367863 | -68000 | 2.13939e-05 | -70000 | 4.02235e-05 | -66000 | 9.9594e-05 | -68000 | 7.980972e-05 | -70000 | 6.002544e-05 | -66000 | 7.979202e-05 | -66000 | 9.9594e-05
-68000 | 2.040378e-05 | -70000 | 1.722517e-05 | -78000 | -9.881219e-05 | -90000 | -0.0002479597 | -84000 | -0.0003368217 | -70000 | 2.24017e-05 | -68000 | 4.02058e-05 | -64000 | 9.95763e-05 | -70000 | 7.982742e-05 | -70000 | 6.002544e-05 | -68000 | 7.980972e-05 | -64000 | 9.95763e-05
-70000 | 2.141158e-05 | -68000 | 1.721632e-05 | -78000 | -9.881219e-05 | -90000 | -0.0002479597 | -86000 | -0.0003367863 | -68000 | 2.13939e-05 | -68000 | 4.02058e-05 | -64000 | 0.000109477 | -68000 | 6.000774e-05 | -70000 | 6.002544e-05 | -66000 | 7.979202e-05 | -64000 | 0.0001193783
-68000 | 2.139388e-05 | -68000 | 1.722517e-05 | -78000 | -9.881219e-05 | -90000 | -0.0002479597 | -86000 | -0.0003367863 | -68000 | 2.13939e-05 | -70000 | 4.02235e-05 | -66000 | 9.9594e-05 | -68000 | 7.980972e-05 | -70000 | 6.002544e-05 | -66000 | 7.979202e-05 | -64000 | 0.0001193783
-68000 | 2.040378e-05 | -70000 | 1.721632e-05 | -80000 | -9.879449e-05 | -90000 | -0.00025791 | -84000 | -0.0003567222 | -70000 | 2.14116e-05 | -70000 | 4.02235e-05 | -66000 | 9.9594e-05 | -68000 | 7.980972e-05 | -70000 | 6.002544e-05 | -66000 | 7.979202e-05 | -66000 | 9.9594e-05
-68000 | 2.139388e-05 | -70000 | 1.721632e-05 | -80000 | -9.879449e-05 | -90000 | -0.0002479597 | -86000 | -0.0003367863 | -68000 | 2.2384e-05 | -68000 | 4.02058e-05 | -66000 | 9.9594e-05 | -68000 | 6.000774e-05 | -70000 | 6.002544e-05 | -66000 | 7.979202e-05 | -66000 | 9.9594e-05
-68000 | 2.139388e-05 | -70000 | 1.722517e-05 | -80000 | -9.879449e-05 | -90000 | -0.00025791 | -86000 | -0.0003566868 | -68000 | 2.13939e-05 | -70000 | 4.02235e-05 | -64000 | 9.95763e-05 | -70000 | 6.002544e-05 | -68000 | 6.000774e-05 | -68000 | 7.980972e-05 | -66000 | 9.9594e-05
-68000 | 2.040378e-05 | -70000 | 1.722517e-05 | -78000 | -9.881219e-05 | -90000 | -0.00025791 | -86000 | -0.0003367863 | -68000 | 2.13939e-05 | -70000 | 4.02235e-05 | -66000 | 0.000109495 | -68000 | 7.980972e-05 | -68000 | 6.000774e-05 | -66000 | 7.979202e-05 | -66000 | 0.000119396
-68000 | 2.040378e-05 | -70000 | 1.722517e-05 | -80000 | -9.879449e-05 | -90000 | -0.00025791 | -86000 | -0.0003566868 | -70000 | 2.14116e-05 | -68000 | 4.02058e-05 | -66000 | 9.9594e-05 | -70000 | 6.002544e-05 | -70000 | 6.002544e-05 | -66000 | 7.979202e-05 | -66000 | 9.9594e-05
-70000 | 2.042148e-05 | -68000 | 1.722517e-05 | -80000 | -9.879449e-05 | -90000 | -0.00025791 | -86000 | -0.0003566868 | -68000 | 2.2384e-05 | -68000 | 4.02058e-05 | -66000 | 9.9594e-05 | -68000 | 7.980972e-05 | -68000 | 6.000774e-05 | -66000 | 7.979202e-05 | -66000 | 9.9594e-05
-68000 | 2.139388e-05 | -70000 | 1.722517e-05 | -80000 | -9.879449e-05 | -90000 | -0.0002479597 | -86000 | -0.0003367863 | -68000 | 2.13939e-05 | -68000 | 4.02058e-05 | -64000 | 9.95763e-05 | -68000 | 6.000774e-05 | -70000 | 6.002544e-05 | -68000 | 7.980972e-05 | -66000 | 0.000119396
-68000 | 2.139388e-05 | -68000 | 1.721632e-05 | -80000 | -9.879449e-05 | -90000 | -0.0002479597 | -86000 | -0.0003566868 | -68000 | 2.13939e-05 | -68000 | 4.02058e-05 | -66000 | 9.9594e-05 | -68000 | 7.980972e-05 | -68000 | 6.000774e-05 | -66000 | 7.979202e-05 | -66000 | 9.9594e-05
-68000 | 2.139388e-05 | -68000 | 1.722517e-05 | -80000 | -9.879449e-05 | -90000 | -0.00025791 | -86000 | -0.0003566868 | -68000 | 2.13939e-05 | -68000 | 4.02058e-05 | -66000 | 9.9594e-05 | -68000 | 6.000774e-05 | -68000 | 6.000774e-05 | -66000 | 7.979202e-05 | -66000 | 9.9594e-05
-68000 | 2.139388e-05 | -70000 | 1.721632e-05 | -80000 | -9.879449e-05 | -90000 | -0.00025791 | -86000 | -0.0003566868 | -68000 | 2.13939e-05 | -68000 | 4.02058e-05 | -66000 | 9.9594e-05 | -68000 | 6.000774e-05 | -70000 | 5.012445e-05 | -68000 | 7.980972e-05 | -64000 | 9.95763e-05
-70000 | 2.042148e-05 | -68000 | 1.721632e-05 | -80000 | -9.879449e-05 | -90000 | -0.00025791 | -86000 | -0.0003566868 | -68000 | 2.13939e-05 | -68000 | 2.04038e-05 | -66000 | 9.9594e-05 | -70000 | 6.002544e-05 | -70000 | 5.012445e-05 | -68000 | 7.980972e-05 | -66000 | 9.9594e-05
-68000 | 2.139388e-05 | -68000 | 1.722517e-05 | -80000 | -9.879449e-05 | -90000 | -0.00025791 | -86000 | -0.0003566868 | -68000 | 2.13939e-05 | -68000 | 4.02058e-05 | -66000 | 9.9594e-05 | -68000 | 6.000774e-05 | -70000 | 5.012445e-05 | -66000 | 7.979202e-05 | -66000 | 9.9594e-05
-68000 | 2.040378e-05 | -68000 | 1.721632e-05 | -80000 | -9.879449e-05 | -90000 | -0.00025791 | -86000 | -0.0003566868 | -70000 | 2.14116e-05 | -70000 | 2.04215e-05 | -66000 | 9.9594e-05 | -70000 | 6.002544e-05 | -68000 | 5.010675e-05 | -66000 | 7.979202e-05 | -66000 | 0.000119396
-70000 | 2.042148e-05 | -70000 | 1.721632e-05 | -80000 | -9.879449e-05 | -90000 | -0.00025791 | -86000 | -0.0003566868 | -70000 | 2.14116e-05 | -70000 | 4.02235e-05 | -66000 | 9.9594e-05 | -70000 | 6.002544e-05 | -68000 | 5.010675e-05 | -68000 | 7.980972e-05 | -66000 | 0.000119396
-68000 | 2.139388e-05 | -70000 | 1.721632e-05 | -80000 | -9.879449e-05 | -90000 | -0.00025791 | -86000 | -0.0003566868 | -70000 | 2.14116e-05 | -70000 | 4.02235e-05 | -66000 | 9.9594e-05 | -70000 | 6.002544e-05 | -70000 | 5.012445e-05 | -68000 | 7.980972e-05 | -66000 | 9.9594e-05
-70000 | 2.042148e-05 | -70000 | 1.722517e-05 | -80000 | -9.879449e-05 | -90000 | -0.00025791 | -86000 | -0.0003566868 | -68000 | 2.13939e-05 | -70000 | 4.02235e-05 | -66000 | 9.9594e-05 | -68000 | 6.000774e-05 | -70000 | 5.012445e-05 | -68000 | 7.980972e-05 | -66000 | 9.9594e-05
-68000 | 2.139388e-05 | -70000 | 1.722517e-05 | -80000 | -9.879449e-05 | -90000 | -0.00025791 | -86000 | -0.0003566868 | -68000 | 2.13939e-05 | -70000 | 4.02235e-05 | -66000 | 9.9594e-05 | -70000 | 6.002544e-05 | -70000 | 5.012445e-05 | -68000 | 7.980972e-05 | -66000 | 9.9594e-05
-68000 | 2.040378e-05 | -68000 | 1.722517e-05 | -80000 | -9.879449e-05 | -90000 | -0.00025791 | -88000 | -0.0003566514 | -70000 | 2.14116e-05 | -68000 | 4.02058e-05 | -66000 | 9.9594e-05 | -70000 | 6.002544e-05 | -70000 | 6.002544e-05 | -68000 | 7.980972e-05 | -66000 | 9.9594e-05
-70000 | 2.042148e-05 | -70000 | 1.722517e-05 | -80000 | -9.879449e-05 | -90000 | -0.00025791 | -86000 | -0.0003566868 | -70000 | 2.14116e-05 | -68000 | 4.02058e-05 | -66000 | 9.9594e-05 | -70000 | 6.002544e-05 | -70000 | 5.012445e-05 | -66000 | 7.979202e-05 | -66000 | 9.9594e-05
-68000 | 2.040378e-05 | -70000 | 1.721632e-05 | -80000 | -9.879449e-05 | -90000 | -0.00025791 | -86000 | -0.0003566868 | -68000 | 2.13939e-05 | -68000 | 2.04038e-05 | -66000 | 9.9594e-05 | -70000 | 6.002544e-05 | -70000 | 5.012445e-05 | -66000 | 7.979202e-05 | -66000 | 9.9594e-05
-68000 | 2.040378e-05 | -70000 | 1.722517e-05 | -80000 | -9.879449e-05 | -90000 | -0.0002678602 | -86000 | -0.0003566868 | -70000 | 2.14116e-05 | -70000 | 4.02235e-05 | -66000 | 9.9594e-05 | -68000 | 4.020576e-05 | -70000 | 5.012445e-05 | -66000 | 7.979202e-05 | -66000 | 9.9594e-05
-70000 | 2.042148e-05 | -70000 | 1.722517e-05 | -80000 | -9.879449e-05 | -90000 | -0.00025791 | -86000 | -0.0003566868 | -70000 | 2.14116e-05 | -70000 | 2.04215e-05 | -66000 | 9.9594e-05 | -70000 | 6.002544e-05 | -70000 | 5.012445e-05 | -66000 | 7.979202e-05 | -66000 | 9.9594e-05
-70000 | 2.042148e-05 | -70000 | 1.722517e-05 | -80000 | -9.879449e-05 | -90000 | -0.00025791 | -86000 | -0.0003566868 | -70000 | 2.24017e-05 | -70000 | 2.04215e-05 | -66000 | 9.9594e-05 | -70000 | 4.022346e-05 | -70000 | 5.012445e-05 | -68000 | 7.980972e-05 | -66000 | 9.9594e-05
-68000 | 2.040378e-05 | -70000 | 1.722517e-05 | -80000 | -9.879449e-05 | -90000 | -0.00025791 | -86000 | -0.0003566868 | -70000 | 2.24017e-05 | -70000 | 4.02235e-05 | -68000 | 9.96117e-05 | -68000 | 6.000774e-05 | -70000 | 5.012445e-05 | -68000 | 7.980972e-05 | -66000 | 9.9594e-05
-70000 | 2.042148e-05 | -70000 | 1.722517e-05 | -80000 | -9.879449e-05 | -90000 | -0.0002678602 | -86000 | -0.0003566868 | -68000 | 2.13939e-05 | -68000 | 2.04038e-05 | -66000 | 9.9594e-05 | -70000 | 6.002544e-05 | -70000 | 5.012445e-05 | -68000 | 8.971071e-05 | -66000 | 9.9594e-05
-70000 | 2.042148e-05 | -70000 | 1.722517e-05 | -80000 | -9.879449e-05 | -90000 | -0.00025791 | -86000 | -0.0003566868 | -70000 | 2.14116e-05 | -70000 | 4.02235e-05 | -66000 | 9.9594e-05 | -70000 | 4.022346e-05 | -70000 | 5.012445e-05 | -68000 | 7.980972e-05 | -66000 | 9.9594e-05
-70000 | 2.042148e-05 | -70000 | 1.722517e-05 | -80000 | -9.879449e-05 | -90000 | -0.0002678602 | -86000 | -0.0003566868 | -70000 | 2.14116e-05 | -70000 | 2.04215e-05 | -66000 | 9.9594e-05 | -70000 | 6.002544e-05 | -70000 | 5.012445e-05 | -68000 | 7.980972e-05 | -66000 | 9.9594e-05
-70000 | 2.042148e-05 | -70000 | 1.722517e-05 | -80000 | -9.879449e-05 | -90000 | -0.00025791 | -86000 | -0.0003566868 | -68000 | 2.13939e-05 | -70000 | 4.02235e-05 | -66000 | 9.9594e-05 | -70000 | 6.002544e-05 | -70000 | 5.012445e-05 | -68000 | 7.980972e-05 | -68000 | 9.96117e-05
-70000 | 2.042148e-05 | -70000 | 1.722517e-05 | -80000 | -9.879449e-05 | -90000 | -0.0002678602 | -88000 | -0.0003566514 | -70000 | 2.14116e-05 | -70000 | 4.02235e-05 | -66000 | 9.9594e-05 | -70000 | 6.002544e-05 | -70000 | 5.012445e-05 | -68000 | 7.980972e-05 | -66000 | 9.9594e-05
-70000 | 2.042148e-05 | -70000 | 1.722517e-05 | -80000 | -9.879449e-05 | -90000 | -0.0002678602 | -86000 | -0.0003566868 | -70000 | 2.14116e-05 | -70000 | 4.02235e-05 | -66000 | 9.9594e-05 | -70000 | 6.002544e-05 | -70000 | 5.012445e-05 | -68000 | 7.980972e-05 | -68000 | 9.96117e-05
-70000 | 2.042148e-05 | -70000 | 1.722517e-05 | -80000 | -9.879449e-05 | -90000 | -0.0002678602 | -86000 | -0.0003566868 | -68000 | 2.13939e-05 | -70000 | 4.02235e-05 | -66000 | 9.9594e-05 | -70000 | 6.002544e-05 | -70000 | 5.012445e-05 | -68000 | 7.980972e-05 | -66000 | 9.9594e-05
-68000 | 2.040378e-05 | -70000 | 1.722517e-05 | -80000 | -9.879449e-05 | -90000 | -0.00025791 | -88000 | -0.0003566514 | -68000 | 2.13939e-05 | -68000 | 2.04038e-05 | -66000 | 9.9594e-05 | -70000 | 6.002544e-05 | -70000 | 5.012445e-05 | -68000 | 7.980972e-05 | -66000 | 9.9594e-05
-68000 | 2.040378e-05 | -70000 | 1.722517e-05 | -80000 | -9.879449e-05 | -90000 | -0.0002678602 | -86000 | -0.0003566868 | -68000 | 2.13939e-05 | -70000 | 2.04215e-05 | -68000 | 9.96117e-05 | -70000 | 6.002544e-05 | -70000 | 5.012445e-05 | -68000 | 7.980972e-05 | -66000 | 9.9594e-05
-68000 | 2.040378e-05 | -70000 | 1.722517e-05 | -80000 | -9.879449e-05 | -92000 | -0.0002678425 | -88000 | -0.0003566514 | -70000 | 2.14116e-05 | -70000 | 4.02235e-05 | -66000 | 9.9594e-05 | -70000 | 4.022346e-05 | -70000 | 5.012445e-05 | -68000 | 7.980972e-05 | -66000 | 9.9594e-05
-70000 | 2.042148e-05 | -68000 | 1.722517e-05 | -80000 | -9.879449e-05 | -90000 | -0.0002678602 | -88000 | -0.0003566514 | -70000 | 2.14116e-05 | -70000 | 2.04215e-05 | -66000 | 9.9594e-05 | -70000 | 6.002544e-05 | -70000 | 5.012445e-05 | -68000 | 7.980972e-05 | -66000 | 9.9594e-05
-68000 | 2.040378e-05 | -70000 | 1.722517e-05 | -80000 | -0.0001087447 | -90000 | -0.0002678602 | -86000 | -0.0003566868 | -68000 | 2.13939e-05 | -70000 | 4.02235e-05 | -66000 | 9.9594e-05 | -70000 | 4.022346e-05 | -70000 | 5.012445e-05 | -68000 | 7.980972e-05 | -66000 | 9.9594e-05
-70000 | 2.042148e-05 | -70000 | 1.721632e-05 | -80000 | -9.879449e-05 | -90000 | -0.0002778105 | -86000 | -0.0003566868 | -68000 | 2.13939e-05 | -70000 | 2.04215e-05 | -66000 | 9.9594e-05 | -70000 | 4.022346e-05 | -70000 | 5.012445e-05 | -68000 | 7.980972e-05 | -66000 | 9.9594e-05
-70000 | 2.042148e-05 | -70000 | 1.722517e-05 | -80000 | -9.879449e-05 | -90000 | -0.0002778105 | -86000 | -0.0003566868 | -70000 | 2.14116e-05 | -70000 | 2.04215e-05 | -66000 | 9.9594e-05 | -70000 | 6.002544e-05 | -70000 | 5.012445e-05 | -68000 | 7.980972e-05 | -66000 | 9.9594e-05
-68000 | 2.040378e-05 | -70000 | 1.722517e-05 | -80000 | -9.879449e-05 | -90000 | -0.0002778105 | -88000 | -0.0003566514 | -70000 | 2.14116e-05 | -70000 | 2.04215e-05 | -66000 | 9.9594e-05 | -70000 | 4.022346e-05 | -70000 | 5.012445e-05 | -68000 | 7.980972e-05 | -68000 | 9.96117e-05
-68000 | 2.040378e-05 | -70000 | 1.722517e-05 | -80000 | -0.0001087447 | -92000 | -0.0002777928 | -86000 | -0.0003566868 | -68000 | 2.13939e-05 | -70000 | 2.04215e-05 | -68000 | 9.96117e-05 | -70000 | 4.022346e-05 | -70000 | 5.012445e-05 | -68000 | 7.980972e-05 | -66000 | 9.9594e-05
-70000 | 1.943138e-05 | -68000 | 1.722517e-05 | -80000 | -9.879449e-05 | -92000 | -0.0002678425 | -86000 | -0.0003566868 | -70000 | 2.14116e-05 | -70000 | 2.04215e-05 | -66000 | 9.9594e-05 | -70000 | 6.002544e-05 | -70000 | 5.012445e-05 | -68000 | 7.980972e-05 | -66000 | 9.9594e-05
-68000 | 2.040378e-05 | -70000 | 1.722517e-05 | -80000 | -9.879449e-05 | -92000 | -0.0002777928 | -86000 | -0.0003566868 | -68000 | 2.13939e-05 | -70000 | 2.04215e-05 | -66000 | 9.9594e-05 | -70000 | 6.002544e-05 | -70000 | 5.012445e-05 | -68000 | 7.980972e-05 | -66000 | 9.9594e-05
-70000 | 1.943138e-05 | -70000 | 1.721632e-05 | -82000 | -9.877679e-05 | -92000 | -0.0002777928 | -86000 | -0.0003566868 | -70000 | 2.14116e-05 | -70000 | 2.04215e-05 | -66000 | 8.9693e-05 | -70000 | 6.002544e-05 | -70000 | 5.012445e-05 | -68000 | 7.980972e-05 | -66000 | 9.9594e-05
-70000 | 2.042148e-05 | -70000 | 1.623015e-05 | -80000 | -0.0001087447 | -92000 | -0.0002777928 | -88000 | -0.0003566514 | -70000 | 2.14116e-05 | -70000 | 2.04215e-05 | -66000 | 9.9594e-05 | -70000 | 6.002544e-05 | -70000 | 5.012445e-05 | -68000 | 7.980972e-05 | -66000 | 9.9594e-05
-70000 | 2.042148e-05 | -70000 | 1.722517e-05 | -80000 | -0.0001087447 | -90000 | -0.0002678602 | -88000 | -0.0003566514 | -68000 | 2.13939e-05 | -70000 | 2.04215e-05 | -68000 | 9.96117e-05 | -70000 | 6.002544e-05 | -70000 | 5.012445e-05 | -68000 | 7.980972e-05 | -66000 | 9.9594e-05
-70000 | 2.042148e-05 | -70000 | 1.722517e-05 | -80000 | -9.879449e-05 | -92000 | -0.0002777928 | -86000 | -0.0003566868 | -68000 | 2.13939e-05 | -70000 | 2.04215e-05 | -66000 | 9.9594e-05 | -70000 | 4.022346e-05 | -70000 | 5.012445e-05 | -68000 | 7.980972e-05 | -68000 | 9.96117e-05
-70000 | 2.042148e-05 | -70000 | 1.623015e-05 | -80000 | -0.0001087447 | -90000 | -0.0002778105 | -88000 | -0.0003566514 | -68000 | 2.13939e-05 | -70000 | 2.04215e-05 | -68000 | 9.96117e-05 | -70000 | 4.022346e-05 | -70000 | 5.012445e-05 | -68000 | 7.980972e-05 | -68000 | 9.96117e-05
-70000 | 2.042148e-05 | -70000 | 1.722517e-05 | -80000 | -0.0001087447 | -90000 | -0.0002778105 | -88000 | -0.0003765519 | -70000 | 2.14116e-05 | -70000 | 2.04215e-05 | -66000 | 8.9693e-05 | -70000 | 4.022346e-05 | -70000 | 5.012445e-05 | -68000 | 7.980972e-05 | -68000 | 9.96117e-05
-70000 | 2.042148e-05 | -70000 | 1.623015e-05 | -80000 | -0.0001087447 | -92000 | -0.0002777928 | -88000 | -0.0003566514 | -70000 | 2.14116e-05 | -70000 | 2.04215e-05 | -66000 | 9.9594e-05 | -70000 | 6.002544e-05 | -70000 | 5.012445e-05 | -68000 | 7.980972e-05 | -66000 | 9.9594e-05
-70000 | 2.042148e-05 | -70000 | 1.722517e-05 | -80000 | -0.0001087447 | -90000 | -0.0002778105 | -88000 | -0.0003566514 | -70000 | 2.14116e-05 | -70000 | 2.04215e-05 | -66000 | 9.9594e-05 | -70000 | 4.022346e-05 | -70000 | 5.012445e-05 | -68000 | 7.980972e-05 | -66000 | 9.9594e-05
-70000 | 2.042148e-05 | -70000 | 1.722517e-05 | -80000 | -0.0001087447 | -92000 | -0.0002678425 | -88000 | -0.0003566514 | -68000 | 2.13939e-05 | -70000 | 2.04215e-05 | -66000 | 9.9594e-05 | -70000 | 4.022346e-05 | -70000 | 4.022346e-05 | -68000 | 7.980972e-05 | -68000 | 9.96117e-05
-68000 | 2.040378e-05 | -70000 | 1.623015e-05 | -80000 | -0.0001087447 | -92000 | -0.0002777928 | -88000 | -0.0003566514 | -70000 | 2.04215e-05 | -70000 | 2.04215e-05 | -66000 | 9.9594e-05 | -70000 | 6.002544e-05 | -70000 | 4.022346e-05 | -68000 | 7.980972e-05 | -68000 | 9.96117e-05
-70000 | 2.042148e-05 | -70000 | 1.722517e-05 | -80000 | -0.0001087447 | -92000 | -0.0002678425 | -88000 | -0.0003765519 | -68000 | 2.13939e-05 | -70000 | 2.04215e-05 | -66000 | 9.9594e-05 | -70000 | 4.022346e-05 | -70000 | 4.022346e-05 | -68000 | 7.980972e-05 | -68000 | 9.96117e-05
-70000 | 2.042148e-05 | -70000 | 1.722517e-05 | -80000 | -0.0001087447 | -92000 | -0.0002777928 | -88000 | -0.0003566514 | -68000 | 2.13939e-05 | -70000 | 2.04215e-05 | -68000 | 9.96117e-05 | -70000 | 6.002544e-05 | -70000 | 4.022346e-05 | -68000 | 7.980972e-05 | -68000 | 9.96117e-05
-68000 | 2.040378e-05 | -70000 | 1.722517e-05 | -80000 | -0.0001087447 | -92000 | -0.0002777928 | -88000 | -0.0003765519 | -68000 | 2.13939e-05 | -70000 | 2.04215e-05 | -68000 | 9.96117e-05 | -70000 | 4.022346e-05 | -70000 | 4.022346e-05 | -68000 | 7.980972e-05 | -68000 | 9.96117e-05
-68000 | 1.941368e-05 | -70000 | 1.722517e-05 | -82000 | -0.000108727 | -92000 | -0.0002777928 | -88000 | -0.0003566514 | -70000 | 2.14116e-05 | -70000 | 2.04215e-05 | -66000 | 8.9693e-05 | -70000 | 4.022346e-05 | -70000 | 4.022346e-05 | -68000 | 7.980972e-05 | -68000 | 9.96117e-05
-70000 | 2.042148e-05 | -70000 | 1.722517e-05 | -80000 | -0.0001087447 | -92000 | -0.0002777928 | -88000 | -0.0003566514 | -70000 | 2.14116e-05 | -70000 | 2.04215e-05 | -66000 | 9.9594e-05 | -70000 | 4.022346e-05 | -70000 | 4.022346e-05 | -68000 | 7.980972e-05 | -68000 | 9.96117e-05
-70000 | 1.943138e-05 | -70000 | 1.722517e-05 | -80000 | -0.0001087447 | -92000 | -0.0002777928 | -88000 | -0.0003566514 | -70000 | 2.14116e-05 | -70000 | 2.04215e-05 | -68000 | 9.96117e-05 | -70000 | 4.022346e-05 | -70000 | 4.022346e-05 | -68000 | 7.980972e-05 | -68000 | 9.96117e-05
-70000 | 1.943138e-05 | -70000 | 1.722517e-05 | -80000 | -0.0001087447 | -92000 | -0.0002777928 | -88000 | -0.0003566514 | -70000 | 2.14116e-05 | -70000 | 2.04215e-05 | -66000 | 9.9594e-05 | -70000 | 4.022346e-05 | -70000 | 4.022346e-05 | -68000 | 7.980972e-05 | -68000 | 9.96117e-05
-70000 | 1.943138e-05 | -70000 | 1.623015e-05 | -80000 | -0.0001087447 | -92000 | -0.0002777928 | -88000 | -0.0003566514 | -70000 | 2.14116e-05 | -70000 | 2.04215e-05 | -68000 | 8.97107e-05 | -70000 | 4.022346e-05 | -70000 | 4.022346e-05 | -68000 | 7.980972e-05 | -68000 | 9.96117e-05
-70000 | 2.042148e-05 | -70000 | 1.722517e-05 | -80000 | -0.0001087447 | -92000 | -0.0002777928 | -88000 | -0.0003566514 | -70000 | 2.14116e-05 | -70000 | 2.04215e-05 | -68000 | 9.96117e-05 | -70000 | 4.022346e-05 | -70000 | 4.022346e-05 | -68000 | 7.980972e-05 | -68000 | 9.96117e-05
-70000 | 1.943138e-05 | -70000 | 1.623015e-05 | -80000 | -0.0001087447 | -92000 | -0.0002777928 | -88000 | -0.0003765519 | -70000 | 2.14116e-05 | -70000 | 2.04215e-05 | -68000 | 8.97107e-05 | -70000 | 6.002544e-05 | -70000 | 4.022346e-05 | -68000 | 7.980972e-05 | -68000 | 9.96117e-05
-70000 | 2.042148e-05 | -70000 | 1.623015e-05 | -80000 | -0.0001087447 | -92000 | -0.0002777928 | -88000 | -0.0003566514 | -70000 | 2.14116e-05 | -70000 | 2.04215e-05 | -66000 | 9.9594e-05 | -70000 | 4.022346e-05 | -70000 | 4.022346e-05 | -68000 | 7.980972e-05 | -68000 | 9.96117e-05
-70000 | 1.943138e-05 | -70000 | 1.623015e-05 | -82000 | -0.000108727 | -92000 | -0.0002777928 | -88000 | -0.0003765519 | -70000 | 2.14116e-05 | -70000 | 2.04215e-05 | -66000 | 9.9594e-05 | -70000 | 4.022346e-05 | -70000 | 4.022346e-05 | -68000 | 7.980972e-05 | -68000 | 9.96117e-05
-70000 | 1.943138e-05 | -70000 | 1.623015e-05 | -80000 | -0.0001087447 | -92000 | -0.000287743 | -88000 | -0.0003765519 | -70000 | 2.14116e-05 | -70000 | 2.04215e-05 | -68000 | 9.96117e-05 | -70000 | 4.022346e-05 | -70000 | 4.022346e-05 | -68000 | 7.980972e-05 | -68000 | 9.96117e-05
-68000 | 2.040378e-05 | -70000 | 1.722517e-05 | -80000 | -0.0001087447 | -92000 | -0.000287743 | -88000 | -0.0003765519 | -70000 | 2.14116e-05 | -70000 | 2.04215e-05 | -68000 | 9.96117e-05 | -70000 | 4.022346e-05 | -70000 | 4.022346e-05 | -68000 | 7.980972e-05 | -68000 | 9.96117e-05
-70000 | 2.042148e-05 | -70000 | 1.623015e-05 | -80000 | -0.0001087447 | -92000 | -0.0002777928 | -90000 | -0.0003765165 | -70000 | 2.14116e-05 | -70000 | 2.04215e-05 | -68000 | 8.97107e-05 | -70000 | 4.022346e-05 | -70000 | 4.022346e-05 | -68000 | 7.980972e-05 | -68000 | 9.96117e-05
-70000 | 1.943138e-05 | -68000 | 1.623015e-05 | -82000 | -0.000108727 | -92000 | -0.0002777928 | -88000 | -0.0003765519 | -70000 | 2.14116e-05 | -70000 | 2.04215e-05 | -68000 | 9.96117e-05 | -70000 | 4.022346e-05 | -70000 | 4.022346e-05 | -68000 | 7.980972e-05 | -68000 | 9.96117e-05
-70000 | 2.042148e-05 | -70000 | 1.722517e-05 | -82000 | -0.000108727 | -92000 | -0.0002777928 | -88000 | -0.0003765519 | -70000 | 2.14116e-05 | -70000 | 2.04215e-05 | -68000 | 9.96117e-05 | -70000 | 4.022346e-05 | -70000 | 4.022346e-05 | -68000 | 7.980972e-05 | -68000 | 9.96117e-05
-70000 | 2.042148e-05 | -70000 | 1.62213e-05 | -82000 | -0.000108727 | -92000 | -0.000287743 | -90000 | -0.0003765165 | -70000 | 2.04215e-05 | -70000 | 2.04215e-05 | -66000 | 8.9693e-05 | -70000 | 4.022346e-05 | -70000 | 4.022346e-05 | -68000 | 7.980972e-05 | -68000 | 9.96117e-05
-70000 | 1.943138e-05 | -70000 | 1.623015e-05 | -80000 | -0.0001087447 | -92000 | -0.000287743 | -88000 | -0.0003765519 | -70000 | 2.14116e-05 | -70000 | 2.04215e-05 | -68000 | 9.96117e-05 | -70000 | 4.022346e-05 | -70000 | 4.022346e-05 | -68000 | 7.980972e-05 | -68000 | 9.96117e-05
-68000 | 1.941368e-05 | -70000 | 1.722517e-05 | -82000 | -0.000108727 | -92000 | -0.0002777928 | -88000 | -0.0003765519 | -70000 | 2.14116e-05 | -70000 | 2.04215e-05 | -68000 | 8.97107e-05 | -70000 | 4.022346e-05 | -70000 | 4.022346e-05 | -68000 | 7.980972e-05 | -68000 | 9.96117e-05
-68000 | 1.941368e-05 | -70000 | 1.623015e-05 | -80000 | -0.0001087447 | -92000 | -0.000287743 | -88000 | -0.0003765519 | -70000 | 2.14116e-05 | -70000 | 2.04215e-05 | -68000 | 9.96117e-05 | -70000 | 4.022346e-05 | -70000 | 4.022346e-05 | -68000 | 7.980972e-05 | -68000 | 9.96117e-05
-70000 | 1.943138e-05 | -70000 | 1.623015e-05 | -82000 | -0.000108727 | -92000 | -0.000287743 | -88000 | -0.0003765519 | -70000 | 2.04215e-05 | -70000 | 2.04215e-05 | -68000 | 8.97107e-05 | -70000 | 4.022346e-05 | -70000 | 4.022346e-05 | -70000 | 7.982742e-05 | -68000 | 9.96117e-05
-70000 | 1.943138e-05 | -70000 | 1.623015e-05 | -80000 | -0.000118695 | -92000 | -0.000287743 | -88000 | -0.0003765519 | -70000 | 2.14116e-05 | -70000 | 2.04215e-05 | -68000 | 8.97107e-05 | -70000 | 4.022346e-05 | -70000 | 4.022346e-05 | -68000 | 7.980972e-05 | -68000 | 9.96117e-05
-68000 | 1.941368e-05 | -70000 | 1.623015e-05 | -82000 | -0.000108727 | -92000 | -0.000287743 | -88000 | -0.0003765519 | -70000 | 2.04215e-05 | -70000 | 2.04215e-05 | -68000 | 8.97107e-05 | -70000 | 4.022346e-05 | -70000 | 3.032247e-05 | -68000 | 7.980972e-05 | -68000 | 9.96117e-05
-70000 | 1.943138e-05 | -70000 | 1.623015e-05 | -82000 | -0.000108727 | -92000 | -0.000287743 | -88000 | -0.0003765519 | -70000 | 2.04215e-05 | -70000 | 2.04215e-05 | -68000 | 8.97107e-05 | -70000 | 4.022346e-05 | -70000 | 4.022346e-05 | -68000 | 7.980972e-05 | -68000 | 9.96117e-05
-70000 | 1.943138e-05 | -70000 | 1.623015e-05 | -82000 | -0.000108727 | -92000 | -0.000287743 | -88000 | -0.0003765519 | -70000 | 2.04215e-05 | -70000 | 2.04215e-05 | -68000 | 9.96117e-05 | -70000 | 4.022346e-05 | -72000 | 4.024116e-05 | -68000 | 7.980972e-05 | -68000 | 9.96117e-05
-68000 | 1.941368e-05 | -70000 | 1.623015e-05 | -82000 | -0.000108727 | -92000 | -0.000287743 | -88000 | -0.0003765519 | -70000 | 2.14116e-05 | -70000 | 2.04215e-05 | -66000 | 9.9594e-05 | -70000 | 4.022346e-05 | -70000 | 3.032247e-05 | -68000 | 7.980972e-05 | -68000 | 9.96117e-05
-68000 | 1.941368e-05 | -70000 | 1.722517e-05 | -82000 | -0.0001186773 | -92000 | -0.000287743 | -88000 | -0.0003765519 | -70000 | 2.04215e-05 | -70000 | 2.04215e-05 | -66000 | 8.9693e-05 | -70000 | 4.022346e-05 | -72000 | 3.034017e-05 | -68000 | 7.980972e-05 | -68000 | 9.96117e-05
-70000 | 1.943138e-05 | -70000 | 1.623015e-05 | -82000 | -0.0001186773 | -92000 | -0.000287743 | -90000 | -0.0003765165 | -70000 | 2.04215e-05 | -70000 | 2.04215e-05 | -68000 | 9.96117e-05 | -70000 | 4.022346e-05 | -70000 | 4.022346e-05 | -68000 | 7.980972e-05 | -68000 | 9.96117e-05
-70000 | 1.943138e-05 | -70000 | 1.623015e-05 | -82000 | -0.0001186773 | -92000 | -0.000287743 | -90000 | -0.0003765165 | -70000 | 2.14116e-05 | -70000 | 2.04215e-05 | -68000 | 8.97107e-05 | -70000 | 4.022346e-05 | -70000 | 3.032247e-05 | -68000 | 7.980972e-05 | -68000 | 9.96117e-05
-70000 | 1.943138e-05 | -70000 | 1.623015e-05 | -82000 | -0.0001186773 | -92000 | -0.000287743 | -90000 | -0.0003765165 | -70000 | 2.04215e-05 | -70000 | 2.04215e-05 | -68000 | 8.97107e-05 | -70000 | 4.022346e-05 | -70000 | 3.032247e-05 | -68000 | 7.980972e-05 | -68000 | 9.96117e-05
-70000 | 1.943138e-05 | -70000 | 1.623015e-05 | -82000 | -0.0001186773 | -92000 | -0.000287743 | -88000 | -0.0003765519 | -70000 | 2.04215e-05 | -70000 | 2.04215e-05 | -68000 | 8.97107e-05 | -70000 | 4.022346e-05 | -70000 | 3.032247e-05 | -68000 | 7.980972e-05 | -68000 | 9.96117e-05
-70000 | 1.943138e-05 | -70000 | 1.623015e-05 | -82000 | -0.0001186773 | -92000 | -0.000287743 | -88000 | -0.0003765519 | -70000 | 2.04215e-05 | -70000 | 2.04215e-05 | -68000 | 9.96117e-05 | -70000 | 4.022346e-05 | -70000 | 3.032247e-05 | -70000 | 7.982742e-05 | -68000 | 9.96117e-05
-70000 | 1.844128e-05 | -70000 | 1.623015e-05 | -80000 | -0.000118695 | -92000 | -0.000287743 | -90000 | -0.0003765165 | -70000 | 2.04215e-05 | -70000 | 2.04215e-05 | -68000 | 8.97107e-05 | -70000 | 4.022346e-05 | -70000 | 3.032247e-05 | -68000 | 7.980972e-05 | -68000 | 9.96117e-05
-70000 | 1.943138e-05 | -70000 | 1.623015e-05 | -82000 | -0.0001186773 | -92000 | -0.000287743 | -90000 | -0.0003765165 | -70000 | 2.04215e-05 | -70000 | 2.04215e-05 | -68000 | 9.96117e-05 | -70000 | 2.042148e-05 | -70000 | 3.032247e-05 | -70000 | 7.982742e-05 | -68000 | 9.96117e-05
-70000 | 1.943138e-05 | -70000 | 1.623015e-05 | -82000 | -0.0001186773 | -92000 | -0.000287743 | -90000 | -0.0003765165 | -70000 | 2.04215e-05 | -70000 | 2.04215e-05 | -68000 | 8.97107e-05 | -70000 | 4.022346e-05 | -70000 | 3.032247e-05 | -68000 | 7.980972e-05 | -68000 | 9.96117e-05
-70000 | 1.943138e-05 | -70000 | 1.722517e-05 | -82000 | -0.000108727 | -92000 | -0.000287743 | -90000 | -0.0003765165 | -70000 | 2.04215e-05 | -70000 | 2.04215e-05 | -68000 | 7.98097e-05 | -72000 | 2.043918e-05 | -72000 | 3.034017e-05 | -70000 | 7.982742e-05 | -68000 | 9.96117e-05
-70000 | 1.943138e-05 | -70000 | 1.623015e-05 | -82000 | -0.0001186773 | -92000 | -0.000287743 | -90000 | -0.0003765165 | -70000 | 2.04215e-05 | -70000 | 2.04215e-05 | -68000 | 7.98097e-05 | -70000 | 4.022346e-05 | -70000 | 3.032247e-05 | -68000 | 7.980972e-05 | -68000 | 9.96117e-05
-70000 | 1.943138e-05 | -70000 | 1.523512e-05 | -82000 | -0.000108727 | -92000 | -0.000287743 | -90000 | -0.000396417 | -70000 | 2.04215e-05 | -70000 | 2.04215e-05 | -68000 | 8.97107e-05 | -70000 | 4.022346e-05 | -70000 | 3.032247e-05 | -70000 | 6.992643e-05 | -68000 | 9.96117e-05
-70000 | 1.943138e-05 | -70000 | 1.623015e-05 | -82000 | -0.0001186773 | -92000 | -0.000287743 | -90000 | -0.0003765165 | -70000 | 2.04215e-05 | -70000 | 2.04215e-05 | -68000 | 8.97107e-05 | -70000 | 2.042148e-05 | -70000 | 3.032247e-05 | -68000 | 6.990873e-05 | -68000 | 9.96117e-05
-70000 | 1.943138e-05 | -70000 | 1.523512e-05 | -82000 | -0.0001286275 | -92000 | -0.000287743 | -90000 | -0.0003765165 | -70000 | 2.14116e-05 | -70000 | 2.04215e-05 | -68000 | 8.97107e-05 | -70000 | 4.022346e-05 | -70000 | 3.032247e-05 | -70000 | 7.982742e-05 | -68000 | 9.96117e-05
-70000 | 1.943138e-05 | -70000 | 1.623015e-05 | -82000 | -0.0001186773 | -92000 | -0.000287743 | -90000 | -0.0003765165 | -70000 | 2.04215e-05 | -70000 | 2.04215e-05 | -68000 | 7.98097e-05 | -70000 | 2.042148e-05 | -70000 | 3.032247e-05 | -68000 | 7.980972e-05 | -68000 | 9.96117e-05
-70000 | 1.943138e-05 | -70000 | 1.523512e-05 | -82000 | -0.0001186773 | -92000 | -0.000287743 | -90000 | -0.0003765165 | -70000 | 2.14116e-05 | -70000 | 2.04215e-05 | -68000 | 8.97107e-05 | -70000 | 2.042148e-05 | -70000 | 3.032247e-05 | -68000 | 7.980972e-05 | -68000 | 9.96117e-05
-70000 | 1.943138e-05 | -70000 | 1.623015e-05 | -82000 | -0.0001186773 | -92000 | -0.000287743 | -90000 | -0.000396417 | -70000 | 2.04215e-05 | -70000 | 2.04215e-05 | -68000 | 8.97107e-05 | -70000 | 4.022346e-05 | -70000 | 2.042148e-05 | -68000 | 7.980972e-05 | -68000 | 9.96117e-05
-70000 | 1.943138e-05 | -70000 | 1.623015e-05 | -82000 | -0.0001186773 | -92000 | -0.000287743 | -90000 | -0.0003765165 | -70000 | 2.04215e-05 | -70000 | 2.04215e-05 | -68000 | 8.97107e-05 | -70000 | 4.022346e-05 | -70000 | 3.032247e-05 | -70000 | 7.982742e-05 | -68000 | 9.96117e-05
-68000 | 1.941368e-05 | -70000 | 1.623015e-05 | -82000 | -0.0001186773 | -92000 | -0.000287743 | -88000 | -0.0003964524 | -70000 | 2.04215e-05 | -70000 | 2.04215e-05 | -68000 | 7.98097e-05 | -70000 | 4.022346e-05 | -70000 | 3.032247e-05 | -68000 | 7.980972e-05 | -68000 | 9.96117e-05
-70000 | 1.943138e-05 | -70000 | 1.623015e-05 | -82000 | -0.0001186773 | -92000 | -0.000287743 | -90000 | -0.000396417 | -70000 | 2.04215e-05 | -70000 | 2.04215e-05 | -68000 | 8.97107e-05 | -70000 | 2.042148e-05 | -70000 | 3.032247e-05 | -70000 | 7.982742e-05 | -68000 | 9.96117e-05
-70000 | 1.943138e-05 | -70000 | 1.623015e-05 | -82000 | -0.0001286275 | -92000 | -0.000287743 | -90000 | -0.000396417 | -70000 | 2.14116e-05 | -70000 | 2.04215e-05 | -68000 | 8.97107e-05 | -70000 | 2.042148e-05 | -70000 | 2.042148e-05 | -68000 | 6.990873e-05 | -70000 | 7.982742e-05
-70000 | 1.943138e-05 | -70000 | 1.623015e-05 | -82000 | -0.0001186773 | -92000 | -0.000287743 | -88000 | -0.0003765519 | -70000 | 2.04215e-05 | -70000 | 2.04215e-05 | -68000 | 8.97107e-05 | -70000 | 2.042148e-05 | -72000 | 3.034017e-05 | -70000 | 6.992643e-05 | -70000 | 9.96294e-05
-70000 | 1.943138e-05 | -70000 | 1.623015e-05 | -82000 | -0.0001286275 | -92000 | -0.000287743 | -88000 | -0.0003964524 | -70000 | 2.04215e-05 | -70000 | 2.04215e-05 | -68000 | 7.98097e-05 | -72000 | 2.043918e-05 | -72000 | 2.043918e-05 | -68000 | 6.990873e-05 | -68000 | 9.96117e-05
-70000 | 1.943138e-05 | -70000 | 1.623015e-05 | -82000 | -0.0001286275 | -92000 | -0.000287743 | -90000 | -0.000396417 | -70000 | 2.04215e-05 | -70000 | 2.04215e-05 | -68000 | 8.97107e-05 | -72000 | 2.043918e-05 | -70000 | 3.032247e-05 | -68000 | 7.980972e-05 | -68000 | 9.96117e-05
-70000 | 1.943138e-05 | -70000 | 1.523512e-05 | -82000 | -0.0001186773 | -92000 | -0.000287743 | -90000 | -0.000396417 | -70000 | 2.04215e-05 | -70000 | 2.04215e-05 | -68000 | 7.98097e-05 | -70000 | 2.042148e-05 | -72000 | 3.034017e-05 | -68000 | 6.990873e-05 | -68000 | 7.980972e-05
-70000 | 1.943138e-05 | -70000 | 1.523512e-05 | -82000 | -0.0001186773 | -92000 | -0.000287743 | -90000 | -0.000396417 | -70000 | 2.04215e-05 | -70000 | 2.04215e-05 | -68000 | 8.97107e-05 | -70000 | 2.042148e-05 | -72000 | 3.034017e-05 | -68000 | 6.990873e-05 | -68000 | 7.980972e-05
-70000 | 1.844128e-05 | -70000 | 1.623015e-05 | -82000 | -0.0001186773 | -92000 | -0.000287743 | -90000 | -0.000396417 | -70000 | 2.04215e-05 | -70000 | 6.195e-07 | -68000 | 8.97107e-05 | -72000 | 2.043918e-05 | -72000 | 2.043918e-05 | -68000 | 6.990873e-05 | -68000 | 9.96117e-05
-70000 | 1.943138e-05 | -70000 | 1.623015e-05 | -82000 | -0.0001186773 | -92000 | -0.000287743 | -90000 | -0.000396417 | -70000 | 2.04215e-05 | -70000 | 2.04215e-05 | -68000 | 8.97107e-05 | -72000 | 2.043918e-05 | -70000 | 3.032247e-05 | -68000 | 6.990873e-05 | -68000 | 9.96117e-05
-70000 | 1.943138e-05 | -70000 | 1.623015e-05 | -82000 | -0.0001186773 | -92000 | -0.000287743 | -90000 | -0.000396417 | -70000 | 2.04215e-05 | -70000 | 2.04215e-05 | -68000 | 8.97107e-05 | -72000 | 2.043918e-05 | -72000 | 3.034017e-05 | -70000 | 7.982742e-05 | -68000 | 7.980972e-05
-70000 | 1.943138e-05 | -70000 | 1.623015e-05 | -82000 | -0.0001186773 | -92000 | -0.000287743 | -90000 | -0.000396417 | -70000 | 2.04215e-05 | -70000 | 2.04215e-05 | -68000 | 8.97107e-05 | -70000 | 2.042148e-05 | -70000 | 2.042148e-05 | -68000 | 6.990873e-05 | -68000 | 9.96117e-05
-70000 | 1.943138e-05 | -70000 | 1.623015e-05 | -82000 | -0.0001186773 | -92000 | -0.000287743 | -90000 | -0.000396417 | -70000 | 2.14116e-05 | -70000 | 2.04215e-05 | -68000 | 8.97107e-05 | -70000 | 2.042148e-05 | -72000 | 2.043918e-05 | -68000 | 7.980972e-05 | -68000 | 7.980972e-05
-70000 | 1.943138e-05 | -70000 | 1.623015e-05 | -82000 | -0.0001286275 | -92000 | -0.0002976933 | -90000 | -0.000396417 | -70000 | 2.04215e-05 | -70000 | 2.04215e-05 | -68000 | 8.97107e-05 | -70000 | 2.042148e-05 | -72000 | 2.043918e-05 | -70000 | 6.992643e-05 | -68000 | 9.96117e-05
-70000 | 1.844128e-05 | -70000 | 1.623015e-05 | -82000 | -0.0001286275 | -92000 | -0.000287743 | -90000 | -0.000396417 | -70000 | 2.04215e-05 | -70000 | 6.195e-07 | -68000 | 8.97107e-05 | -72000 | 2.043918e-05 | -72000 | 2.043918e-05 | -68000 | 6.990873e-05 | -68000 | 9.96117e-05
-70000 | 1.943138e-05 | -70000 | 1.623015e-05 | -82000 | -0.0001186773 | -92000 | -0.000287743 | -90000 | -0.000396417 | -70000 | 2.04215e-05 | -70000 | 2.04215e-05 | -68000 | 7.98097e-05 | -70000 | 2.042148e-05 | -72000 | 2.043918e-05 | -70000 | 6.992643e-05 | -68000 | 7.980972e-05
-70000 | 1.943138e-05 | -70000 | 1.623015e-05 | -82000 | -0.0001286275 | -92000 | -0.0002976933 | -90000 | -0.000396417 | -70000 | 2.04215e-05 | -70000 | 2.04215e-05 | -68000 | 7.98097e-05 | -72000 | 2.043918e-05 | -70000 | 2.042148e-05 | -70000 | 6.992643e-05 | -68000 | 9.96117e-05
-70000 | 2.042148e-05 | -70000 | 1.623015e-05 | -82000 | -0.0001286275 | -92000 | -0.000287743 | -90000 | -0.000396417 | -70000 | 2.04215e-05 | -70000 | 2.04215e-05 | -68000 | 7.98097e-05 | -72000 | 2.043918e-05 | -72000 | 2.043918e-05 | -68000 | 6.990873e-05 | -68000 | 9.96117e-05
-70000 | 1.943138e-05 | -70000 | 1.623015e-05 | -82000 | -0.0001286275 | -92000 | -0.0002976933 | -92000 | -0.0003963816 | -70000 | 2.04215e-05 | -70000 | 2.04215e-05 | -68000 | 8.97107e-05 | -72000 | 2.043918e-05 | -70000 | 2.042148e-05 | -70000 | 6.992643e-05 | -68000 | 9.96117e-05
-70000 | 1.844128e-05 | -70000 | 1.623015e-05 | -82000 | -0.0001286275 | -94000 | -0.0002877253 | -90000 | -0.000396417 | -70000 | 1.94314e-05 | -70000 | 2.04215e-05 | -68000 | 8.97107e-05 | -72000 | 2.043918e-05 | -72000 | 2.043918e-05 | -68000 | 7.980972e-05 | -68000 | 9.96117e-05
-70000 | 1.844128e-05 | -70000 | 1.623015e-05 | -82000 | -0.0001286275 | -92000 | -0.000287743 | -90000 | -0.000396417 | -70000 | 2.14116e-05 | -72000 | 6.372e-07 | -68000 | 7.98097e-05 | -72000 | 2.043918e-05 | -72000 | 2.043918e-05 | -70000 | 6.992643e-05 | -68000 | 7.980972e-05
-70000 | 1.844128e-05 | -70000 | 1.623015e-05 | -82000 | -0.0001286275 | -92000 | -0.0002976933 | -90000 | -0.000396417 | -70000 | 2.04215e-05 | -70000 | 2.04215e-05 | -68000 | 7.98097e-05 | -70000 | 2.042148e-05 | -72000 | 2.043918e-05 | -68000 | 6.990873e-05 | -68000 | 7.980972e-05
-70000 | 1.844128e-05 | -70000 | 1.523512e-05 | -82000 | -0.0001385778 | -92000 | -0.0002976933 | -90000 | -0.000396417 | -70000 | 2.04215e-05 | -72000 | 6.372e-07 | -68000 | 7.98097e-05 | -72000 | 2.043918e-05 | -74000 | 2.045688e-05 | -70000 | 6.992643e-05 | -68000 | 7.980972e-05
-70000 | 1.844128e-05 | -70000 | 1.623015e-05 | -82000 | -0.0001286275 | -92000 | -0.0002976933 | -90000 | -0.000396417 | -70000 | 2.04215e-05 | -70000 | 6.195e-07 | -68000 | 7.98097e-05 | -72000 | 2.043918e-05 | -70000 | 2.042148e-05 | -70000 | 6.992643e-05 | -70000 | 9.96294e-05
-70000 | 1.844128e-05 | -70000 | 1.623015e-05 | -82000 | -0.0001286275 | -92000 | -0.0002976933 | -90000 | -0.000396417 | -70000 | 2.04215e-05 | -72000 | 2.04392e-05 | -68000 | 7.98097e-05 | -72000 | 2.043918e-05 | -70000 | 2.042148e-05 | -70000 | 7.982742e-05 | -68000 | 9.96117e-05
-70000 | 1.844128e-05 | -70000 | 1.623015e-05 | -82000 | -0.0001286275 | -92000 | -0.0002976933 | -90000 | -0.000396417 | -70000 | 2.04215e-05 | -72000 | 2.04392e-05 | -68000 | 7.98097e-05 | -74000 | 2.045688e-05 | -70000 | 2.042148e-05 | -70000 | 6.992643e-05 | -70000 | 7.982742e-05
-70000 | 1.943138e-05 | -70000 | 1.623015e-05 | -82000 | -0.0001286275 | -94000 | -0.0002976756 | -90000 | -0.000396417 | -70000 | 2.04215e-05 | -70000 | 2.04215e-05 | -68000 | 7.98097e-05 | -72000 | 2.043918e-05 | -72000 | 2.043918e-05 | -70000 | 6.992643e-05 | -70000 | 9.96294e-05
-70000 | 1.844128e-05 | -70000 | 1.523512e-05 | -82000 | -0.0001286275 | -92000 | -0.0002976933 | -90000 | -0.000396417 | -70000 | 1.94314e-05 | -72000 | 2.04392e-05 | -68000 | 7.98097e-05 | -72000 | 2.043918e-05 | -74000 | 2.045688e-05 | -70000 | 6.992643e-05 | -68000 | 7.980972e-05
-70000 | 1.943138e-05 | -70000 | 1.523512e-05 | -82000 | -0.0001385778 | -92000 | -0.0002976933 | -90000 | -0.000396417 | -70000 | 2.04215e-05 | -70000 | 6.195e-07 | -68000 | 7.98097e-05 | -70000 | 2.042148e-05 | -72000 | 2.043918e-05 | -68000 | 6.990873e-05 | -68000 | 7.980972e-05
-70000 | 1.943138e-05 | -70000 | 1.623015e-05 | -82000 | -0.0001385778 | -92000 | -0.0002976933 | -92000 | -0.0003963816 | -70000 | 2.04215e-05 | -72000 | 2.04392e-05 | -68000 | 7.98097e-05 | -72000 | 2.043918e-05 | -72000 | 1.053819e-05 | -70000 | 6.992643e-05 | -68000 | 7.980972e-05
-70000 | 1.844128e-05 | -70000 | 1.623015e-05 | -82000 | -0.0001286275 | -92000 | -0.0002976933 | -90000 | -0.000396417 | -70000 | 2.04215e-05 | -70000 | 6.195e-07 | -68000 | 8.97107e-05 | -72000 | 2.043918e-05 | -72000 | 2.043918e-05 | -70000 | 6.992643e-05 | -68000 | 7.980972e-05
-70000 | 1.943138e-05 | -70000 | 1.523512e-05 | -82000 | -0.0001286275 | -92000 | -0.0002976933 | -92000 | -0.0003963816 | -70000 | 2.04215e-05 | -70000 | 6.195e-07 | -68000 | 7.98097e-05 | -72000 | 2.043918e-05 | -74000 | 2.045688e-05 | -70000 | 6.992643e-05 | -68000 | 7.980972e-05
-70000 | 1.844128e-05 | -70000 | 1.523512e-05 | -82000 | -0.0001286275 | -92000 | -0.0002976933 | -90000 | -0.000396417 | -70000 | 2.04215e-05 | -70000 | 6.195e-07 | -70000 | 8.97284e-05 | -72000 | 2.043918e-05 | -74000 | 1.055589e-05 | -70000 | 7.982742e-05 | -70000 | 7.982742e-05
-70000 | 1.844128e-05 | -70000 | 1.523512e-05 | -82000 | -0.0001286275 | -92000 | -0.0002976933 | -92000 | -0.0003963816 | -70000 | 2.04215e-05 | -70000 | 2.04215e-05 | -68000 | 7.98097e-05 | -74000 | 2.045688e-05 | -74000 | 1.055589e-05 | -70000 | 6.992643e-05 | -70000 | 9.96294e-05
-70000 | 1.943138e-05 | -70000 | 1.623015e-05 | -82000 | -0.0001385778 | -94000 | -0.0002976756 | -90000 | -0.000396417 | -70000 | 2.04215e-05 | -70000 | 2.04215e-05 | -68000 | 7.98097e-05 | -72000 | 2.043918e-05 | -72000 | 1.053819e-05 | -70000 | 6.992643e-05 | -70000 | 7.982742e-05
-70000 | 1.844128e-05 | -70000 | 1.623015e-05 | -82000 | -0.0001286275 | -92000 | -0.0002976933 | -90000 | -0.000396417 | -70000 | 2.04215e-05 | -70000 | 6.195e-07 | -68000 | 8.97107e-05 | -72000 | 2.043918e-05 | -72000 | 1.053819e-05 | -70000 | 7.982742e-05 | -68000 | 7.980972e-05
-70000 | 1.844128e-05 | -70000 | 1.523512e-05 | -82000 | -0.0001286275 | -92000 | -0.0002976933 | -90000 | -0.000396417 | -70000 | 2.04215e-05 | -70000 | 6.195e-07 | -68000 | 7.98097e-05 | -70000 | 2.042148e-05 | -72000 | 1.053819e-05 | -68000 | 6.990873e-05 | -68000 | 7.980972e-05
-70000 | 1.844128e-05 | -70000 | 1.523512e-05 | -82000 | -0.0001385778 | -94000 | -0.0002976756 | -92000 | -0.0003963816 | -70000 | 2.04215e-05 | -70000 | 2.04215e-05 | -70000 | 7.98274e-05 | -72000 | 2.043918e-05 | -72000 | 1.053819e-05 | -68000 | 6.990873e-05 | -70000 | 7.982742e-05
-70000 | 1.844128e-05 | -70000 | 1.523512e-05 | -84000 | -0.0001286098 | -92000 | -0.0002976933 | -90000 | -0.000396417 | -70000 | 2.04215e-05 | -70000 | 6.195e-07 | -68000 | 7.98097e-05 | -72000 | 2.043918e-05 | -72000 | 1.053819e-05 | -70000 | 6.992643e-05 | -68000 | 7.980972e-05
-70000 | 1.844128e-05 | -70000 | 1.623015e-05 | -82000 | -0.0001286275 | -92000 | -0.0002976933 | -90000 | -0.000396417 | -70000 | 1.94314e-05 | -70000 | 6.195e-07 | -68000 | 7.98097e-05 | -72000 | 2.043918e-05 | -72000 | 1.053819e-05 | -70000 | 6.992643e-05 | -70000 | 7.982742e-05
-70000 | 1.943138e-05 | -70000 | 1.523512e-05 | -82000 | -0.0001385778 | -92000 | -0.0002976933 | -90000 | -0.0004163174 | -70000 | 2.04215e-05 | -72000 | 6.372e-07 | -68000 | 7.98097e-05 | -74000 | 2.045688e-05 | -72000 | 1.053819e-05 | -70000 | 6.992643e-05 | -70000 | 7.982742e-05
-70000 | 1.844128e-05 | -70000 | 1.623015e-05 | -82000 | -0.0001385778 | -92000 | -0.0002976933 | -92000 | -0.0003963816 | -70000 | 2.04215e-05 | -72000 | 6.372e-07 | -68000 | 7.98097e-05 | -72000 | 2.043918e-05 | -72000 | 1.053819e-05 | -70000 | 6.992643e-05 | -70000 | 7.982742e-05
-70000 | 1.844128e-05 | -70000 | 1.523512e-05 | -82000 | -0.0001385778 | -92000 | -0.0002976933 | -90000 | -0.0004163174 | -70000 | 2.04215e-05 | -70000 | 6.195e-07 | -68000 | 7.98097e-05 | -72000 | 2.043918e-05 | -72000 | 1.053819e-05 | -70000 | 6.992643e-05 | -70000 | 7.982742e-05
-70000 | 1.844128e-05 | -70000 | 1.623015e-05 | -82000 | -0.0001385778 | -92000 | -0.0002976933 | -90000 | -0.000396417 | -70000 | 1.94314e-05 | -70000 | 6.195e-07 | -68000 | 7.98097e-05 | -72000 | 2.043918e-05 | -72000 | 1.053819e-05 | -70000 | 6.992643e-05 | -70000 | 7.982742e-05
-70000 | 1.844128e-05 | -70000 | 1.523512e-05 | -82000 | -0.0001286275 | -92000 | -0.0002976933 | -92000 | -0.000416282 | -70000 | 1.94314e-05 | -72000 | 6.372e-07 | -68000 | 7.98097e-05 | -72000 | 2.043918e-05 | -74000 | 1.055589e-05 | -70000 | 6.992643e-05 | -68000 | 7.980972e-05
-70000 | 1.943138e-05 | -70000 | 1.523512e-05 | -82000 | -0.0001385778 | -92000 | -0.0003076435 | -90000 | -0.000396417 | -70000 | 1.94314e-05 | -70000 | 6.195e-07 | -70000 | 7.98274e-05 | -72000 | 2.043918e-05 | -74000 | 1.055589e-05 | -70000 | 6.992643e-05 | -70000 | 7.982742e-05
-70000 | 1.844128e-05 | -70000 | 1.523512e-05 | -82000 | -0.0001286275 | -92000 | -0.0003076435 | -90000 | -0.000396417 | -70000 | 1.94314e-05 | -70000 | 6.195e-07 | -68000 | 7.98097e-05 | -72000 | 2.043918e-05 | -72000 | 1.053819e-05 | -70000 | 6.992643e-05 | -70000 | 7.982742e-05
-70000 | 1.844128e-05 | -70000 | 1.523512e-05 | -82000 | -0.0001286275 | -92000 | -0.0003076435 | -90000 | -0.0004163174 | -70000 | 1.94314e-05 | -72000 | 6.372e-07 | -68000 | 7.98097e-05 | -72000 | 2.043918e-05 | -74000 | 1.055589e-05 | -70000 | 6.992643e-05 | -70000 | 7.982742e-05
-70000 | 1.844128e-05 | -70000 | 1.523512e-05 | -84000 | -0.0001385601 | -92000 | -0.0003076435 | -90000 | -0.000396417 | -70000 | 1.94314e-05 | -70000 | 6.195e-07 | -70000 | 7.98274e-05 | -72000 | 2.043918e-05 | -74000 | 1.055589e-05 | -70000 | 6.992643e-05 | -70000 | 9.96294e-05
-70000 | 1.844128e-05 | -70000 | 1.523512e-05 | -82000 | -0.0001385778 | -92000 | -0.0003076435 | -90000 | -0.000396417 | -70000 | 1.94314e-05 | -70000 | 6.195e-07 | -68000 | 7.98097e-05 | -72000 | 2.043918e-05 | -72000 | 1.053819e-05 | -70000 | 6.992643e-05 | -70000 | 7.982742e-05
-70000 | 1.844128e-05 | -70000 | 1.523512e-05 | -82000 | -0.0001286275 | -94000 | -0.0003076258 | -90000 | -0.0004163174 | -70000 | 1.94314e-05 | -70000 | 6.195e-07 | -70000 | 7.98274e-05 | -74000 | 2.045688e-05 | -72000 | 1.053819e-05 | -70000 | 6.992643e-05 | -70000 | 7.982742e-05
-70000 | 1.745118e-05 | -70000 | 1.523512e-05 | -82000 | -0.0001385778 | -92000 | -0.0003076435 | -92000 | -0.0003963816 | -70000 | 1.94314e-05 | -70000 | 6.195e-07 | -68000 | 7.98097e-05 | -72000 | 2.043918e-05 | -74000 | 1.055589e-05 | -70000 | 6.992643e-05 | -70000 | 7.982742e-05
-70000 | 1.844128e-05 | -70000 | 1.523512e-05 | -82000 | -0.0001385778 | -92000 | -0.0003076435 | -90000 | -0.000396417 | -70000 | 1.94314e-05 | -70000 | 6.195e-07 | -70000 | 7.98274e-05 | -72000 | 2.043918e-05 | -74000 | 1.055589e-05 | -70000 | 6.992643e-05 | -70000 | 7.982742e-05
-70000 | 1.844128e-05 | -70000 | 1.523512e-05 | -82000 | -0.0001385778 | -94000 | -0.0003076258 | -92000 | -0.000416282 | -70000 | 2.04215e-05 | -72000 | 2.04392e-05 | -68000 | 7.98097e-05 | -74000 | 2.045688e-05 | -72000 | 1.053819e-05 | -70000 | 6.992643e-05 | -70000 | 7.982742e-05
-70000 | 1.844128e-05 | -70000 | 1.623015e-05 | -82000 | -0.0001385778 | -92000 | -0.0003076435 | -90000 | -0.0004163174 | -70000 | 1.94314e-05 | -70000 | 6.195e-07 | -68000 | 7.98097e-05 | -72000 | 2.043918e-05 | -74000 | 1.055589e-05 | -70000 | 6.992643e-05 | -70000 | 7.982742e-05
-70000 | 1.844128e-05 | -70000 | 1.623015e-05 | -82000 | -0.0001385778 | -94000 | -0.0003076258 | -92000 | -0.000416282 | -70000 | 1.94314e-05 | -70000 | 6.195e-07 | -68000 | 7.98097e-05 | -74000 | 2.045688e-05 | -72000 | 1.053819e-05 | -70000 | 6.992643e-05 | -70000 | 7.982742e-05
-70000 | 1.844128e-05 | -70000 | 1.523512e-05 | -82000 | -0.0001385778 | -92000 | -0.0002976933 | -90000 | -0.0004163174 | -72000 | 1.94491e-05 | -72000 | 6.372e-07 | -70000 | 7.98274e-05 | -74000 | 2.045688e-05 | -74000 | 1.055589e-05 | -70000 | 6.992643e-05 | -70000 | 7.982742e-05
-70000 | 1.844128e-05 | -70000 | 1.523512e-05 | -84000 | -0.0001385601 | -94000 | -0.0003076258 | -90000 | -0.0004163174 | -70000 | 1.84413e-05 | -70000 | 6.195e-07 | -70000 | 7.98274e-05 | -72000 | 2.043918e-05 | -74000 | 1.055589e-05 | -70000 | 6.992643e-05 | -70000 | 7.982742e-05
-70000 | 1.844128e-05 | -70000 | 1.523512e-05 | -82000 | -0.0001385778 | -94000 | -0.0003076258 | -92000 | -0.000416282 | -70000 | 1.94314e-05 | -72000 | 6.372e-07 | -68000 | 7.98097e-05 | -72000 | 2.043918e-05 | -74000 | 1.055589e-05 | -70000 | 6.992643e-05 | -70000 | 7.982742e-05
-70000 | 1.745118e-05 | -70000 | 1.523512e-05 | -84000 | -0.0001385601 | -94000 | -0.0003076258 | -92000 | -0.000416282 | -70000 | 1.94314e-05 | -70000 | 6.195e-07 | -68000 | 7.98097e-05 | -74000 | 2.045688e-05 | -74000 | 1.055589e-05 | -70000 | 6.992643e-05 | -70000 | 7.982742e-05
-70000 | 1.844128e-05 | -70000 | 1.523512e-05 | -82000 | -0.0001385778 | -94000 | -0.0003076258 | -92000 | -0.000416282 | -70000 | 2.04215e-05 | -72000 | 6.372e-07 | -68000 | 7.98097e-05 | -74000 | 2.045688e-05 | -74000 | 1.055589e-05 | -70000 | 6.992643e-05 | -70000 | 7.982742e-05
-70000 | 1.745118e-05 | -70000 | 1.623015e-05 | -82000 | -0.0001385778 | -94000 | -0.0003076258 | -92000 | -0.000416282 | -70000 | 1.94314e-05 | -70000 | 6.195e-07 | -70000 | 7.98274e-05 | -74000 | 2.045688e-05 | -74000 | 1.055589e-05 | -70000 | 6.992643e-05 | -70000 | 7.982742e-05
-70000 | 1.745118e-05 | -70000 | 1.623015e-05 | -84000 | -0.0001385601 | -94000 | -0.0003076258 | -92000 | -0.000416282 | -70000 | 1.94314e-05 | -72000 | 6.372e-07 | -68000 | 7.98097e-05 | -74000 | 2.045688e-05 | -74000 | 1.055589e-05 | -70000 | 6.992643e-05 | -70000 | 7.982742e-05
-70000 | 1.745118e-05 | -70000 | 1.523512e-05 | -82000 | -0.0001385778 | -94000 | -0.0003076258 | -90000 | -0.0004163174 | -70000 | 1.94314e-05 | -72000 | 6.372e-07 | -68000 | 7.98097e-05 | -74000 | 2.045688e-05 | -74000 | 1.055589e-05 | -70000 | 6.992643e-05 | -70000 | 7.982742e-05
-70000 | 1.844128e-05 | -72000 | 1.523512e-05 | -82000 | -0.0001385778 | -94000 | -0.0003076258 | -90000 | -0.0004163174 | -70000 | 1.94314e-05 | -72000 | 6.372e-07 | -70000 | 7.98274e-05 | -74000 | 2.045688e-05 | -74000 | 1.055589e-05 | -70000 | 6.992643e-05 | -70000 | 7.982742e-05
-70000 | 1.745118e-05 | -72000 | 1.523512e-05 | -84000 | -0.0001385601 | -94000 | -0.0003076258 | -92000 | -0.000416282 | -70000 | 1.94314e-05 | -72000 | 6.372e-07 | -70000 | 7.98274e-05 | -74000 | 2.045688e-05 | -74000 | 1.055589e-05 | -70000 | 6.992643e-05 | -70000 | 7.982742e-05
-70000 | 1.844128e-05 | -70000 | 1.524397e-05 | -82000 | -0.0001385778 | -96000 | -0.0003076081 | -92000 | -0.000416282 | -70000 | 1.94314e-05 | -70000 | 6.195e-07 | -70000 | 7.98274e-05 | -72000 | 2.043918e-05 | -74000 | 1.055589e-05 | -70000 | 6.992643e-05 | -70000 | 7.982742e-05
-70000 | 1.844128e-05 | -70000 | 1.524397e-05 | -86000 | -0.0001385424 | -94000 | -0.0003076258 | -90000 | -0.0004163174 | -70000 | 1.94314e-05 | -72000 | 6.372e-07 | -68000 | 7.98097e-05 | -72000 | 2.043918e-05 | -74000 | 1.055589e-05 | -70000 | 6.992643e-05 | -70000 | 7.982742e-05
-70000 | 1.745118e-05 | -70000 | 1.523512e-05 | -82000 | -0.0001385778 | -94000 | -0.0003076258 | -92000 | -0.000416282 | -70000 | 1.94314e-05 | -70000 | 6.195e-07 | -68000 | 7.98097e-05 | -74000 | 2.045688e-05 | -74000 | 1.055589e-05 | -70000 | 6.992643e-05 | -70000 | 7.982742e-05
-70000 | 1.844128e-05 | -70000 | 1.523512e-05 | -82000 | -0.0001385778 | -94000 | -0.0003076258 | -92000 | -0.000416282 | -70000 | 1.94314e-05 | -72000 | 6.372e-07 | -70000 | 7.98274e-05 | -74000 | 6.549e-07 | -74000 | 1.055589e-05 | -70000 | 6.992643e-05 | -70000 | 7.982742e-05
-70000 | 1.844128e-05 | -72000 | 1.523512e-05 | -84000 | -0.0001385601 | -94000 | -0.0003076258 | -92000 | -0.000416282 | -70000 | 1.94314e-05 | -72000 | 6.372e-07 | -70000 | 7.98274e-05 | -74000 | 6.549e-07 | -74000 | 1.055589e-05 | -70000 | 6.992643e-05 | -70000 | 7.982742e-05
-70000 | 1.844128e-05 | -70000 | 1.523512e-05 | -82000 | -0.0001385778 | -94000 | -0.0003076258 | -92000 | -0.000416282 | -70000 | 1.94314e-05 | -72000 | 6.372e-07 | -68000 | 7.98097e-05 | -74000 | 2.045688e-05 | -74000 | 1.055589e-05 | -70000 | 6.992643e-05 | -70000 | 7.982742e-05
-70000 | 1.745118e-05 | -70000 | 1.524397e-05 | -84000 | -0.0001385601 | -94000 | -0.0003076258 | -92000 | -0.000416282 | -70000 | 1.94314e-05 | -72000 | -1.91648e-05 | -70000 | 7.98274e-05 | -74000 | 2.045688e-05 | -74000 | 1.055589e-05 | -70000 | 6.992643e-05 | -70000 | 7.982742e-05
-70000 | 1.745118e-05 | -70000 | 1.523512e-05 | -82000 | -0.0001385778 | -94000 | -0.0003076258 | -92000 | -0.000416282 | -70000 | 1.94314e-05 | -74000 | 6.549e-07 | -70000 | 7.98274e-05 | -74000 | 2.045688e-05 | -74000 | 6.549e-07 | -70000 | 6.992643e-05 | -70000 | 7.982742e-05
-70000 | 1.844128e-05 | -70000 | 1.523512e-05 | -82000 | -0.0001385778 | -94000 | -0.0003175761 | -92000 | -0.000416282 | -70000 | 1.84413e-05 | -72000 | 6.372e-07 | -70000 | 7.98274e-05 | -74000 | 2.045688e-05 | -74000 | 1.055589e-05 | -70000 | 6.992643e-05 | -70000 | 7.982742e-05
-70000 | 1.844128e-05 | -70000 | 1.523512e-05 | -82000 | -0.0001385778 | -94000 | -0.0003076258 | -92000 | -0.000416282 | -70000 | 1.94314e-05 | -70000 | -1.91825e-05 | -68000 | 7.98097e-05 | -74000 | 2.045688e-05 | -74000 | 1.055589e-05 | -70000 | 6.992643e-05 | -70000 | 7.982742e-05
-70000 | 1.745118e-05 | -70000 | 1.523512e-05 | -84000 | -0.0001385601 | -96000 | -0.0003076081 | -92000 | -0.000416282 | -70000 | 1.84413e-05 | -72000 | 6.372e-07 | -70000 | 7.98274e-05 | -74000 | 2.045688e-05 | -74000 | 6.549e-07 | -70000 | 6.992643e-05 | -70000 | 7.982742e-05
-70000 | 1.844128e-05 | -72000 | 1.42401e-05 | -82000 | -0.0001385778 | -94000 | -0.0003175761 | -92000 | -0.000416282 | -70000 | 1.94314e-05 | -72000 | 6.372e-07 | -70000 | 7.98274e-05 | -74000 | 6.549e-07 | -74000 | 1.055589e-05 | -70000 | 6.992643e-05 | -70000 | 7.982742e-05
-70000 | 1.844128e-05 | -70000 | 1.523512e-05 | -84000 | -0.0001385601 | -94000 | -0.0003076258 | -92000 | -0.000416282 | -70000 | 1.84413e-05 | -74000 | -1.91471e-05 | -70000 | 7.98274e-05 | -74000 | 6.549e-07 | -74000 | 6.549e-07 | -70000 | 6.992643e-05 | -70000 | 7.982742e-05
-70000 | 1.844128e-05 | -72000 | 1.524397e-05 | -84000 | -0.0001385601 | -94000 | -0.0003175761 | -92000 | -0.000416282 | -70000 | 1.94314e-05 | -72000 | 6.372e-07 | -70000 | 7.98274e-05 | -74000 | 2.045688e-05 | -74000 | 1.055589e-05 | -70000 | 6.992643e-05 | -70000 | 7.982742e-05
-70000 | 1.745118e-05 | -72000 | 1.523512e-05 | -84000 | -0.0001385601 | -94000 | -0.0003175761 | -92000 | -0.000416282 | -70000 | 1.94314e-05 | -72000 | -1.91648e-05 | -70000 | 7.98274e-05 | -74000 | 2.045688e-05 | -74000 | 6.549e-07 | -70000 | 6.992643e-05 | -70000 | 7.982742e-05
-72000 | 1.746888e-05 | -70000 | 1.524397e-05 | -84000 | -0.0001385601 | -94000 | -0.0003076258 | -92000 | -0.000416282 | -70000 | 1.94314e-05 | -72000 | 6.372e-07 | -70000 | 7.98274e-05 | -74000 | 2.045688e-05 | -74000 | 6.549e-07 | -70000 | 6.992643e-05 | -70000 | 7.982742e-05
-70000 | 1.745118e-05 | -70000 | 1.424895e-05 | -82000 | -0.0001385778 | -94000 | -0.0003175761 | -92000 | -0.000416282 | -70000 | 1.94314e-05 | -72000 | 6.372e-07 | -70000 | 7.98274e-05 | -74000 | 6.549e-07 | -74000 | 6.549e-07 | -70000 | 6.992643e-05 | -70000 | 7.982742e-05
-70000 | 1.745118e-05 | -70000 | 1.523512e-05 | -84000 | -0.0001385601 | -94000 | -0.0003175761 | -92000 | -0.000416282 | -70000 | 1.84413e-05 | -72000 | 6.372e-07 | -70000 | 7.98274e-05 | -74000 | 6.549e-07 | -74000 | 6.549e-07 | -70000 | 6.992643e-05 | -70000 | 7.982742e-05
-70000 | 1.745118e-05 | -70000 | 1.523512e-05 | -84000 | -0.0001385601 | -94000 | -0.0003076258 | -92000 | -0.000416282 | -70000 | 1.94314e-05 | -72000 | 6.372e-07 | -70000 | 7.98274e-05 | -74000 | 6.549e-07 | -74000 | 6.549e-07 | -70000 | 6.992643e-05 | -70000 | 6.002544e-05
-70000 | 1.745118e-05 | -70000 | 1.523512e-05 | -82000 | -0.0001385778 | -94000 | -0.0003175761 | -92000 | -0.000416282 | -70000 | 1.94314e-05 | -72000 | -1.91648e-05 | -70000 | 7.98274e-05 | -74000 | 2.045688e-05 | -74000 | 6.549e-07 | -70000 | 6.992643e-05 | -70000 | 7.982742e-05
-70000 | 1.745118e-05 | -70000 | 1.523512e-05 | -84000 | -0.0001385601 | -94000 | -0.0003076258 | -92000 | -0.000416282 | -70000 | 1.94314e-05 | -72000 | -1.91648e-05 | -70000 | 7.98274e-05 | -74000 | 2.045688e-05 | -76000 | 6.726e-07 | -70000 | 6.992643e-05 | -70000 | 7.982742e-05
-70000 | 1.745118e-05 | -70000 | 1.523512e-05 | -84000 | -0.0001385601 | -94000 | -0.0003076258 | -92000 | -0.000416282 | -70000 | 1.94314e-05 | -74000 | 6.549e-07 | -70000 | 7.98274e-05 | -74000 | 6.549e-07 | -74000 | 6.549e-07 | -70000 | 6.992643e-05 | -70000 | 7.982742e-05
-70000 | 1.745118e-05 | -70000 | 1.523512e-05 | -86000 | -0.0001385424 | -94000 | -0.0003076258 | -92000 | -0.000416282 | -70000 | 1.84413e-05 | -72000 | 6.372e-07 | -70000 | 7.98274e-05 | -74000 | 2.045688e-05 | -74000 | 6.549e-07 | -70000 | 6.992643e-05 | -70000 | 7.982742e-05
-70000 | 1.745118e-05 | -70000 | 1.523512e-05 | -86000 | -0.0001385424 | -94000 | -0.0003175761 | -92000 | -0.000416282 | -70000 | 1.94314e-05 | -72000 | 6.372e-07 | -70000 | 7.98274e-05 | -74000 | 6.549e-07 | -74000 | 6.549e-07 | -70000 | 6.992643e-05 | -70000 | 7.982742e-05
-70000 | 1.745118e-05 | -70000 | 1.523512e-05 | -84000 | -0.0001385601 | -94000 | -0.0003076258 | -92000 | -0.000416282 | -70000 | 1.94314e-05 | -72000 | -1.91648e-05 | -70000 | 7.98274e-05 | -74000 | 6.549e-07 | -74000 | 6.549e-07 | -70000 | 6.992643e-05 | -70000 | 7.982742e-05
-70000 | 1.745118e-05 | -72000 | 1.523512e-05 | -86000 | -0.0001385424 | -96000 | -0.0003175584 | -92000 | -0.000416282 | -70000 | 1.94314e-05 | -72000 | -1.91648e-05 | -70000 | 7.98274e-05 | -74000 | 2.045688e-05 | -76000 | 6.726e-07 | -70000 | 6.992643e-05 | -70000 | 6.002544e-05
-70000 | 1.844128e-05 | -70000 | 1.523512e-05 | -84000 | -0.0001385601 | -94000 | -0.0003175761 | -92000 | -0.000416282 | -70000 | 1.94314e-05 | -74000 | -1.91471e-05 | -70000 | 7.98274e-05 | -74000 | 6.549e-07 | -74000 | 6.549e-07 | -70000 | 6.992643e-05 | -70000 | 7.982742e-05
-72000 | 1.845898e-05 | -70000 | 1.524397e-05 | -84000 | -0.0001385601 | -94000 | -0.0003076258 | -92000 | -0.000416282 | -70000 | 1.94314e-05 | -74000 | -1.91471e-05 | -70000 | 7.98274e-05 | -74000 | 6.549e-07 | -74000 | 6.549e-07 | -70000 | 6.992643e-05 | -70000 | 7.982742e-05
-70000 | 1.745118e-05 | -70000 | 1.523512e-05 | -84000 | -0.0001385601 | -94000 | -0.0003175761 | -92000 | -0.000416282 | -70000 | 1.84413e-05 | -74000 | -1.91471e-05 | -70000 | 7.98274e-05 | -74000 | 6.549e-07 | -74000 | 6.549e-07 | -70000 | 6.992643e-05 | -70000 | 6.002544e-05
-70000 | 1.745118e-05 | -70000 | 1.523512e-05 | -86000 | -0.0001385424 | -94000 | -0.0003175761 | -92000 | -0.0004361825 | -70000 | 1.94314e-05 | -74000 | -1.91471e-05 | -70000 | 7.98274e-05 | -74000 | 2.045688e-05 | -74000 | 6.549e-07 | -70000 | 6.992643e-05 | -70000 | 7.982742e-05
-70000 | 1.745118e-05 | -72000 | 1.42401e-05 | -84000 | -0.0001385601 | -94000 | -0.0003175761 | -92000 | -0.0004361825 | -70000 | 1.94314e-05 | -74000 | -1.91471e-05 | -70000 | 7.98274e-05 | -74000 | 6.549e-07 | -74000 | 6.549e-07 | -70000 | 6.992643e-05 | -70000 | 6.002544e-05
-70000 | 1.745118e-05 | -72000 | 1.523512e-05 | -84000 | -0.0001385601 | -96000 | -0.0003175584 | -92000 | -0.000416282 | -70000 | 1.84413e-05 | -74000 | -1.91471e-05 | -70000 | 7.98274e-05 | -74000 | 6.549e-07 | -74000 | 6.549e-07 | -70000 | 6.992643e-05 | -70000 | 7.982742e-05
-70000 | 1.745118e-05 | -72000 | 1.524397e-05 | -86000 | -0.0001484926 | -96000 | -0.0003175584 | -92000 | -0.000416282 | -70000 | 1.94314e-05 | -72000 | -1.91648e-05 | -70000 | 7.98274e-05 | -74000 | 6.549e-07 | -74000 | 6.549e-07 | -70000 | 6.992643e-05 | -70000 | 7.982742e-05
-72000 | 1.746888e-05 | -72000 | 1.524397e-05 | -84000 | -0.0001385601 | -94000 | -0.0003175761 | -92000 | -0.000416282 | -70000 | 1.84413e-05 | -74000 | 6.549e-07 | -70000 | 7.98274e-05 | -74000 | 6.549e-07 | -74000 | 6.549e-07 | -70000 | 6.992643e-05 | -70000 | 6.002544e-05
-70000 | 1.745118e-05 | -70000 | 1.524397e-05 | -84000 | -0.0001385601 | -94000 | -0.0003175761 | -92000 | -0.000416282 | -70000 | 1.94314e-05 | -74000 | 6.549e-07 | -70000 | 7.98274e-05 | -74000 | 6.549e-07 | -74000 | 6.549e-07 | -70000 | 6.992643e-05 | -70000 | 7.982742e-05
-70000 | 1.745118e-05 | -72000 | 1.524397e-05 | -84000 | -0.0001485103 | -94000 | -0.0003175761 | -92000 | -0.000416282 | -72000 | 1.94491e-05 | -72000 | -1.91648e-05 | -70000 | 7.98274e-05 | -74000 | 6.549e-07 | -76000 | -9.22839e-06 | -70000 | 6.992643e-05 | -70000 | 6.002544e-05
-70000 | 1.745118e-05 | -72000 | 1.523512e-05 | -86000 | -0.0001385424 | -96000 | -0.0003275086 | -92000 | -0.000416282 | -72000 | 1.94491e-05 | -74000 | -1.91471e-05 | -70000 | 7.98274e-05 | -72000 | 6.372e-07 | -74000 | 6.549e-07 | -70000 | 6.992643e-05 | -70000 | 6.002544e-05
-70000 | 1.745118e-05 | -72000 | 1.424895e-05 | -84000 | -0.0001485103 | -96000 | -0.0003175584 | -92000 | -0.000416282 | -70000 | 1.84413e-05 | -72000 | -1.91648e-05 | -70000 | 7.98274e-05 | -74000 | 6.549e-07 | -74000 | -9.24609e-06 | -70000 | 6.992643e-05 | -70000 | 6.002544e-05
-70000 | 1.745118e-05 | -72000 | 1.524397e-05 | -84000 | -0.0001485103 | -94000 | -0.0003175761 | -92000 | -0.000416282 | -70000 | 1.84413e-05 | -74000 | -1.91471e-05 | -70000 | 7.98274e-05 | -74000 | 6.549e-07 | -74000 | 6.549e-07 | -70000 | 6.992643e-05 | -70000 | 6.002544e-05
-70000 | 1.844128e-05 | -72000 | 1.6239e-05 | -84000 | -0.0001485103 | -96000 | -0.0003275086 | -92000 | -0.000416282 | -70000 | 1.94314e-05 | -74000 | -1.91471e-05 | -70000 | 7.98274e-05 | -74000 | 6.549e-07 | -74000 | 6.549e-07 | -70000 | 6.992643e-05 | -70000 | 6.002544e-05
-72000 | 1.746888e-05 | -72000 | 1.524397e-05 | -86000 | -0.0001385424 | -96000 | -0.0003175584 | -92000 | -0.000416282 | -70000 | 1.94314e-05 | -72000 | -1.91648e-05 | -70000 | 7.98274e-05 | -74000 | 6.549e-07 | -76000 | -9.22839e-06 | -70000 | 6.992643e-05 | -70000 | 6.002544e-05
-70000 | 1.745118e-05 | -70000 | 1.424895e-05 | -84000 | -0.0001485103 | -94000 | -0.0003275263 | -92000 | -0.0004361825 | -70000 | 1.84413e-05 | -74000 | -1.91471e-05 | -70000 | 6.99264e-05 | -74000 | 6.549e-07 | -74000 | -9.24609e-06 | -70000 | 6.992643e-05 | -70000 | 6.002544e-05
-72000 | 1.746888e-05 | -72000 | 1.424895e-05 | -86000 | -0.0001484926 | -94000 | -0.0003175761 | -92000 | -0.0004361825 | -72000 | 1.8459e-05 | -74000 | -1.91471e-05 | -70000 | 7.98274e-05 | -74000 | 6.549e-07 | -72000 | -9.26379e-06 | -70000 | 6.992643e-05 | -70000 | 6.002544e-05
-72000 | 1.746888e-05 | -72000 | 1.42401e-05 | -86000 | -0.0001484926 | -94000 | -0.0003275263 | -92000 | -0.0004361825 | -70000 | 1.84413e-05 | -74000 | -1.91471e-05 | -70000 | 7.98274e-05 | -74000 | 6.549e-07 | -74000 | 6.549e-07 | -70000 | 6.992643e-05 | -70000 | 6.002544e-05
-72000 | 1.746888e-05 | -72000 | 1.424895e-05 | -86000 | -0.0001385424 | -94000 | -0.0003175761 | -92000 | -0.0004361825 | -70000 | 1.84413e-05 | -72000 | -1.91648e-05 | -70000 | 7.98274e-05 | -74000 | 6.549e-07 | -76000 | 6.726e-07 | -70000 | 6.992643e-05 | -70000 | 6.002544e-05
-70000 | 1.844128e-05 | -72000 | 1.424895e-05 | -86000 | -0.0001484926 | -94000 | -0.0003275263 | -92000 | -0.000416282 | -70000 | 1.84413e-05 | -74000 | -1.91471e-05 | -70000 | 7.98274e-05 | -74000 | 6.549e-07 | -76000 | -9.22839e-06 | -70000 | 6.992643e-05 | -70000 | 6.002544e-05
-70000 | 1.745118e-05 | -72000 | 1.424895e-05 | -84000 | -0.0001485103 | -96000 | -0.0003275086 | -92000 | -0.0004361825 | -70000 | 1.84413e-05 | -72000 | -1.91648e-05 | -70000 | 7.98274e-05 | -76000 | 6.726e-07 | -74000 | -9.24609e-06 | -70000 | 6.992643e-05 | -70000 | 6.002544e-05
-70000 | 1.745118e-05 | -74000 | 1.424895e-05 | -84000 | -0.0001485103 | -94000 | -0.0003275263 | -92000 | -0.000416282 | -70000 | 1.84413e-05 | -72000 | -1.91648e-05 | -70000 | 6.99264e-05 | -74000 | 6.549e-07 | -74000 | -9.24609e-06 | -70000 | 6.992643e-05 | -70000 | 6.002544e-05
-72000 | 1.746888e-05 | -72000 | 1.424895e-05 | -84000 | -0.0001485103 | -96000 | -0.0003275086 | -92000 | -0.000416282 | -70000 | 1.84413e-05 | -74000 | -1.91471e-05 | -70000 | 7.98274e-05 | -74000 | 6.549e-07 | -74000 | -9.24609e-06 | -70000 | 6.992643e-05 | -70000 | 6.002544e-05
-70000 | 1.745118e-05 | -72000 | 1.42578e-05 | -86000 | -0.0001484926 | -96000 | -0.0003275086 | -92000 | -0.0004361825 | -70000 | 1.84413e-05 | -74000 | -1.91471e-05 | -70000 | 7.98274e-05 | -74000 | 6.549e-07 | -74000 | -9.24609e-06 | -70000 | 6.992643e-05 | -70000 | 6.002544e-05
-70000 | 1.745118e-05 | -72000 | 1.424895e-05 | -86000 | -0.0001484926 | -96000 | -0.0003275086 | -92000 | -0.0004361825 | -72000 | 1.8459e-05 | -74000 | -1.91471e-05 | -70000 | 7.98274e-05 | -76000 | 6.726e-07 | -74000 | -9.24609e-06 | -70000 | 6.992643e-05 | -70000 | 6.002544e-05
-70000 | 1.745118e-05 | -72000 | 1.424895e-05 | -86000 | -0.0001484926 | -96000 | -0.0003275086 | -92000 | -0.0004361825 | -70000 | 1.84413e-05 | -74000 | -1.91471e-05 | -70000 | 7.98274e-05 | -74000 | 6.549e-07 | -74000 | -9.24609e-06 | -70000 | 6.992643e-05 | -70000 | 6.002544e-05
-70000 | 1.745118e-05 | -70000 | 1.524397e-05 | -86000 | -0.0001484926 | -94000 | -0.0003275263 | -92000 | -0.0004361825 | -70000 | 1.84413e-05 | -74000 | -1.91471e-05 | -70000 | 7.98274e-05 | -74000 | 6.549e-07 | -76000 | -9.22839e-06 | -70000 | 6.992643e-05 | -70000 | 6.002544e-05
-72000 | 1.746888e-05 | -72000 | 1.524397e-05 | -84000 | -0.0001485103 | -96000 | -0.0003275086 | -92000 | -0.0004361825 | -70000 | 1.84413e-05 | -72000 | -1.91648e-05 | -70000 | 7.98274e-05 | -74000 | 6.549e-07 | -74000 | -9.24609e-06 | -70000 | 6.992643e-05 | -70000 | 6.002544e-05
-70000 | 1.745118e-05 | -72000 | 1.42401e-05 | -86000 | -0.0001484926 | -96000 | -0.0003275086 | -92000 | -0.0004361825 | -70000 | 1.84413e-05 | -74000 | -1.91471e-05 | -70000 | 7.98274e-05 | -74000 | 6.549e-07 | -74000 | -9.24609e-06 | -70000 | 6.992643e-05 | -70000 | 6.002544e-05
-72000 | 1.746888e-05 | -72000 | 1.524397e-05 | -86000 | -0.0001484926 | -94000 | -0.0003275263 | -94000 | -0.0004361471 | -70000 | 1.84413e-05 | -72000 | -1.91648e-05 | -70000 | 7.98274e-05 | -76000 | 6.726e-07 | -74000 | -9.24609e-06 | -70000 | 6.992643e-05 | -70000 | 6.002544e-05
-70000 | 1.745118e-05 | -72000 | 1.424895e-05 | -86000 | -0.0001584429 | -96000 | -0.0003275086 | -92000 | -0.0004361825 | -70000 | 1.84413e-05 | -72000 | -1.91648e-05 | -70000 | 7.98274e-05 | -76000 | 6.726e-07 | -76000 | -9.22839e-06 | -70000 | 6.992643e-05 | -70000 | 6.002544e-05
-70000 | 1.745118e-05 | -72000 | 1.424895e-05 | -86000 | -0.0001484926 | -96000 | -0.0003275086 | -92000 | -0.0004361825 | -70000 | 1.84413e-05 | -72000 | -1.91648e-05 | -70000 | 7.98274e-05 | -76000 | 6.726e-07 | -74000 | -9.24609e-06 | -70000 | 6.992643e-05 | -70000 | 6.002544e-05
-72000 | 1.746888e-05 | -72000 | 1.524397e-05 | -86000 | -0.0001584429 | -96000 | -0.0003275086 | -92000 | -0.0004361825 | -72000 | 1.8459e-05 | -74000 | -1.91471e-05 | -70000 | 6.99264e-05 | -74000 | 6.549e-07 | -74000 | -9.24609e-06 | -70000 | 6.992643e-05 | -70000 | 6.002544e-05
-70000 | 1.745118e-05 | -72000 | 1.424895e-05 | -84000 | -0.0001485103 | -96000 | -0.0003275086 | -92000 | -0.0004361825 | -70000 | 1.84413e-05 | -74000 | -1.91471e-05 | -70000 | 7.98274e-05 | -76000 | 6.726e-07 | -76000 | -1.912938e-05 | -70000 | 6.992643e-05 | -70000 | 6.002544e-05
-70000 | 1.745118e-05 | -72000 | 1.424895e-05 | -86000 | -0.0001484926 | -96000 | -0.0003275086 | -94000 | -0.0004361471 | -72000 | 1.8459e-05 | -74000 | -1.91471e-05 | -70000 | 7.98274e-05 | -72000 | 6.372e-07 | -76000 | -9.22839e-06 | -70000 | 6.992643e-05 | -70000 | 6.002544e-05
-70000 | 1.745118e-05 | -70000 | 1.524397e-05 | -86000 | -0.0001484926 | -96000 | -0.0003275086 | -92000 | -0.0004361825 | -70000 | 1.84413e-05 | -74000 | -1.91471e-05 | -70000 | 7.98274e-05 | -74000 | 6.549e-07 | -76000 | -9.22839e-06 | -70000 | 6.992643e-05 | -70000 | 6.002544e-05
-72000 | 1.746888e-05 | -72000 | 1.424895e-05 | -86000 | -0.0001584429 | -96000 | -0.0003275086 | -92000 | -0.000456083 | -70000 | 1.84413e-05 | -74000 | -1.91471e-05 | -70000 | 7.98274e-05 | -74000 | 6.549e-07 | -76000 | -9.22839e-06 | -70000 | 6.992643e-05 | -70000 | 6.002544e-05
-70000 | 1.745118e-05 | -72000 | 1.42401e-05 | -86000 | -0.0001484926 | -96000 | -0.0003275086 | -92000 | -0.0004361825 | -72000 | 1.8459e-05 | -74000 | -1.91471e-05 | -70000 | 6.99264e-05 | -76000 | 6.726e-07 | -76000 | -9.22839e-06 | -70000 | 6.992643e-05 | -70000 | 6.002544e-05
-72000 | 1.746888e-05 | -72000 | 1.424895e-05 | -84000 | -0.0001485103 | -96000 | -0.0003275086 | -92000 | -0.0004361825 | -70000 | 1.84413e-05 | -74000 | -1.91471e-05 | -70000 | 7.98274e-05 | -74000 | -1.914708e-05 | -76000 | -9.22839e-06 | -70000 | 6.992643e-05 | -70000 | 6.002544e-05
-72000 | 1.746888e-05 | -72000 | 1.424895e-05 | -86000 | -0.0001484926 | -96000 | -0.0003275086 | -92000 | -0.0004361825 | -70000 | 1.84413e-05 | -74000 | -1.91471e-05 | -70000 | 6.99264e-05 | -74000 | 6.549e-07 | -76000 | -1.912938e-05 | -70000 | 6.992643e-05 | -70000 | 6.002544e-05
-70000 | 1.745118e-05 | -72000 | 1.424895e-05 | -86000 | -0.0001484926 | -96000 | -0.0003275086 | -92000 | -0.0004361825 | -72000 | 1.8459e-05 | -74000 | -1.91471e-05 | -70000 | 7.98274e-05 | -76000 | 6.726e-07 | -76000 | -1.912938e-05 | -70000 | 6.992643e-05 | -70000 | 6.002544e-05
-72000 | 1.746888e-05 | -72000 | 1.424895e-05 | -86000 | -0.0001484926 | -96000 | -0.0003275086 | -92000 | -0.0004361825 | -70000 | 1.84413e-05 | -74000 | -1.91471e-05 | -70000 | 7.98274e-05 | -76000 | 6.726e-07 | -76000 | -1.912938e-05 | -70000 | 6.992643e-05 | -70000 | 6.002544e-05
-72000 | 1.746888e-05 | -74000 | 1.424895e-05 | -86000 | -0.0001584429 | -96000 | -0.0003275086 | -94000 | -0.0004361471 | -72000 | 1.8459e-05 | -72000 | -1.91648e-05 | -70000 | 6.99264e-05 | -74000 | 6.549e-07 | -76000 | -9.22839e-06 | -70000 | 6.992643e-05 | -70000 | 6.002544e-05
-72000 | 1.746888e-05 | -72000 | 1.424895e-05 | -86000 | -0.0001484926 | -96000 | -0.0003275086 | -92000 | -0.0004361825 | -72000 | 1.8459e-05 | -74000 | -1.91471e-05 | -70000 | 7.98274e-05 | -74000 | 6.549e-07 | -76000 | -9.22839e-06 | -70000 | 6.992643e-05 | -70000 | 6.002544e-05
-72000 | 1.746888e-05 | -72000 | 1.42578e-05 | -86000 | -0.0001584429 | -96000 | -0.0003275086 | -92000 | -0.0004361825 | -70000 | 1.84413e-05 | -74000 | -3.89491e-05 | -70000 | 6.99264e-05 | -74000 | -1.914708e-05 | -76000 | -1.912938e-05 | -70000 | 6.992643e-05 | -70000 | 6.002544e-05
-72000 | 1.746888e-05 | -72000 | 1.424895e-05 | -86000 | -0.0001484926 | -96000 | -0.0003275086 | -94000 | -0.0004361471 | -70000 | 1.84413e-05 | -74000 | -1.91471e-05 | -70000 | 6.99264e-05 | -76000 | -1.912938e-05 | -78000 | -1.911168e-05 | -70000 | 6.992643e-05 | -70000 | 6.002544e-05
-72000 | 1.746888e-05 | -72000 | 1.424895e-05 | -86000 | -0.0001484926 | -96000 | -0.0003275086 | -92000 | -0.0004361825 | -70000 | 1.84413e-05 | -74000 | -1.91471e-05 | -70000 | 7.98274e-05 | -76000 | -1.912938e-05 | -76000 | -1.912938e-05 | -70000 | 6.992643e-05 | -70000 | 6.002544e-05
-72000 | 1.746888e-05 | -72000 | 1.424895e-05 | -84000 | -0.0001485103 | -96000 | -0.0003275086 | -92000 | -0.000456083 | -70000 | 1.74512e-05 | -74000 | -3.89491e-05 | -70000 | 7.98274e-05 | -76000 | 6.726e-07 | -76000 | -1.912938e-05 | -70000 | 6.992643e-05 | -70000 | 6.002544e-05
-70000 | 1.745118e-05 | -72000 | 1.424895e-05 | -86000 | -0.0001584429 | -96000 | -0.0003275086 | -92000 | -0.0004361825 | -72000 | 1.8459e-05 | -74000 | -1.91471e-05 | -70000 | 6.99264e-05 | -76000 | -1.912938e-05 | -76000 | -9.22839e-06 | -70000 | 6.992643e-05 | -70000 | 6.002544e-05
-72000 | 1.746888e-05 | -72000 | 1.424895e-05 | -86000 | -0.0001484926 | -98000 | -0.0003274909 | -94000 | -0.0004361471 | -70000 | 1.84413e-05 | -74000 | -1.91471e-05 | -70000 | 7.98274e-05 | -74000 | 6.549e-07 | -76000 | -1.912938e-05 | -70000 | 6.992643e-05 | -70000 | 6.002544e-05
-72000 | 1.746888e-05 | -72000 | 1.424895e-05 | -86000 | -0.0001484926 | -96000 | -0.0003275086 | -94000 | -0.0004361471 | -72000 | 1.74689e-05 | -74000 | -1.91471e-05 | -70000 | 7.98274e-05 | -78000 | 6.903e-07 | -76000 | -1.912938e-05 | -70000 | 6.992643e-05 | -70000 | 6.002544e-05
-72000 | 1.746888e-05 | -72000 | 1.424895e-05 | -86000 | -0.0001484926 | -96000 | -0.0003275086 | -94000 | -0.0004361471 | -72000 | 1.8459e-05 | -74000 | -1.91471e-05 | -70000 | 6.99264e-05 | -76000 | 6.726e-07 | -78000 | -1.911168e-05 | -72000 | 6.994413e-05 | -70000 | 6.002544e-05
-72000 | 1.746888e-05 | -72000 | 1.424895e-05 | -86000 | -0.0001484926 | -96000 | -0.0003275086 | -94000 | -0.0004361471 | -70000 | 1.84413e-05 | -76000 | -1.91294e-05 | -70000 | 6.99264e-05 | -74000 | 6.549e-07 | -78000 | -1.911168e-05 | -70000 | 6.992643e-05 | -70000 | 4.022346e-05
-72000 | 1.746888e-05 | -72000 | 1.424895e-05 | -86000 | -0.0001584429 | -96000 | -0.0003275086 | -92000 | -0.0004361825 | -72000 | 1.8459e-05 | -74000 | -1.91471e-05 | -70000 | 6.99264e-05 | -74000 | -1.914708e-05 | -76000 | -1.912938e-05 | -70000 | 6.992643e-05 | -70000 | 6.002544e-05
-72000 | 1.746888e-05 | -72000 | 1.424895e-05 | -86000 | -0.0001584429 | -96000 | -0.0003275086 | -94000 | -0.0004560476 | -72000 | 1.8459e-05 | -74000 | -1.91471e-05 | -70000 | 6.99264e-05 | -74000 | 6.549e-07 | -76000 | -1.912938e-05 | -70000 | 6.992643e-05 | -70000 | 6.002544e-05
-70000 | 1.646108e-05 | -72000 | 1.424895e-05 | -86000 | -0.0001484926 | -96000 | -0.0003275086 | -94000 | -0.0004560476 | -72000 | 1.74689e-05 | -74000 | -3.89491e-05 | -70000 | 6.99264e-05 | -76000 | -1.912938e-05 | -78000 | -1.911168e-05 | -70000 | 6.992643e-05 | -70000 | 4.022346e-05
-72000 | 1.746888e-05 | -72000 | 1.424895e-05 | -86000 | -0.0001584429 | -96000 | -0.0003275086 | -92000 | -0.000456083 | -72000 | 1.8459e-05 | -74000 | -1.91471e-05 | -70000 | 7.98274e-05 | -74000 | -1.914708e-05 | -74000 | -1.914708e-05 | -70000 | 6.992643e-05 | -70000 | 6.002544e-05
-72000 | 1.746888e-05 | -74000 | 1.424895e-05 | -86000 | -0.0001584429 | -96000 | -0.0003275086 | -92000 | -0.000456083 | -72000 | 1.74689e-05 | -74000 | -1.91471e-05 | -70000 | 6.99264e-05 | -74000 | 6.549e-07 | -76000 | -1.912938e-05 | -70000 | 6.992643e-05 | -70000 | 6.002544e-05
-72000 | 1.746888e-05 | -72000 | 1.424895e-05 | -84000 | -0.0001584606 | -96000 | -0.0003275086 | -94000 | -0.0004560476 | -72000 | 1.8459e-05 | -76000 | -1.91294e-05 | -70000 | 6.99264e-05 | -74000 | 6.549e-07 | -76000 | -1.912938e-05 | -70000 | 6.992643e-05 | -70000 | 6.002544e-05
-72000 | 1.746888e-05 | -72000 | 1.42578e-05 | -86000 | -0.0001584429 | -96000 | -0.0003275086 | -94000 | -0.0004361471 | -72000 | 1.74689e-05 | -74000 | -1.91471e-05 | -70000 | 6.99264e-05 | -74000 | 6.549e-07 | -76000 | -1.912938e-05 | -72000 | 6.994413e-05 | -70000 | 6.002544e-05
-72000 | 1.647878e-05 | -70000 | 1.424895e-05 | -86000 | -0.0001584429 | -96000 | -0.0003275086 | -94000 | -0.0004361471 | -70000 | 1.84413e-05 | -74000 | -3.89491e-05 | -70000 | 6.99264e-05 | -74000 | 6.549e-07 | -76000 | -1.912938e-05 | -70000 | 6.992643e-05 | -70000 | 6.002544e-05
-72000 | 1.746888e-05 | -70000 | 1.424895e-05 | -86000 | -0.0001584429 | -98000 | -0.0003274909 | -92000 | -0.000456083 | -72000 | 1.74689e-05 | -74000 | -3.89491e-05 | -70000 | 6.99264e-05 | -74000 | -1.914708e-05 | -76000 | -2.903037e-05 | -70000 | 6.992643e-05 | -70000 | 6.002544e-05
-72000 | 1.746888e-05 | -72000 | 1.42401e-05 | -86000 | -0.0001584429 | -96000 | -0.0003275086 | -94000 | -0.0004560476 | -72000 | 1.8459e-05 | -74000 | -3.89491e-05 | -70000 | 6.99264e-05 | -74000 | -1.914708e-05 | -76000 | -1.912938e-05 | -70000 | 6.992643e-05 | -72000 | 6.004314e-05
-72000 | 1.746888e-05 | -70000 | 1.42401e-05 | -86000 | -0.0001584429 | -96000 | -0.0003275086 | -94000 | -0.0004560476 | -72000 | 1.8459e-05 | -74000 | -3.89491e-05 | -70000 | 6.99264e-05 | -72000 | -1.916478e-05 | -74000 | -1.914708e-05 | -72000 | 6.994413e-05 | -70000 | 4.022346e-05
-72000 | 1.746888e-05 | -74000 | 1.424895e-05 | -86000 | -0.0001584429 | -96000 | -0.0003275086 | -94000 | -0.0004560476 | -72000 | 1.74689e-05 | -74000 | -1.91471e-05 | -70000 | 6.99264e-05 | -76000 | 6.726e-07 | -74000 | -2.904807e-05 | -72000 | 6.994413e-05 | -70000 | 4.022346e-05
-72000 | 1.746888e-05 | -74000 | 1.42401e-05 | -86000 | -0.0001584429 | -96000 | -0.0003275086 | -94000 | -0.0004560476 | -70000 | 1.74512e-05 | -76000 | -3.89314e-05 | -70000 | 6.99264e-05 | -78000 | 6.903e-07 | -76000 | -1.912938e-05 | -72000 | 6.994413e-05 | -70000 | 4.022346e-05
-72000 | 1.647878e-05 | -72000 | 1.42578e-05 | -86000 | -0.0001584429 | -98000 | -0.0003274909 | -94000 | -0.0004560476 | -72000 | 1.8459e-05 | -76000 | -1.91294e-05 | -70000 | 6.99264e-05 | -74000 | 6.549e-07 | -76000 | -2.903037e-05 | -70000 | 6.002544e-05 | -70000 | 6.002544e-05
-72000 | 1.647878e-05 | -74000 | 1.42578e-05 | -86000 | -0.0001584429 | -96000 | -0.0003275086 | -94000 | -0.0004560476 | -72000 | 1.74689e-05 | -74000 | -1.91471e-05 | -70000 | 6.99264e-05 | -74000 | -1.914708e-05 | -78000 | -2.901267e-05 | -70000 | 6.992643e-05 | -70000 | 6.002544e-05
-72000 | 1.647878e-05 | -74000 | 1.424895e-05 | -86000 | -0.0001584429 | -96000 | -0.0003275086 | -94000 | -0.0004560476 | -72000 | 1.8459e-05 | -74000 | -3.89491e-05 | -70000 | 6.99264e-05 | -74000 | -1.914708e-05 | -76000 | -1.912938e-05 | -70000 | 6.992643e-05 | -70000 | 6.002544e-05
-72000 | 1.647878e-05 | -70000 | 1.326277e-05 | -86000 | -0.0001584429 | -96000 | -0.0003275086 | -94000 | -0.0004560476 | -72000 | 1.74689e-05 | -74000 | -1.91471e-05 | -70000 | 6.99264e-05 | -76000 | -1.912938e-05 | -76000 | -2.903037e-05 | -70000 | 6.992643e-05 | -70000 | 4.022346e-05
-72000 | 1.647878e-05 | -74000 | 1.326277e-05 | -86000 | -0.0001584429 | -96000 | -0.0003275086 | -94000 | -0.0004560476 | -70000 | 1.74512e-05 | -74000 | -3.89491e-05 | -70000 | 6.99264e-05 | -76000 | -1.912938e-05 | -78000 | -2.901267e-05 | -70000 | 6.002544e-05 | -70000 | 6.002544e-05
-70000 | 1.745118e-05 | -74000 | 1.42401e-05 | -86000 | -0.0001584429 | -98000 | -0.0003274909 | -94000 | -0.0004560476 | -72000 | 1.74689e-05 | -74000 | -3.89491e-05 | -70000 | 6.99264e-05 | -76000 | -1.912938e-05 | -76000 | -2.903037e-05 | -70000 | 6.992643e-05 | -72000 | 6.004314e-05
-72000 | 1.746888e-05 | -72000 | 1.42578e-05 | -86000 | -0.0001584429 | -96000 | -0.0003275086 | -94000 | -0.0004560476 | -72000 | 1.8459e-05 | -74000 | -3.89491e-05 | -70000 | 6.99264e-05 | -76000 | -1.912938e-05 | -76000 | -2.903037e-05 | -72000 | 6.994413e-05 | -70000 | 4.022346e-05
-72000 | 1.647878e-05 | -72000 | 1.326277e-05 | -86000 | -0.0001584429 | -96000 | -0.0003275086 | -94000 | -0.0004560476 | -72000 | 1.74689e-05 | -74000 | -3.89491e-05 | -70000 | 7.98274e-05 | -74000 | -1.914708e-05 | -78000 | -2.901267e-05 | -70000 | 6.992643e-05 | -70000 | 4.022346e-05
-72000 | 1.746888e-05 | -72000 | 1.424895e-05 | -86000 | -0.0001584429 | -96000 | -0.0003275086 | -96000 | -0.0004560122 | -72000 | 1.74689e-05 | -74000 | -3.89491e-05 | -70000 | 6.99264e-05 | -78000 | -1.911168e-05 | -78000 | -1.911168e-05 | -70000 | 6.992643e-05 | -72000 | 4.024116e-05
-72000 | 1.647878e-05 | -72000 | 1.424895e-05 | -88000 | -0.0001584252 | -96000 | -0.0003275086 | -94000 | -0.0004759481 | -72000 | 1.8459e-05 | -74000 | -3.89491e-05 | -70000 | 6.99264e-05 | -76000 | -1.912938e-05 | -76000 | -2.903037e-05 | -70000 | 6.992643e-05 | -70000 | 6.002544e-05
-72000 | 1.746888e-05 | -74000 | 1.325392e-05 | -86000 | -0.0001683931 | -96000 | -0.0003275086 | -94000 | -0.0004560476 | -72000 | 1.74689e-05 | -74000 | -3.89491e-05 | -70000 | 6.99264e-05 | -76000 | -1.912938e-05 | -78000 | -2.901267e-05 | -72000 | 6.004314e-05 | -72000 | 4.024116e-05
-72000 | 1.746888e-05 | -74000 | 1.424895e-05 | -86000 | -0.0001584429 | -98000 | -0.0003274909 | -94000 | -0.0004560476 | -72000 | 1.74689e-05 | -76000 | -3.89314e-05 | -70000 | 6.99264e-05 | -76000 | -1.912938e-05 | -78000 | -2.901267e-05 | -72000 | 6.994413e-05 | -70000 | 4.022346e-05
-72000 | 1.647878e-05 | -72000 | 1.42578e-05 | -86000 | -0.0001584429 | -96000 | -0.0003275086 | -94000 | -0.0004759481 | -72000 | 1.74689e-05 | -74000 | -3.89491e-05 | -70000 | 6.99264e-05 | -78000 | -1.911168e-05 | -78000 | -2.901267e-05 | -70000 | 6.992643e-05 | -72000 | 4.024116e-05
-72000 | 1.647878e-05 | -72000 | 1.42578e-05 | -86000 | -0.0001584429 | -96000 | -0.0003275086 | -94000 | -0.0004560476 | -72000 | 1.74689e-05 | -76000 | -5.87333e-05 | -70000 | 6.99264e-05 | -78000 | -1.911168e-05 | -78000 | -2.901267e-05 | -72000 | 6.004314e-05 | -72000 | 4.024116e-05
-72000 | 1.746888e-05 | -72000 | 1.424895e-05 | -86000 | -0.0001584429 | -98000 | -0.0003274909 | -94000 | -0.0004560476 | -72000 | 1.74689e-05 | -74000 | -3.89491e-05 | -70000 | 6.99264e-05 | -76000 | -1.912938e-05 | -78000 | -2.901267e-05 | -70000 | 6.992643e-05 | -70000 | 4.022346e-05
-72000 | 1.647878e-05 | -72000 | 1.424895e-05 | -86000 | -0.0001584429 | -96000 | -0.0003275086 | -94000 | -0.0004560476 | -72000 | 1.74689e-05 | -74000 | -3.89491e-05 | -70000 | 6.99264e-05 | -78000 | -1.911168e-05 | -78000 | -2.901267e-05 | -70000 | 6.992643e-05 | -70000 | 4.022346e-05
-72000 | 1.647878e-05 | -72000 | 1.325392e-05 | -88000 | -0.0001683754 | -96000 | -0.0003275086 | -96000 | -0.0004759127 | -72000 | 1.74689e-05 | -74000 | -3.89491e-05 | -70000 | 6.99264e-05 | -76000 | -1.912938e-05 | -78000 | -2.901267e-05 | -70000 | 6.992643e-05 | -70000 | 4.022346e-05
-72000 | 1.746888e-05 | -72000 | 1.325392e-05 | -86000 | -0.0001683931 | -96000 | -0.0003275086 | -94000 | -0.0004759481 | -72000 | 1.74689e-05 | -74000 | -3.89491e-05 | -70000 | 6.99264e-05 | -76000 | 6.726e-07 | -78000 | -2.901267e-05 | -70000 | 6.992643e-05 | -72000 | 4.024116e-05
-72000 | 1.647878e-05 | -74000 | 1.424895e-05 | -86000 | -0.0001683931 | -96000 | -0.0003275086 | -96000 | -0.0004560122 | -72000 | 1.74689e-05 | -74000 | -3.89491e-05 | -70000 | 6.99264e-05 | -76000 | -1.912938e-05 | -78000 | -2.901267e-05 | -70000 | 6.992643e-05 | -72000 | 4.024116e-05
-72000 | 1.647878e-05 | -74000 | 1.325392e-05 | -86000 | -0.0001584429 | -96000 | -0.0003275086 | -94000 | -0.0004560476 | -72000 | 1.74689e-05 | -76000 | -5.87333e-05 | -70000 | 6.99264e-05 | -78000 | -1.911168e-05 | -78000 | -2.901267e-05 | -72000 | 6.004314e-05 | -70000 | 6.002544e-05
-72000 | 1.746888e-05 | -72000 | 1.42578e-05 | -86000 | -0.0001584429 | -96000 | -0.0003275086 | -96000 | -0.0004560122 | -72000 | 1.74689e-05 | -76000 | -3.89314e-05 | -70000 | 6.99264e-05 | -78000 | -1.911168e-05 | -78000 | -2.901267e-05 | -70000 | 6.992643e-05 | -72000 | 4.024116e-05
-72000 | 1.746888e-05 | -74000 | 1.326277e-05 | -86000 | -0.0001683931 | -96000 | -0.0003275086 | -96000 | -0.0004560122 | -72000 | 1.74689e-05 | -74000 | -3.89491e-05 | -70000 | 6.99264e-05 | -78000 | -1.911168e-05 | -78000 | -2.901267e-05 | -72000 | 6.994413e-05 | -70000 | 4.022346e-05
-72000 | 1.647878e-05 | -74000 | 1.325392e-05 | -86000 | -0.0001683931 | -96000 | -0.0003275086 | -96000 | -0.0004759127 | -72000 | 1.74689e-05 | -76000 | -3.89314e-05 | -70000 | 6.99264e-05 | -78000 | -1.911168e-05 | -78000 | -2.901267e-05 | -70000 | 6.992643e-05 | -72000 | 4.024116e-05
-72000 | 1.647878e-05 | -72000 | 1.42578e-05 | -88000 | -0.0001683754 | -98000 | -0.0003274909 | -94000 | -0.0004560476 | -72000 | 1.74689e-05 | -74000 | -3.89491e-05 | -70000 | 6.99264e-05 | -78000 | -1.911168e-05 | -78000 | -2.901267e-05 | -72000 | 6.994413e-05 | -72000 | 4.024116e-05
-72000 | 1.647878e-05 | -74000 | 1.326277e-05 | -88000 | -0.0001683754 | -98000 | -0.0003374412 | -96000 | -0.0004560122 | -72000 | 1.74689e-05 | -74000 | -3.89491e-05 | -70000 | 6.99264e-05 | -78000 | -1.911168e-05 | -78000 | -2.901267e-05 | -72000 | 6.004314e-05 | -72000 | 4.024116e-05
-72000 | 1.647878e-05 | -74000 | 1.325392e-05 | -86000 | -0.0001683931 | -96000 | -0.0003275086 | -96000 | -0.0004759127 | -72000 | 1.74689e-05 | -76000 | -3.89314e-05 | -70000 | 6.99264e-05 | -78000 | -1.911168e-05 | -78000 | -2.901267e-05 | -72000 | 6.004314e-05 | -72000 | 4.024116e-05
-72000 | 1.746888e-05 | -74000 | 1.42578e-05 | -86000 | -0.0001683931 | -98000 | -0.0003274909 | -96000 | -0.0004759127 | -74000 | 1.74866e-05 | -74000 | -3.89491e-05 | -70000 | 6.99264e-05 | -78000 | -1.911168e-05 | -78000 | -2.901267e-05 | -72000 | 6.004314e-05 | -72000 | 4.024116e-05
-72000 | 1.746888e-05 | -74000 | 1.326277e-05 | -86000 | -0.0001683931 | -96000 | -0.0003374589 | -96000 | -0.0004759127 | -72000 | 1.74689e-05 | -74000 | -3.89491e-05 | -70000 | 6.99264e-05 | -78000 | -3.891366e-05 | -80000 | -2.899497e-05 | -70000 | 6.992643e-05 | -72000 | 4.024116e-05
-72000 | 1.647878e-05 | -74000 | 1.42578e-05 | -86000 | -0.0001683931 | -96000 | -0.0003374589 | -96000 | -0.0004759127 | -74000 | 1.74866e-05 | -76000 | -3.89314e-05 | -72000 | 6.99441e-05 | -78000 | -1.911168e-05 | -78000 | -2.901267e-05 | -70000 | 6.992643e-05 | -72000 | 4.024116e-05
-72000 | 1.647878e-05 | -74000 | 1.42578e-05 | -86000 | -0.0001584429 | -96000 | -0.0003374589 | -96000 | -0.0004759127 | -72000 | 1.74689e-05 | -74000 | -5.8751e-05 | -70000 | 6.99264e-05 | -78000 | -1.911168e-05 | -78000 | -2.901267e-05 | -72000 | 6.994413e-05 | -72000 | 4.024116e-05
-72000 | 1.647878e-05 | -74000 | 1.326277e-05 | -86000 | -0.0001683931 | -96000 | -0.0003374589 | -94000 | -0.0004560476 | -72000 | 1.74689e-05 | -74000 | -3.89491e-05 | -70000 | 6.99264e-05 | -78000 | -1.911168e-05 | -78000 | -2.901267e-05 | -72000 | 6.994413e-05 | -72000 | 4.024116e-05
-72000 | 1.647878e-05 | -72000 | 1.326277e-05 | -88000 | -0.0001683754 | -98000 | -0.0003374412 | -96000 | -0.0004759127 | -72000 | 1.74689e-05 | -76000 | -3.89314e-05 | -70000 | 6.99264e-05 | -78000 | -1.911168e-05 | -78000 | -2.901267e-05 | -72000 | 6.994413e-05 | -72000 | 4.024116e-05
-74000 | 1.649648e-05 | -72000 | 1.326277e-05 | -88000 | -0.0001683754 | -96000 | -0.0003374589 | -96000 | -0.0004759127 | -72000 | 1.74689e-05 | -76000 | -3.89314e-05 | -70000 | 6.99264e-05 | -78000 | -1.911168e-05 | -78000 | -2.901267e-05 | -72000 | 6.004314e-05 | -72000 | 4.024116e-05
-72000 | 1.647878e-05 | -72000 | 1.325392e-05 | -88000 | -0.0001683754 | -98000 | -0.0003374412 | -94000 | -0.0004759481 | -74000 | 1.74866e-05 | -74000 | -3.89491e-05 | -70000 | 6.99264e-05 | -78000 | -1.911168e-05 | -78000 | -2.901267e-05 | -70000 | 6.992643e-05 | -72000 | 4.024116e-05
-72000 | 1.647878e-05 | -74000 | 1.325392e-05 | -86000 | -0.0001683931 | -98000 | -0.0003374412 | -96000 | -0.0004759127 | -72000 | 1.74689e-05 | -76000 | -3.89314e-05 | -70000 | 6.99264e-05 | -78000 | -1.911168e-05 | -78000 | -2.901267e-05 | -72000 | 6.994413e-05 | -72000 | 4.024116e-05
-74000 | 1.649648e-05 | -72000 | 1.325392e-05 | -86000 | -0.0001683931 | -98000 | -0.0003374412 | -96000 | -0.0004759127 | -74000 | 1.74866e-05 | -74000 | -3.89491e-05 | -70000 | 6.99264e-05 | -78000 | -1.911168e-05 | -78000 | -2.901267e-05 | -74000 | 6.996183e-05 | -72000 | 4.024116e-05
-74000 | 1.649648e-05 | -74000 | 1.326277e-05 | -86000 | -0.0001683931 | -98000 | -0.0003374412 | -96000 | -0.0004759127 | -72000 | 1.74689e-05 | -76000 | -3.89314e-05 | -70000 | 6.99264e-05 | -78000 | -1.911168e-05 | -78000 | -2.901267e-05 | -72000 | 6.004314e-05 | -72000 | 4.024116e-05
-74000 | 1.649648e-05 | -72000 | 1.325392e-05 | -88000 | -0.0001683754 | -98000 | -0.0003374412 | -96000 | -0.0004759127 | -72000 | 1.74689e-05 | -74000 | -5.8751e-05 | -70000 | 6.99264e-05 | -78000 | -1.911168e-05 | -78000 | -3.891366e-05 | -72000 | 6.004314e-05 | -72000 | 4.024116e-05
-74000 | 1.649648e-05 | -74000 | 1.326277e-05 | -88000 | -0.0001683754 | -98000 | -0.0003374412 | -96000 | -0.0004759127 | -74000 | 1.74866e-05 | -76000 | -5.87333e-05 | -70000 | 6.99264e-05 | -78000 | -1.911168e-05 | -78000 | -3.891366e-05 | -70000 | 6.992643e-05 | -72000 | 4.024116e-05
-74000 | 1.649648e-05 | -74000 | 1.325392e-05 | -88000 | -0.0001683754 | -98000 | -0.0003374412 | -96000 | -0.0004759127 | -72000 | 1.74689e-05 | -74000 | -5.8751e-05 | -70000 | 6.99264e-05 | -78000 | -1.911168e-05 | -78000 | -2.901267e-05 | -72000 | 6.004314e-05 | -72000 | 4.024116e-05
-72000 | 1.647878e-05 | -74000 | 1.326277e-05 | -86000 | -0.0001683931 | -100000 | -0.0003374235 | -96000 | -0.0004759127 | -74000 | 1.74866e-05 | -76000 | -3.89314e-05 | -70000 | 6.99264e-05 | -78000 | -1.911168e-05 | -78000 | -3.891366e-05 | -72000 | 6.004314e-05 | -72000 | 4.024116e-05
-74000 | 1.649648e-05 | -72000 | 1.326277e-05 | -86000 | -0.0001683931 | -96000 | -0.0003374589 | -94000 | -0.0004759481 | -74000 | 1.74866e-05 | -76000 | -5.87333e-05 | -72000 | 6.99441e-05 | -78000 | -3.891366e-05 | -78000 | -3.891366e-05 | -72000 | 6.994413e-05 | -72000 | 4.024116e-05
-72000 | 1.647878e-05 | -74000 | 1.326277e-05 | -86000 | -0.0001683931 | -98000 | -0.0003374412 | -96000 | -0.0004759127 | -72000 | 1.74689e-05 | -74000 | -3.89491e-05 | -70000 | 6.99264e-05 | -78000 | -1.911168e-05 | -78000 | -2.901267e-05 | -72000 | 6.994413e-05 | -72000 | 4.024116e-05
-74000 | 1.649648e-05 | -74000 | 1.325392e-05 | -88000 | -0.0001683754 | -98000 | -0.0003374412 | -96000 | -0.0004759127 | -74000 | 1.74866e-05 | -76000 | -3.89314e-05 | -70000 | 6.99264e-05 | -78000 | -1.911168e-05 | -80000 | -3.889596e-05 | -70000 | 6.002544e-05 | -72000 | 4.024116e-05
-72000 | 1.647878e-05 | -74000 | 1.326277e-05 | -86000 | -0.0001683931 | -98000 | -0.0003374412 | -96000 | -0.0004759127 | -74000 | 1.74866e-05 | -76000 | -5.87333e-05 | -70000 | 6.99264e-05 | -78000 | -3.891366e-05 | -78000 | -3.891366e-05 | -72000 | 6.994413e-05 | -72000 | 4.024116e-05
-72000 | 1.647878e-05 | -74000 | 1.326277e-05 | -88000 | -0.0001683754 | -96000 | -0.0003374589 | -96000 | -0.0004759127 | -74000 | 1.74866e-05 | -74000 | -3.89491e-05 | -72000 | 6.99441e-05 | -78000 | -1.911168e-05 | -78000 | -2.901267e-05 | -72000 | 6.004314e-05 | -72000 | 4.024116e-05
-72000 | 1.647878e-05 | -74000 | 1.42578e-05 | -88000 | -0.0001584252 | -96000 | -0.0003374589 | -96000 | -0.0004759127 | -72000 | 1.74689e-05 | -76000 | -3.89314e-05 | -70000 | 6.99264e-05 | -78000 | -1.911168e-05 | -78000 | -3.891366e-05 | -72000 | 6.004314e-05 | -74000 | 4.025886e-05
-72000 | 1.647878e-05 | -74000 | 1.326277e-05 | -88000 | -0.0001683754 | -98000 | -0.0003374412 | -96000 | -0.0004759127 | -74000 | 1.74866e-05 | -76000 | -5.87333e-05 | -70000 | 6.99264e-05 | -78000 | -3.891366e-05 | -80000 | -3.889596e-05 | -72000 | 6.004314e-05 | -72000 | 4.024116e-05
-72000 | 1.647878e-05 | -74000 | 1.326277e-05 | -88000 | -0.0001683754 | -100000 | -0.0003473737 | -96000 | -0.0004759127 | -74000 | 1.74866e-05 | -76000 | -5.87333e-05 | -70000 | 6.99264e-05 | -78000 | -1.911168e-05 | -80000 | -3.889596e-05 | -72000 | 6.004314e-05 | -74000 | 4.025886e-05
-72000 | 1.647878e-05 | -74000 | 1.326277e-05 | -88000 | -0.0001683754 | -96000 | -0.0003374589 | -96000 | -0.0004759127 | -74000 | 1.74866e-05 | -76000 | -3.89314e-05 | -70000 | 6.99264e-05 | -78000 | -3.891366e-05 | -80000 | -2.899497e-05 | -72000 | 6.004314e-05 | -74000 | 4.025886e-05
-74000 | 1.649648e-05 | -74000 | 1.326277e-05 | -88000 | -0.0001683754 | -96000 | -0.0003374589 | -96000 | -0.0004759127 | -74000 | 1.74866e-05 | -76000 | -3.89314e-05 | -70000 | 6.99264e-05 | -80000 | -3.889596e-05 | -78000 | -2.901267e-05 | -72000 | 6.004314e-05 | -72000 | 4.024116e-05
-74000 | 1.649648e-05 | -74000 | 1.326277e-05 | -88000 | -0.0001683754 | -96000 | -0.0003474091 | -96000 | -0.0004759127 | -72000 | 1.74689e-05 | -76000 | -5.87333e-05 | -72000 | 6.99441e-05 | -78000 | -1.911168e-05 | -80000 | -3.889596e-05 | -74000 | 6.996183e-05 | -72000 | 4.024116e-05
-74000 | 1.550639e-05 | -74000 | 1.326277e-05 | -88000 | -0.0001783257 | -100000 | -0.0003374235 | -96000 | -0.0004759127 | -74000 | 1.74866e-05 | -76000 | -5.87333e-05 | -72000 | 6.99441e-05 | -78000 | -3.891366e-05 | -80000 | -2.899497e-05 | -74000 | 6.006084e-05 | -74000 | 4.025886e-05
-74000 | 1.649648e-05 | -74000 | 1.326277e-05 | -86000 | -0.0001683931 | -96000 | -0.0003374589 | -96000 | -0.0004759127 | -72000 | 1.74689e-05 | -76000 | -3.89314e-05 | -72000 | 6.99441e-05 | -78000 | -1.911168e-05 | -78000 | -3.891366e-05 | -72000 | 6.004314e-05 | -72000 | 4.024116e-05
-74000 | 1.649648e-05 | -74000 | 1.326277e-05 | -86000 | -0.0001683931 | -96000 | -0.0003474091 | -96000 | -0.0004958132 | -74000 | 1.74866e-05 | -78000 | -5.87156e-05 | -70000 | 6.99264e-05 | -78000 | -3.891366e-05 | -78000 | -3.891366e-05 | -72000 | 6.004314e-05 | -72000 | 4.024116e-05
-74000 | 1.649648e-05 | -74000 | 1.326277e-05 | -88000 | -0.0001783257 | -96000 | -0.0003374589 | -96000 | -0.0004759127 | -74000 | 1.74866e-05 | -76000 | -5.87333e-05 | -70000 | 6.99264e-05 | -78000 | -3.891366e-05 | -78000 | -3.891366e-05 | -72000 | 6.004314e-05 | -72000 | 4.024116e-05
-74000 | 1.649648e-05 | -74000 | 1.326277e-05 | -88000 | -0.0001683754 | -96000 | -0.0003374589 | -96000 | -0.0004759127 | -74000 | 1.74866e-05 | -76000 | -5.87333e-05 | -70000 | 6.99264e-05 | -78000 | -3.891366e-05 | -80000 | -3.889596e-05 | -72000 | 6.004314e-05 | -74000 | 4.025886e-05
-74000 | 1.550639e-05 | -74000 | 1.326277e-05 | -88000 | -0.0001683754 | -98000 | -0.0003374412 | -96000 | -0.0004759127 | -74000 | 1.74866e-05 | -76000 | -3.89314e-05 | -70000 | 6.99264e-05 | -80000 | -3.889596e-05 | -78000 | -3.891366e-05 | -72000 | 6.004314e-05 | -72000 | 4.024116e-05
-72000 | 1.548869e-05 | -74000 | 1.326277e-05 | -86000 | -0.0001783434 | -98000 | -0.0003473914 | -96000 | -0.0004759127 | -72000 | 1.74689e-05 | -76000 | -5.87333e-05 | -70000 | 6.99264e-05 | -78000 | -3.891366e-05 | -80000 | -3.889596e-05 | -72000 | 6.004314e-05 | -74000 | 4.025886e-05
-74000 | 1.550639e-05 | -74000 | 1.326277e-05 | -88000 | -0.0001783257 | -98000 | -0.0003473914 | -96000 | -0.0004958132 | -74000 | 1.74866e-05 | -76000 | -5.87333e-05 | -70000 | 6.99264e-05 | -78000 | -3.891366e-05 | -78000 | -3.891366e-05 | -74000 | 6.996183e-05 | -72000 | 4.024116e-05
-72000 | 1.647878e-05 | -74000 | 1.326277e-05 | -86000 | -0.0001783434 | -96000 | -0.0003474091 | -96000 | -0.0004958132 | -72000 | 1.74689e-05 | -76000 | -5.87333e-05 | -72000 | 6.99441e-05 | -78000 | -3.891366e-05 | -78000 | -3.891366e-05 | -72000 | 6.004314e-05 | -72000 | 2.043918e-05
-72000 | 1.647878e-05 | -74000 | 1.326277e-05 | -88000 | -0.0001783257 | -98000 | -0.0003374412 | -96000 | -0.0004958132 | -74000 | 1.74866e-05 | -76000 | -5.87333e-05 | -70000 | 6.99264e-05 | -78000 | -3.891366e-05 | -78000 | -3.891366e-05 | -72000 | 6.004314e-05 | -72000 | 4.024116e-05
-74000 | 1.550639e-05 | -74000 | 1.326277e-05 | -88000 | -0.0001783257 | -98000 | -0.0003374412 | -96000 | -0.0004958132 | -74000 | 1.74866e-05 | -76000 | -5.87333e-05 | -72000 | 6.99441e-05 | -80000 | -3.889596e-05 | -78000 | -3.891366e-05 | -72000 | 6.994413e-05 | -72000 | 2.043918e-05
-72000 | 1.647878e-05 | -74000 | 1.326277e-05 | -88000 | -0.0001683754 | -96000 | -0.0003474091 | -98000 | -0.0004758773 | -74000 | 1.74866e-05 | -76000 | -5.87333e-05 | -70000 | 6.99264e-05 | -78000 | -3.891366e-05 | -80000 | -3.889596e-05 | -72000 | 6.004314e-05 | -74000 | 4.025886e-05
-74000 | 1.649648e-05 | -74000 | 1.326277e-05 | -86000 | -0.0001783434 | -98000 | -0.0003473914 | -94000 | -0.0004958486 | -74000 | 1.74866e-05 | -78000 | -5.87156e-05 | -70000 | 6.99264e-05 | -78000 | -3.891366e-05 | -80000 | -3.889596e-05 | -74000 | 6.006084e-05 | -72000 | 4.024116e-05
-74000 | 1.649648e-05 | -74000 | 1.326277e-05 | -88000 | -0.0001683754 | -100000 | -0.0003473737 | -96000 | -0.0004958132 | -74000 | 1.74866e-05 | -78000 | -5.87156e-05 | -72000 | 6.99441e-05 | -78000 | -3.891366e-05 | -80000 | -3.889596e-05 | -72000 | 6.004314e-05 | -74000 | 4.025886e-05
-72000 | 1.647878e-05 | -74000 | 1.326277e-05 | -88000 | -0.0001783257 | -98000 | -0.0003473914 | -98000 | -0.0004957778 | -72000 | 1.74689e-05 | -76000 | -5.87333e-05 | -72000 | 6.99441e-05 | -80000 | -3.889596e-05 | -80000 | -3.889596e-05 | -72000 | 6.004314e-05 | -72000 | 4.024116e-05
-74000 | 1.649648e-05 | -74000 | 1.326277e-05 | -88000 | -0.0001783257 | -100000 | -0.0003473737 | -98000 | -0.0004957778 | -74000 | 1.74866e-05 | -76000 | -5.87333e-05 | -72000 | 6.99441e-05 | -78000 | -5.871564e-05 | -80000 | -3.889596e-05 | -72000 | 6.004314e-05 | -72000 | 2.043918e-05
-74000 | 1.550639e-05 | -74000 | 1.326277e-05 | -88000 | -0.0001783257 | -98000 | -0.0003473914 | -96000 | -0.0004958132 | -74000 | 1.74866e-05 | -76000 | -5.87333e-05 | -72000 | 6.99441e-05 | -78000 | -3.891366e-05 | -78000 | -3.891366e-05 | -72000 | 6.004314e-05 | -72000 | 4.024116e-05
-74000 | 1.649648e-05 | -72000 | 1.326277e-05 | -88000 | -0.0001783257 | -98000 | -0.0003473914 | -96000 | -0.0004958132 | -74000 | 1.74866e-05 | -76000 | -5.87333e-05 | -72000 | 6.99441e-05 | -80000 | -3.889596e-05 | -80000 | -3.889596e-05 | -72000 | 6.004314e-05 | -74000 | 4.025886e-05
-74000 | 1.649648e-05 | -74000 | 1.326277e-05 | -88000 | -0.0001783257 | -98000 | -0.0003473914 | -96000 | -0.0004958132 | -72000 | 1.74689e-05 | -76000 | -5.87333e-05 | -74000 | 6.99618e-05 | -80000 | -3.889596e-05 | -80000 | -3.889596e-05 | -72000 | 6.004314e-05 | -72000 | 4.024116e-05
-74000 | 1.550639e-05 | -74000 | 1.325392e-05 | -88000 | -0.0001783257 | -98000 | -0.0003473914 | -96000 | -0.0004958132 | -74000 | 1.74866e-05 | -76000 | -5.87333e-05 | -72000 | 6.99441e-05 | -78000 | -3.891366e-05 | -80000 | -3.889596e-05 | -74000 | 6.996183e-05 | -74000 | 2.045688e-05
-74000 | 1.649648e-05 | -74000 | 1.326277e-05 | -88000 | -0.0001783257 | -98000 | -0.0003473914 | -96000 | -0.0004759127 | -74000 | 1.74866e-05 | -78000 | -5.87156e-05 | -72000 | 6.99441e-05 | -78000 | -3.891366e-05 | -78000 | -3.891366e-05 | -74000 | 6.006084e-05 | -72000 | 2.043918e-05
-74000 | 1.649648e-05 | -74000 | 1.326277e-05 | -88000 | -0.0001783257 | -100000 | -0.0003473737 | -96000 | -0.0004958132 | -74000 | 1.64965e-05 | -78000 | -5.87156e-05 | -72000 | 6.99441e-05 | -78000 | -3.891366e-05 | -80000 | -3.889596e-05 | -72000 | 6.994413e-05 | -74000 | 4.025886e-05
-72000 | 1.647878e-05 | -74000 | 1.326277e-05 | -88000 | -0.0001783257 | -100000 | -0.000357324 | -96000 | -0.0004759127 | -74000 | 1.74866e-05 | -78000 | -5.87156e-05 | -72000 | 6.99441e-05 | -78000 | -3.891366e-05 | -80000 | -3.889596e-05 | -74000 | 6.006084e-05 | -72000 | 4.024116e-05
-72000 | 1.548869e-05 | -74000 | 1.326277e-05 | -88000 | -0.0001783257 | -100000 | -0.0003473737 | -96000 | -0.0004958132 | -74000 | 1.74866e-05 | -76000 | -5.87333e-05 | -70000 | 6.99264e-05 | -78000 | -3.891366e-05 | -80000 | -3.889596e-05 | -72000 | 6.004314e-05 | -72000 | 2.043918e-05
-74000 | 1.550639e-05 | -74000 | 1.326277e-05 | -88000 | -0.0001783257 | -98000 | -0.0003573417 | -96000 | -0.0004958132 | -74000 | 1.74866e-05 | -76000 | -5.87333e-05 | -72000 | 6.99441e-05 | -78000 | -3.891366e-05 | -78000 | -4.881465e-05 | -74000 | 6.006084e-05 | -72000 | 4.024116e-05
-74000 | 1.649648e-05 | -74000 | 1.326277e-05 | -88000 | -0.0001783257 | -98000 | -0.0003473914 | -96000 | -0.0004958132 | -74000 | 1.64965e-05 | -78000 | -5.87156e-05 | -72000 | 6.99441e-05 | -80000 | -3.889596e-05 | -80000 | -3.889596e-05 | -72000 | 6.004314e-05 | -72000 | 2.043918e-05
-74000 | 1.649648e-05 | -74000 | 1.326277e-05 | -88000 | -0.0001783257 | -98000 | -0.0003473914 | -96000 | -0.0004958132 | -74000 | 1.74866e-05 | -78000 | -5.87156e-05 | -74000 | 6.99618e-05 | -80000 | -3.889596e-05 | -78000 | -4.881465e-05 | -74000 | 6.006084e-05 | -72000 | 2.043918e-05
-74000 | 1.550639e-05 | -74000 | 1.326277e-05 | -88000 | -0.0001783257 | -98000 | -0.0003573417 | -98000 | -0.0004957778 | -74000 | 1.74866e-05 | -78000 | -5.87156e-05 | -72000 | 6.99441e-05 | -78000 | -5.871564e-05 | -80000 | -4.879695e-05 | -74000 | 6.006084e-05 | -74000 | 2.045688e-05
-74000 | 1.649648e-05 | -74000 | 1.326277e-05 | -88000 | -0.0001783257 | -100000 | -0.0003473737 | -96000 | -0.0004958132 | -74000 | 1.74866e-05 | -78000 | -5.87156e-05 | -72000 | 6.99441e-05 | -78000 | -3.891366e-05 | -78000 | -4.881465e-05 | -72000 | 6.004314e-05 | -72000 | 2.043918e-05
-72000 | 1.548869e-05 | -74000 | 1.326277e-05 | -88000 | -0.0001783257 | -100000 | -0.000357324 | -96000 | -0.0004958132 | -74000 | 1.74866e-05 | -78000 | -5.87156e-05 | -72000 | 6.99441e-05 | -78000 | -3.891366e-05 | -80000 | -4.879695e-05 | -74000 | 6.006084e-05 | -72000 | 2.043918e-05
-72000 | 1.548869e-05 | -74000 | 1.326277e-05 | -88000 | -0.0001783257 | -100000 | -0.0003473737 | -96000 | -0.0004958132 | -74000 | 1.64965e-05 | -76000 | -5.87333e-05 | -72000 | 6.99441e-05 | -78000 | -3.891366e-05 | -80000 | -4.879695e-05 | -74000 | 6.006084e-05 | -74000 | 2.045688e-05
-74000 | 1.550639e-05 | -74000 | 1.326277e-05 | -88000 | -0.0001783257 | -98000 | -0.0003473914 | -98000 | -0.0004957778 | -72000 | 1.64788e-05 | -76000 | -5.87333e-05 | -74000 | 6.99618e-05 | -78000 | -3.891366e-05 | -80000 | -4.879695e-05 | -74000 | 6.006084e-05 | -72000 | 2.043918e-05
-74000 | 1.550639e-05 | -74000 | 1.326277e-05 | -88000 | -0.0001783257 | -100000 | -0.0003473737 | -96000 | -0.0004958132 | -74000 | 1.74866e-05 | -78000 | -5.87156e-05 | -72000 | 6.99441e-05 | -78000 | -3.891366e-05 | -78000 | -4.881465e-05 | -74000 | 6.006084e-05 | -72000 | 2.043918e-05
-74000 | 1.550639e-05 | -74000 | 1.326277e-05 | -88000 | -0.0001783257 | -100000 | -0.000357324 | -96000 | -0.0004958132 | -74000 | 1.64965e-05 | -78000 | -5.87156e-05 | -72000 | 6.99441e-05 | -78000 | -5.871564e-05 | -80000 | -4.879695e-05 | -72000 | 6.004314e-05 | -74000 | 2.045688e-05
-74000 | 1.550639e-05 | -74000 | 1.326277e-05 | -88000 | -0.0001783257 | -100000 | -0.000357324 | -96000 | -0.0004958132 | -74000 | 1.74866e-05 | -78000 | -5.87156e-05 | -72000 | 6.99441e-05 | -80000 | -3.889596e-05 | -80000 | -4.879695e-05 | -72000 | 6.004314e-05 | -74000 | 2.045688e-05
-72000 | 1.647878e-05 | -74000 | 1.326277e-05 | -88000 | -0.0001783257 | -100000 | -0.000357324 | -96000 | -0.0004958132 | -74000 | 1.74866e-05 | -78000 | -5.87156e-05 | -72000 | 6.99441e-05 | -78000 | -3.891366e-05 | -80000 | -4.879695e-05 | -74000 | 6.006084e-05 | -74000 | 2.045688e-05
-72000 | 1.548869e-05 | -74000 | 1.326277e-05 | -88000 | -0.0001783257 | -100000 | -0.000357324 | -96000 | -0.0004958132 | -74000 | 1.64965e-05 | -76000 | -5.87333e-05 | -72000 | 6.99441e-05 | -80000 | -3.889596e-05 | -80000 | -4.879695e-05 | -74000 | 6.006084e-05 | -74000 | 2.045688e-05
-74000 | 1.550639e-05 | -74000 | 1.326277e-05 | -88000 | -0.0001783257 | -100000 | -0.000357324 | -98000 | -0.0004957778 | -74000 | 1.74866e-05 | -76000 | -5.87333e-05 | -72000 | 6.99441e-05 | -80000 | -3.889596e-05 | -80000 | -4.879695e-05 | -72000 | 6.004314e-05 | -74000 | 2.045688e-05
-74000 | 1.550639e-05 | -74000 | 1.326277e-05 | -88000 | -0.0001783257 | -100000 | -0.0003473737 | -98000 | -0.0004957778 | -74000 | 1.64965e-05 | -78000 | -5.87156e-05 | -74000 | 6.99618e-05 | -80000 | -5.869794e-05 | -80000 | -4.879695e-05 | -74000 | 6.006084e-05 | -74000 | 2.045688e-05
-72000 | 1.548869e-05 | -74000 | 1.326277e-05 | -88000 | -0.0001783257 | -100000 | -0.000357324 | -100000 | -0.0004957424 | -74000 | 1.64965e-05 | -78000 | -5.87156e-05 | -72000 | 6.99441e-05 | -80000 | -5.869794e-05 | -80000 | -4.879695e-05 | -74000 | 6.006084e-05 | -74000 | 2.045688e-05
-74000 | 1.550639e-05 | -74000 | 1.326277e-05 | -90000 | -0.000178308 | -100000 | -0.000357324 | -100000 | -0.0004957424 | -74000 | 1.74866e-05 | -78000 | -5.87156e-05 | -72000 | 6.99441e-05 | -80000 | -3.889596e-05 | -80000 | -4.879695e-05 | -74000 | 6.006084e-05 | -74000 | 2.045688e-05
-72000 | 1.647878e-05 | -74000 | 1.326277e-05 | -88000 | -0.0001783257 | -100000 | -0.000357324 | -98000 | -0.0004957778 | -74000 | 1.74866e-05 | -78000 | -5.87156e-05 | -72000 | 6.99441e-05 | -78000 | -3.891366e-05 | -80000 | -4.879695e-05 | -72000 | 5.014215e-05 | -74000 | 2.045688e-05
-74000 | 1.550639e-05 | -74000 | 1.326277e-05 | -88000 | -0.0001783257 | -100000 | -0.000357324 | -98000 | -0.0004957778 | -74000 | 1.64965e-05 | -76000 | -5.87333e-05 | -74000 | 6.99618e-05 | -80000 | -5.869794e-05 | -80000 | -4.879695e-05 | -72000 | 6.004314e-05 | -72000 | 2.043918e-05
-72000 | 1.548869e-05 | -74000 | 1.326277e-05 | -90000 | -0.000178308 | -100000 | -0.000357324 | -98000 | -0.0004957778 | -74000 | 1.74866e-05 | -76000 | -5.87333e-05 | -72000 | 6.99441e-05 | -80000 | -3.889596e-05 | -80000 | -4.879695e-05 | -74000 | 6.006084e-05 | -74000 | 2.045688e-05
-74000 | 1.550639e-05 | -74000 | 1.326277e-05 | -90000 | -0.000178308 | -100000 | -0.0003473737 | -98000 | -0.0004957778 | -74000 | 1.64965e-05 | -78000 | -5.87156e-05 | -72000 | 6.99441e-05 | -80000 | -5.869794e-05 | -80000 | -4.879695e-05 | -72000 | 6.004314e-05 | -74000 | 2.045688e-05
-74000 | 1.550639e-05 | -76000 | 1.326277e-05 | -88000 | -0.0001783257 | -100000 | -0.000357324 | -96000 | -0.0004958132 | -74000 | 1.64965e-05 | -78000 | -5.87156e-05 | -72000 | 6.99441e-05 | -80000 | -5.869794e-05 | -80000 | -4.879695e-05 | -74000 | 6.006084e-05 | -74000 | 2.045688e-05
-74000 | 1.550639e-05 | -74000 | 1.326277e-05 | -88000 | -0.0001783257 | -100000 | -0.000357324 | -96000 | -0.0004958132 | -74000 | 1.74866e-05 | -78000 | -5.87156e-05 | -74000 | 6.99618e-05 | -80000 | -3.889596e-05 | -80000 | -4.879695e-05 | -74000 | 6.006084e-05 | -74000 | 4.025886e-05
-72000 | 1.548869e-05 | -74000 | 1.327162e-05 | -88000 | -0.0001783257 | -100000 | -0.000357324 | -96000 | -0.0004958132 | -74000 | 1.64965e-05 | -78000 | -5.87156e-05 | -74000 | 6.99618e-05 | -80000 | -3.889596e-05 | -82000 | -4.877925e-05 | -72000 | 6.004314e-05 | -74000 | 2.045688e-05
-74000 | 1.550639e-05 | -74000 | 1.326277e-05 | -88000 | -0.0001783257 | -100000 | -0.000357324 | -98000 | -0.0004957778 | -74000 | 1.64965e-05 | -78000 | -5.87156e-05 | -72000 | 6.99441e-05 | -80000 | -5.869794e-05 | -80000 | -4.879695e-05 | -74000 | 6.006084e-05 | -74000 | 2.045688e-05
-74000 | 1.550639e-05 | -74000 | 1.226775e-05 | -88000 | -0.0001783257 | -100000 | -0.000357324 | -96000 | -0.0004958132 | -74000 | 1.64965e-05 | -78000 | -5.87156e-05 | -72000 | 6.99441e-05 | -80000 | -5.869794e-05 | -80000 | -5.869794e-05 | -74000 | 6.006084e-05 | -74000 | 2.045688e-05
-74000 | 1.451629e-05 | -74000 | 1.326277e-05 | -88000 | -0.0001783257 | -100000 | -0.000357324 | -98000 | -0.0004957778 | -74000 | 1.74866e-05 | -78000 | -5.87156e-05 | -72000 | 6.99441e-05 | -80000 | -3.889596e-05 | -80000 | -4.879695e-05 | -72000 | 5.014215e-05 | -74000 | 2.045688e-05
-74000 | 1.550639e-05 | -74000 | 1.326277e-05 | -88000 | -0.0001783257 | -100000 | -0.000357324 | -98000 | -0.0004957778 | -74000 | 1.74866e-05 | -78000 | -5.87156e-05 | -74000 | 6.99618e-05 | -80000 | -5.869794e-05 | -80000 | -5.869794e-05 | -74000 | 6.006084e-05 | -74000 | 2.045688e-05
-74000 | 1.550639e-05 | -76000 | 1.226775e-05 | -90000 | -0.000178308 | -100000 | -0.000357324 | -98000 | -0.0004957778 | -74000 | 1.64965e-05 | -78000 | -5.87156e-05 | -72000 | 6.99441e-05 | -80000 | -3.889596e-05 | -80000 | -5.869794e-05 | -74000 | 6.006084e-05 | -74000 | 2.045688e-05
-74000 | 1.550639e-05 | -74000 | 1.326277e-05 | -88000 | -0.0001783257 | -100000 | -0.000357324 | -98000 | -0.0004957778 | -74000 | 1.64965e-05 | -78000 | -5.87156e-05 | -72000 | 6.99441e-05 | -80000 | -5.869794e-05 | -80000 | -5.869794e-05 | -74000 | 6.006084e-05 | -74000 | 2.045688e-05
-74000 | 1.550639e-05 | -74000 | 1.327162e-05 | -90000 | -0.000178308 | -100000 | -0.000357324 | -98000 | -0.0004957778 | -74000 | 1.64965e-05 | -78000 | -5.87156e-05 | -72000 | 6.99441e-05 | -78000 | -5.871564e-05 | -80000 | -4.879695e-05 | -74000 | 6.006084e-05 | -74000 | 2.045688e-05
-74000 | 1.550639e-05 | -74000 | 1.326277e-05 | -88000 | -0.0001783257 | -100000 | -0.000357324 | -98000 | -0.0004957778 | -74000 | 1.64965e-05 | -78000 | -5.87156e-05 | -74000 | 6.99618e-05 | -80000 | -5.869794e-05 | -80000 | -4.879695e-05 | -74000 | 6.006084e-05 | -74000 | 2.045688e-05
-74000 | 1.550639e-05 | -74000 | 1.326277e-05 | -90000 | -0.000178308 | -100000 | -0.000357324 | -98000 | -0.0004957778 | -74000 | 1.64965e-05 | -78000 | -5.87156e-05 | -72000 | 6.99441e-05 | -80000 | -5.869794e-05 | -80000 | -4.879695e-05 | -74000 | 6.006084e-05 | -74000 | 2.045688e-05
-72000 | 1.548869e-05 | -74000 | 1.326277e-05 | -88000 | -0.0001783257 | -100000 | -0.000357324 | -100000 | -0.0004957424 | -74000 | 1.64965e-05 | -78000 | -5.87156e-05 | -74000 | 6.99618e-05 | -80000 | -3.889596e-05 | -80000 | -5.869794e-05 | -74000 | 6.006084e-05 | -74000 | 2.045688e-05
-74000 | 1.550639e-05 | -74000 | 1.326277e-05 | -88000 | -0.0001783257 | -100000 | -0.000357324 | -98000 | -0.0004957778 | -74000 | 1.55064e-05 | -78000 | -5.87156e-05 | -72000 | 6.99441e-05 | -80000 | -5.869794e-05 | -80000 | -5.869794e-05 | -74000 | 6.006084e-05 | -74000 | 2.045688e-05
-72000 | 1.548869e-05 | -74000 | 1.226775e-05 | -88000 | -0.0001783257 | -100000 | -0.000357324 | -98000 | -0.0004957778 | -74000 | 1.64965e-05 | -78000 | -5.87156e-05 | -74000 | 6.99618e-05 | -80000 | -5.869794e-05 | -80000 | -5.869794e-05 | -74000 | 6.006084e-05 | -74000 | 2.045688e-05
-74000 | 1.550639e-05 | -74000 | 1.326277e-05 | -90000 | -0.000178308 | -100000 | -0.000357324 | -100000 | -0.0004957424 | -74000 | 1.64965e-05 | -78000 | -5.87156e-05 | -72000 | 6.99441e-05 | -80000 | -5.869794e-05 | -80000 | -5.869794e-05 | -74000 | 6.006084e-05 | -74000 | 2.045688e-05
-74000 | 1.550639e-05 | -74000 | 1.226775e-05 | -88000 | -0.0001783257 | -100000 | -0.000357324 | -100000 | -0.0004957424 | -74000 | 1.64965e-05 | -78000 | -5.87156e-05 | -72000 | 6.00431e-05 | -80000 | -5.869794e-05 | -80000 | -5.869794e-05 | -74000 | 6.006084e-05 | -74000 | 2.045688e-05
-74000 | 1.550639e-05 | -74000 | 1.326277e-05 | -88000 | -0.0001783257 | -100000 | -0.000357324 | -100000 | -0.0005156429 | -74000 | 1.64965e-05 | -78000 | -5.87156e-05 | -72000 | 6.99441e-05 | -80000 | -5.869794e-05 | -80000 | -4.879695e-05 | -74000 | 6.006084e-05 | -74000 | 2.045688e-05
-74000 | 1.550639e-05 | -74000 | 1.326277e-05 | -88000 | -0.0001783257 | -100000 | -0.000357324 | -98000 | -0.0004957778 | -74000 | 1.64965e-05 | -78000 | -5.87156e-05 | -74000 | 6.99618e-05 | -80000 | -5.869794e-05 | -80000 | -5.869794e-05 | -74000 | 6.006084e-05 | -74000 | 2.045688e-05
-74000 | 1.550639e-05 | -74000 | 1.326277e-05 | -88000 | -0.0001783257 | -100000 | -0.000357324 | -100000 | -0.0004957424 | -76000 | 1.65142e-05 | -78000 | -5.87156e-05 | -72000 | 6.99441e-05 | -80000 | -5.869794e-05 | -82000 | -5.868024e-05 | -74000 | 6.006084e-05 | -74000 | 2.045688e-05
-76000 | 1.552409e-05 | -74000 | 1.326277e-05 | -90000 | -0.000178308 | -100000 | -0.000357324 | -100000 | -0.0004957424 | -76000 | 1.65142e-05 | -78000 | -5.87156e-05 | -72000 | 6.99441e-05 | -80000 | -5.869794e-05 | -80000 | -5.869794e-05 | -74000 | 6.006084e-05 | -74000 | 2.045688e-05
-74000 | 1.550639e-05 | -74000 | 1.326277e-05 | -90000 | -0.000178308 | -100000 | -0.000357324 | -96000 | -0.0005157137 | -76000 | 1.65142e-05 | -78000 | -5.87156e-05 | -74000 | 6.99618e-05 | -80000 | -5.869794e-05 | -82000 | -5.868024e-05 | -74000 | 6.006084e-05 | -74000 | 2.045688e-05
-76000 | 1.552409e-05 | -74000 | 1.226775e-05 | -88000 | -0.0001783257 | -100000 | -0.000357324 | -100000 | -0.0005156429 | -74000 | 1.64965e-05 | -78000 | -5.87156e-05 | -74000 | 6.99618e-05 | -80000 | -5.869794e-05 | -80000 | -5.869794e-05 | -74000 | 6.006084e-05 | -74000 | 2.045688e-05
-74000 | 1.451629e-05 | -74000 | 1.226775e-05 | -90000 | -0.0001882582 | -100000 | -0.000357324 | -100000 | -0.0005156429 | -74000 | 1.55064e-05 | -78000 | -5.87156e-05 | -72000 | 6.99441e-05 | -80000 | -5.869794e-05 | -80000 | -5.869794e-05 | -74000 | 5.015985e-05 | -74000 | 2.045688e-05
-76000 | 1.552409e-05 | -74000 | 1.226775e-05 | -90000 | -0.000178308 | -100000 | -0.000357324 | -98000 | -0.0005156783 | -74000 | 1.64965e-05 | -78000 | -5.87156e-05 | -74000 | 6.99618e-05 | -80000 | -5.869794e-05 | -82000 | -5.868024e-05 | -74000 | 6.006084e-05 | -74000 | 2.045688e-05
-74000 | 1.550639e-05 | -76000 | 1.326277e-05 | -88000 | -0.0001783257 | -100000 | -0.000357324 | -100000 | -0.0005156429 | -74000 | 1.64965e-05 | -78000 | -5.87156e-05 | -72000 | 6.99441e-05 | -80000 | -5.869794e-05 | -82000 | -6.858123e-05 | -74000 | 5.015985e-05 | -74000 | 2.045688e-05
-74000 | 1.550639e-05 | -76000 | 1.226775e-05 | -90000 | -0.000178308 | -100000 | -0.000357324 | -98000 | -0.0005156783 | -74000 | 1.64965e-05 | -78000 | -5.87156e-05 | -74000 | 6.99618e-05 | -80000 | -5.869794e-05 | -80000 | -6.859893e-05 | -74000 | 5.015985e-05 | -74000 | 2.045688e-05
-74000 | 1.451629e-05 | -74000 | 1.327162e-05 | -90000 | -0.000178308 | -100000 | -0.000357324 | -100000 | -0.0004957424 | -74000 | 1.64965e-05 | -78000 | -5.87156e-05 | -72000 | 6.00431e-05 | -80000 | -5.869794e-05 | -80000 | -6.859893e-05 | -74000 | 6.006084e-05 | -74000 | 2.045688e-05
-74000 | 1.451629e-05 | -74000 | 1.22766e-05 | -88000 | -0.0001783257 | -100000 | -0.000357324 | -100000 | -0.0005156429 | -74000 | 1.64965e-05 | -78000 | -5.87156e-05 | -72000 | 6.99441e-05 | -80000 | -5.869794e-05 | -80000 | -6.859893e-05 | -74000 | 5.015985e-05 | -74000 | 2.045688e-05
-74000 | 1.550639e-05 | -74000 | 1.326277e-05 | -88000 | -0.0001783257 | -100000 | -0.000357324 | -100000 | -0.0005156429 | -74000 | 1.64965e-05 | -78000 | -5.87156e-05 | -72000 | 6.00431e-05 | -80000 | -5.869794e-05 | -82000 | -5.868024e-05 | -74000 | 5.015985e-05 | -74000 | 2.045688e-05
-74000 | 1.451629e-05 | -76000 | 1.326277e-05 | -90000 | -0.000178308 | -100000 | -0.000357324 | -100000 | -0.0005156429 | -72000 | 1.64788e-05 | -78000 | -7.85176e-05 | -74000 | 6.99618e-05 | -80000 | -5.869794e-05 | -80000 | -6.859893e-05 | -74000 | 6.006084e-05 | -76000 | 2.047458e-05
-74000 | 1.550639e-05 | -74000 | 1.226775e-05 | -90000 | -0.0001882582 | -100000 | -0.000357324 | -100000 | -0.0005156429 | -74000 | 1.64965e-05 | -78000 | -5.87156e-05 | -74000 | 6.00608e-05 | -80000 | -5.869794e-05 | -80000 | -6.859893e-05 | -74000 | 5.015985e-05 | -74000 | 2.045688e-05
-74000 | 1.451629e-05 | -74000 | 1.327162e-05 | -90000 | -0.0001882582 | -100000 | -0.000357324 | -100000 | -0.0005156429 | -74000 | 1.64965e-05 | -78000 | -5.87156e-05 | -74000 | 6.99618e-05 | -80000 | -5.869794e-05 | -80000 | -6.859893e-05 | -74000 | 5.015985e-05 | -74000 | 2.045688e-05
-74000 | 1.451629e-05 | -74000 | 1.326277e-05 | -88000 | -0.0001882759 | -100000 | -0.000357324 | -100000 | -0.0005156429 | -74000 | 1.64965e-05 | -78000 | -5.87156e-05 | -74000 | 6.99618e-05 | -80000 | -5.869794e-05 | -82000 | -6.858123e-05 | -74000 | 5.015985e-05 | -76000 | 2.047458e-05
-74000 | 1.550639e-05 | -74000 | 1.226775e-05 | -90000 | -0.0001882582 | -100000 | -0.000357324 | -100000 | -0.0004957424 | -74000 | 1.64965e-05 | -78000 | -5.87156e-05 | -74000 | 6.00608e-05 | -80000 | -5.869794e-05 | -80000 | -6.859893e-05 | -74000 | 5.015985e-05 | -74000 | 2.045688e-05
-74000 | 1.451629e-05 | -76000 | 1.326277e-05 | -88000 | -0.0001882759 | -100000 | -0.000357324 | -100000 | -0.0005156429 | -74000 | 1.64965e-05 | -78000 | -5.87156e-05 | -74000 | 6.99618e-05 | -80000 | -5.869794e-05 | -80000 | -6.859893e-05 | -74000 | 5.015985e-05 | -74000 | 2.045688e-05
-74000 | 1.451629e-05 | -74000 | 1.326277e-05 | -90000 | -0.0001882582 | -100000 | -0.0003672742 | -100000 | -0.0005156429 | -74000 | 1.64965e-05 | -78000 | -7.85176e-05 | -74000 | 6.00608e-05 | -82000 | -5.868024e-05 | -82000 | -6.858123e-05 | -74000 | 6.006084e-05 | -74000 | 2.045688e-05
-74000 | 1.451629e-05 | -74000 | 1.327162e-05 | -88000 | -0.0001882759 | -100000 | -0.000357324 | -100000 | -0.0005156429 | -74000 | 1.64965e-05 | -78000 | -5.87156e-05 | -74000 | 6.00608e-05 | -80000 | -5.869794e-05 | -82000 | -6.858123e-05 | -74000 | 5.015985e-05 | -74000 | 2.045688e-05
-74000 | 1.451629e-05 | -76000 | 1.326277e-05 | -90000 | -0.0001882582 | -100000 | -0.0003672742 | -100000 | -0.0005156429 | -74000 | 1.64965e-05 | -78000 | -5.87156e-05 | -74000 | 6.99618e-05 | -80000 | -5.869794e-05 | -82000 | -6.858123e-05 | -74000 | 5.015985e-05 | -74000 | 2.045688e-05
-74000 | 1.550639e-05 | -74000 | 1.326277e-05 | -90000 | -0.0001882582 | -102000 | -0.0003672565 | -100000 | -0.0005156429 | -74000 | 1.55064e-05 | -78000 | -5.87156e-05 | -74000 | 6.99618e-05 | -80000 | -5.869794e-05 | -80000 | -6.859893e-05 | -74000 | 5.015985e-05 | -74000 | 2.045688e-05
-74000 | 1.451629e-05 | -74000 | 1.327162e-05 | -90000 | -0.0001882582 | -100000 | -0.0003672742 | -100000 | -0.0005156429 | -74000 | 1.55064e-05 | -78000 | -5.87156e-05 | -74000 | 6.00608e-05 | -80000 | -5.869794e-05 | -82000 | -6.858123e-05 | -74000 | 5.015985e-05 | -74000 | 2.045688e-05
-76000 | 1.552409e-05 | -74000 | 1.326277e-05 | -90000 | -0.0001882582 | -100000 | -0.0003672742 | -100000 | -0.0005156429 | -74000 | 1.64965e-05 | -80000 | -5.86979e-05 | -74000 | 6.00608e-05 | -82000 | -5.868024e-05 | -80000 | -6.859893e-05 | -76000 | 5.017755e-05 | -76000 | 2.047458e-05
-74000 | 1.550639e-05 | -74000 | 1.326277e-05 | -90000 | -0.0001882582 | -102000 | -0.0003573063 | -100000 | -0.0005156429 | -74000 | 1.64965e-05 | -78000 | -5.87156e-05 | -74000 | 6.00608e-05 | -80000 | -5.869794e-05 | -80000 | -6.859893e-05 | -74000 | 5.015985e-05 | -74000 | 2.045688e-05
-74000 | 1.451629e-05 | -74000 | 1.326277e-05 | -90000 | -0.0001882582 | -100000 | -0.000357324 | -100000 | -0.0005156429 | -74000 | 1.64965e-05 | -78000 | -5.87156e-05 | -74000 | 6.00608e-05 | -80000 | -5.869794e-05 | -82000 | -6.858123e-05 | -74000 | 5.015985e-05 | -74000 | 2.045688e-05
-74000 | 1.550639e-05 | -76000 | 1.326277e-05 | -90000 | -0.0001882582 | -100000 | -0.000357324 | -100000 | -0.0005156429 | -74000 | 1.64965e-05 | -78000 | -7.85176e-05 | -74000 | 6.00608e-05 | -80000 | -5.869794e-05 | -82000 | -6.858123e-05 | -76000 | 5.017755e-05 | -74000 | 2.045688e-05
-74000 | 1.451629e-05 | -74000 | 1.326277e-05 | -88000 | -0.0001882759 | -100000 | -0.0003672742 | -100000 | -0.0005156429 | -74000 | 1.64965e-05 | -78000 | -5.87156e-05 | -74000 | 6.00608e-05 | -80000 | -5.869794e-05 | -82000 | -6.858123e-05 | -74000 | 5.015985e-05 | -74000 | 2.045688e-05
-74000 | 1.451629e-05 | -74000 | 1.22766e-05 | -88000 | -0.0001882759 | -100000 | -0.0003672742 | -100000 | -0.0005156429 | -74000 | 1.64965e-05 | -78000 | -5.87156e-05 | -74000 | 6.00608e-05 | -80000 | -5.869794e-05 | -82000 | -6.858123e-05 | -76000 | 5.017755e-05 | -74000 | 2.045688e-05
-74000 | 1.451629e-05 | -76000 | 1.326277e-05 | -90000 | -0.0001882582 | -100000 | -0.0003672742 | -100000 | -0.0005156429 | -74000 | 1.55064e-05 | -78000 | -5.87156e-05 | -74000 | 6.00608e-05 | -80000 | -5.869794e-05 | -80000 | -6.859893e-05 | -76000 | 5.017755e-05 | -74000 | 2.045688e-05
-74000 | 1.451629e-05 | -76000 | 1.326277e-05 | -90000 | -0.0001882582 | -100000 | -0.0003672742 | -100000 | -0.0005156429 | -76000 | 1.55241e-05 | -78000 | -5.87156e-05 | -74000 | 6.99618e-05 | -82000 | -5.868024e-05 | -80000 | -6.859893e-05 | -74000 | 5.015985e-05 | -76000 | 2.047458e-05
-74000 | 1.451629e-05 | -74000 | 1.327162e-05 | -90000 | -0.0001882582 | -100000 | -0.0003672742 | -100000 | -0.0005156429 | -74000 | 1.55064e-05 | -78000 | -5.87156e-05 | -74000 | 6.99618e-05 | -80000 | -5.869794e-05 | -82000 | -6.858123e-05 | -74000 | 5.015985e-05 | -74000 | 2.045688e-05
-74000 | 1.451629e-05 | -76000 | 1.22766e-05 | -90000 | -0.0001882582 | -100000 | -0.0003672742 | -100000 | -0.0005156429 | -74000 | 1.55064e-05 | -78000 | -5.87156e-05 | -74000 | 6.99618e-05 | -80000 | -5.869794e-05 | -82000 | -6.858123e-05 | -74000 | 5.015985e-05 | -74000 | 2.045688e-05
-76000 | 1.453399e-05 | -76000 | 1.326277e-05 | -90000 | -0.0001882582 | -100000 | -0.0003672742 | -100000 | -0.0005355434 | -74000 | 1.64965e-05 | -78000 | -7.85176e-05 | -74000 | 6.99618e-05 | -80000 | -5.869794e-05 | -82000 | -6.858123e-05 | -74000 | 5.015985e-05 | -74000 | 2.045688e-05
-74000 | 1.451629e-05 | -76000 | 1.22766e-05 | -90000 | -0.0001882582 | -102000 | -0.0003672565 | -100000 | -0.0005156429 | -74000 | 1.55064e-05 | -78000 | -7.85176e-05 | -74000 | 6.00608e-05 | -82000 | -5.868024e-05 | -82000 | -6.858123e-05 | -72000 | 5.014215e-05 | -74000 | 2.045688e-05
-74000 | 1.451629e-05 | -74000 | 1.22766e-05 | -90000 | -0.0001882582 | -100000 | -0.0003672742 | -100000 | -0.0005156429 | -74000 | 1.55064e-05 | -78000 | -7.85176e-05 | -74000 | 6.00608e-05 | -80000 | -5.869794e-05 | -82000 | -6.858123e-05 | -74000 | 5.015985e-05 | -74000 | 2.045688e-05
-74000 | 1.451629e-05 | -74000 | 1.22766e-05 | -90000 | -0.0001882582 | -102000 | -0.0003672565 | -100000 | -0.0005156429 | -74000 | 1.64965e-05 | -80000 | -7.84999e-05 | -74000 | 6.00608e-05 | -82000 | -5.868024e-05 | -82000 | -6.858123e-05 | -76000 | 5.017755e-05 | -74000 | 2.045688e-05
-74000 | 1.451629e-05 | -76000 | 1.226775e-05 | -90000 | -0.0001882582 | -100000 | -0.0003672742 | -100000 | -0.0005156429 | -74000 | 1.64965e-05 | -78000 | -7.85176e-05 | -74000 | 6.00608e-05 | -82000 | -5.868024e-05 | -82000 | -6.858123e-05 | -76000 | 5.017755e-05 | -76000 | 2.047458e-05
-74000 | 1.451629e-05 | -76000 | 1.226775e-05 | -90000 | -0.0001882582 | -100000 | -0.0003672742 | -100000 | -0.0005355434 | -76000 | 1.55241e-05 | -78000 | -7.85176e-05 | -74000 | 6.00608e-05 | -80000 | -5.869794e-05 | -82000 | -6.858123e-05 | -76000 | 5.017755e-05 | -74000 | 2.045688e-05
-76000 | 1.453399e-05 | -74000 | 1.22766e-05 | -90000 | -0.0001882582 | -100000 | -0.0003672742 | -100000 | -0.0005156429 | -74000 | 1.55064e-05 | -78000 | -5.87156e-05 | -74000 | 6.00608e-05 | -80000 | -5.869794e-05 | -82000 | -6.858123e-05 | -76000 | 5.017755e-05 | -76000 | 2.047458e-05
-74000 | 1.451629e-05 | -76000 | 1.22766e-05 | -90000 | -0.0001882582 | -102000 | -0.0003672565 | -100000 | -0.0005355434 | -76000 | 1.55241e-05 | -80000 | -7.84999e-05 | -74000 | 6.00608e-05 | -82000 | -5.868024e-05 | -82000 | -6.858123e-05 | -74000 | 5.015985e-05 | -76000 | 2.047458e-05
-74000 | 1.451629e-05 | -74000 | 1.226775e-05 | -90000 | -0.0001882582 | -100000 | -0.0003672742 | -100000 | -0.0005156429 | -74000 | 1.55064e-05 | -78000 | -7.85176e-05 | -74000 | 6.00608e-05 | -82000 | -7.848222e-05 | -82000 | -6.858123e-05 | -76000 | 5.017755e-05 | -74000 | 2.045688e-05
-74000 | 1.451629e-05 | -74000 | 1.22766e-05 | -90000 | -0.0001882582 | -100000 | -0.0003672742 | -100000 | -0.0005355434 | -74000 | 1.55064e-05 | -78000 | -7.85176e-05 | -74000 | 6.00608e-05 | -82000 | -5.868024e-05 | -82000 | -6.858123e-05 | -74000 | 5.015985e-05 | -76000 | 2.047458e-05
-74000 | 1.451629e-05 | -74000 | 1.226775e-05 | -90000 | -0.0001882582 | -100000 | -0.0003772245 | -100000 | -0.0005355434 | -74000 | 1.55064e-05 | -80000 | -5.86979e-05 | -74000 | 6.00608e-05 | -82000 | -5.868024e-05 | -82000 | -6.858123e-05 | -74000 | 5.015985e-05 | -76000 | 2.047458e-05
-76000 | 1.453399e-05 | -74000 | 1.226775e-05 | -90000 | -0.0001882582 | -100000 | -0.0003772245 | -100000 | -0.0005156429 | -74000 | 1.64965e-05 | -80000 | -7.84999e-05 | -74000 | 6.00608e-05 | -82000 | -5.868024e-05 | -82000 | -6.858123e-05 | -74000 | 5.015985e-05 | -74000 | 2.045688e-05
-74000 | 1.451629e-05 | -74000 | 1.226775e-05 | -90000 | -0.0001982085 | -102000 | -0.0003672565 | -100000 | -0.0005156429 | -74000 | 1.55064e-05 | -78000 | -7.85176e-05 | -74000 | 6.00608e-05 | -82000 | -5.868024e-05 | -82000 | -6.858123e-05 | -76000 | 5.017755e-05 | -74000 | 2.045688e-05
-74000 | 1.352619e-05 | -76000 | 1.226775e-05 | -90000 | -0.0001882582 | -102000 | -0.0003672565 | -102000 | -0.0005156075 | -74000 | 1.55064e-05 | -78000 | -7.85176e-05 | -74000 | 6.00608e-05 | -82000 | -5.868024e-05 | -82000 | -6.858123e-05 | -74000 | 5.015985e-05 | -74000 | 2.045688e-05
-74000 | 1.451629e-05 | -74000 | 1.326277e-05 | -90000 | -0.0001882582 | -100000 | -0.0003772245 | -100000 | -0.0005355434 | -74000 | 1.55064e-05 | -78000 | -7.85176e-05 | -74000 | 6.00608e-05 | -82000 | -5.868024e-05 | -82000 | -6.858123e-05 | -76000 | 5.017755e-05 | -76000 | 2.047458e-05
-74000 | 1.451629e-05 | -76000 | 1.22766e-05 | -90000 | -0.0001882582 | -100000 | -0.0003772245 | -100000 | -0.0005355434 | -76000 | 1.55241e-05 | -78000 | -5.87156e-05 | -74000 | 6.00608e-05 | -82000 | -5.868024e-05 | -82000 | -6.858123e-05 | -74000 | 5.015985e-05 | -76000 | 2.047458e-05
-74000 | 1.451629e-05 | -74000 | 1.226775e-05 | -90000 | -0.0001982085 | -100000 | -0.0003772245 | -100000 | -0.0005355434 | -76000 | 1.55241e-05 | -78000 | -7.85176e-05 | -74000 | 6.00608e-05 | -82000 | -5.868024e-05 | -82000 | -6.858123e-05 | -74000 | 5.015985e-05 | -76000 | 2.047458e-05
-76000 | 1.453399e-05 | -74000 | 1.22766e-05 | -90000 | -0.0001982085 | -100000 | -0.0003772245 | -100000 | -0.0005156429 | -76000 | 1.55241e-05 | -78000 | -7.85176e-05 | -74000 | 6.00608e-05 | -82000 | -5.868024e-05 | -82000 | -6.858123e-05 | -74000 | 5.015985e-05 | -76000 | 2.047458e-05
-74000 | 1.451629e-05 | -74000 | 1.226775e-05 | -90000 | -0.0001882582 | -100000 | -0.0003672742 | -102000 | -0.0005156075 | -74000 | 1.55064e-05 | -78000 | -7.85176e-05 | -72000 | 6.00431e-05 | -82000 | -5.868024e-05 | -82000 | -6.858123e-05 | -74000 | 5.015985e-05 | -76000 | 2.047458e-05
-76000 | 1.354389e-05 | -74000 | 1.226775e-05 | -90000 | -0.0001982085 | -100000 | -0.0003772245 | -100000 | -0.0005355434 | -76000 | 1.55241e-05 | -78000 | -7.85176e-05 | -74000 | 6.00608e-05 | -80000 | -5.869794e-05 | -82000 | -6.858123e-05 | -74000 | 5.015985e-05 | -74000 | 2.045688e-05
-76000 | 1.453399e-05 | -74000 | 1.226775e-05 | -90000 | -0.0001882582 | -102000 | -0.0003772068 | -100000 | -0.0005554439 | -74000 | 1.55064e-05 | -78000 | -7.85176e-05 | -74000 | 6.00608e-05 | -82000 | -7.848222e-05 | -82000 | -6.858123e-05 | -76000 | 5.017755e-05 | -74000 | 2.045688e-05
-76000 | 1.453399e-05 | -74000 | 1.226775e-05 | -90000 | -0.0001982085 | -100000 | -0.0003772245 | -100000 | -0.0005554439 | -76000 | 1.55241e-05 | -78000 | -7.85176e-05 | -74000 | 6.00608e-05 | -82000 | -5.868024e-05 | -82000 | -6.858123e-05 | -74000 | 5.015985e-05 | -76000 | 2.047458e-05
-76000 | 1.453399e-05 | -76000 | 1.226775e-05 | -90000 | -0.0001882582 | -100000 | -0.0003772245 | -100000 | -0.0005355434 | -74000 | 1.55064e-05 | -78000 | -7.85176e-05 | -76000 | 6.00785e-05 | -82000 | -5.868024e-05 | -82000 | -6.858123e-05 | -74000 | 5.015985e-05 | -76000 | 2.047458e-05
-74000 | 1.352619e-05 | -76000 | 1.226775e-05 | -90000 | -0.0001982085 | -102000 | -0.0003772068 | -100000 | -0.0005554439 | -74000 | 1.55064e-05 | -80000 | -7.84999e-05 | -74000 | 6.00608e-05 | -82000 | -5.868024e-05 | -82000 | -6.858123e-05 | -74000 | 5.015985e-05 | -74000 | 2.045688e-05
-74000 | 1.352619e-05 | -76000 | 1.327162e-05 | -90000 | -0.0001982085 | -100000 | -0.0003772245 | -100000 | -0.0005355434 | -76000 | 1.55241e-05 | -78000 | -7.85176e-05 | -74000 | 6.00608e-05 | -82000 | -7.848222e-05 | -82000 | -6.858123e-05 | -76000 | 5.017755e-05 | -74000 | 2.045688e-05
-76000 | 1.453399e-05 | -76000 | 1.22766e-05 | -90000 | -0.0001982085 | -102000 | -0.0003672565 | -100000 | -0.0005355434 | -74000 | 1.55064e-05 | -80000 | -7.84999e-05 | -74000 | 6.00608e-05 | -82000 | -5.868024e-05 | -82000 | -6.858123e-05 | -74000 | 5.015985e-05 | -76000 | 2.047458e-05
-74000 | 1.352619e-05 | -74000 | 1.22766e-05 | -90000 | -0.0001982085 | -102000 | -0.0003772068 | -100000 | -0.0005355434 | -76000 | 1.55241e-05 | -80000 | -7.84999e-05 | -74000 | 6.00608e-05 | -82000 | -7.848222e-05 | -82000 | -6.858123e-05 | -76000 | 5.017755e-05 | -76000 | 2.047458e-05
-76000 | 1.354389e-05 | -76000 | 1.128157e-05 | -90000 | -0.0001982085 | -102000 | -0.0003772068 | -100000 | -0.0005554439 | -76000 | 1.55241e-05 | -80000 | -7.84999e-05 | -74000 | 6.00608e-05 | -82000 | -5.868024e-05 | -82000 | -6.858123e-05 | -76000 | 5.017755e-05 | -76000 | 2.047458e-05
-76000 | 1.453399e-05 | -74000 | 1.226775e-05 | -88000 | -0.0001982262 | -100000 | -0.0003772245 | -100000 | -0.0005355434 | -74000 | 1.55064e-05 | -78000 | -7.85176e-05 | -74000 | 6.00608e-05 | -82000 | -5.868024e-05 | -82000 | -6.858123e-05 | -74000 | 5.015985e-05 | -76000 | 6.726e-07
-74000 | 1.451629e-05 | -76000 | 1.128157e-05 | -90000 | -0.0001982085 | -102000 | -0.0003772068 | -100000 | -0.0005355434 | -74000 | 1.55064e-05 | -80000 | -7.84999e-05 | -74000 | 6.00608e-05 | -82000 | -5.868024e-05 | -82000 | -6.858123e-05 | -74000 | 5.015985e-05 | -76000 | 2.047458e-05
-74000 | 1.352619e-05 | -76000 | 1.226775e-05 | -90000 | -0.0001982085 | -102000 | -0.0003672565 | -102000 | -0.0005554085 | -74000 | 1.55064e-05 | -78000 | -7.85176e-05 | -74000 | 6.00608e-05 | -82000 | -5.868024e-05 | -82000 | -6.858123e-05 | -76000 | 5.017755e-05 | -76000 | 2.047458e-05
-76000 | 1.453399e-05 | -74000 | 1.22766e-05 | -90000 | -0.0001982085 | -102000 | -0.0003772068 | -100000 | -0.0005355434 | -76000 | 1.55241e-05 | -78000 | -7.85176e-05 | -74000 | 6.00608e-05 | -82000 | -5.868024e-05 | -82000 | -6.858123e-05 | -74000 | 5.015985e-05 | -76000 | 2.047458e-05
-76000 | 1.453399e-05 | -74000 | 1.22766e-05 | -90000 | -0.0001982085 | -100000 | -0.0003772245 | -100000 | -0.0005554439 | -74000 | 1.55064e-05 | -80000 | -7.84999e-05 | -72000 | 6.00431e-05 | -82000 | -7.848222e-05 | -82000 | -6.858123e-05 | -74000 | 5.015985e-05 | -76000 | 2.047458e-05
-76000 | 1.453399e-05 | -76000 | 1.226775e-05 | -90000 | -0.0001982085 | -100000 | -0.0003772245 | -102000 | -0.0005554085 | -76000 | 1.55241e-05 | -80000 | -7.84999e-05 | -74000 | 6.00608e-05 | -82000 | -5.868024e-05 | -82000 | -6.858123e-05 | -74000 | 5.015985e-05 | -76000 | 2.047458e-05
-76000 | 1.453399e-05 | -76000 | 1.226775e-05 | -90000 | -0.0001982085 | -100000 | -0.0003772245 | -100000 | -0.0005554439 | -76000 | 1.55241e-05 | -80000 | -7.84999e-05 | -74000 | 6.00608e-05 | -82000 | -7.848222e-05 | -82000 | -6.858123e-05 | -74000 | 5.015985e-05 | -76000 | 2.047458e-05
-76000 | 1.453399e-05 | -76000 | 1.22766e-05 | -90000 | -0.0001982085 | -102000 | -0.0003772068 | -102000 | -0.0005554085 | -76000 | 1.55241e-05 | -78000 | -7.85176e-05 | -74000 | 6.00608e-05 | -82000 | -5.868024e-05 | -82000 | -6.858123e-05 | -74000 | 5.015985e-05 | -76000 | 2.047458e-05
-74000 | 1.451629e-05 | -76000 | 1.22766e-05 | -90000 | -0.0001982085 | -102000 | -0.0003772068 | -100000 | -0.0005554439 | -74000 | 1.55064e-05 | -78000 | -7.85176e-05 | -74000 | 5.01599e-05 | -82000 | -5.868024e-05 | -82000 | -6.858123e-05 | -74000 | 5.015985e-05 | -76000 | 2.047458e-05
-76000 | 1.354389e-05 | -76000 | 1.22766e-05 | -90000 | -0.0001982085 | -102000 | -0.0003772068 | -100000 | -0.0005355434 | -74000 | 1.55064e-05 | -80000 | -7.84999e-05 | -76000 | 5.01776e-05 | -82000 | -5.868024e-05 | -82000 | -6.858123e-05 | -74000 | 5.015985e-05 | -76000 | 2.047458e-05
-76000 | 1.453399e-05 | -74000 | 1.128157e-05 | -90000 | -0.0001982085 | -102000 | -0.000387157 | -102000 | -0.0005554085 | -74000 | 1.55064e-05 | -80000 | -7.84999e-05 | -74000 | 6.00608e-05 | -82000 | -5.868024e-05 | -82000 | -6.858123e-05 | -76000 | 5.017755e-05 | -78000 | 2.049228e-05
-76000 | 1.354389e-05 | -76000 | 1.22766e-05 | -90000 | -0.0001982085 | -100000 | -0.0003871747 | -102000 | -0.0005554085 | -76000 | 1.55241e-05 | -80000 | -7.84999e-05 | -74000 | 5.01599e-05 | -82000 | -7.848222e-05 | -82000 | -6.858123e-05 | -74000 | 5.015985e-05 | -76000 | 2.047458e-05
-76000 | 1.354389e-05 | -74000 | 1.226775e-05 | -90000 | -0.0001982085 | -102000 | -0.000387157 | -102000 | -0.000535508 | -76000 | 1.55241e-05 | -80000 | -7.84999e-05 | -74000 | 6.00608e-05 | -82000 | -7.848222e-05 | -82000 | -6.858123e-05 | -76000 | 5.017755e-05 | -76000 | 2.047458e-05
-76000 | 1.453399e-05 | -76000 | 1.128157e-05 | -90000 | -0.0001982085 | -102000 | -0.0003772068 | -100000 | -0.0005355434 | -74000 | 1.55064e-05 | -80000 | -7.84999e-05 | -74000 | 6.00608e-05 | -82000 | -7.848222e-05 | -82000 | -6.858123e-05 | -74000 | 5.015985e-05 | -76000 | 6.726e-07
-76000 | 1.453399e-05 | -76000 | 1.127272e-05 | -90000 | -0.0001982085 | -102000 | -0.000387157 | -100000 | -0.0005554439 | -74000 | 1.55064e-05 | -80000 | -7.84999e-05 | -76000 | 5.01776e-05 | -82000 | -5.868024e-05 | -82000 | -6.858123e-05 | -74000 | 5.015985e-05 | -76000 | 2.047458e-05
-74000 | 1.352619e-05 | -76000 | 1.22766e-05 | -90000 | -0.0001982085 | -102000 | -0.000387157 | -102000 | -0.0005554085 | -74000 | 1.45163e-05 | -80000 | -7.84999e-05 | -74000 | 6.00608e-05 | -82000 | -5.868024e-05 | -82000 | -6.858123e-05 | -76000 | 5.017755e-05 | -76000 | 6.726e-07
-76000 | 1.354389e-05 | -76000 | 1.128157e-05 | -90000 | -0.0001982085 | -102000 | -0.0003772068 | -102000 | -0.0005554085 | -74000 | 1.55064e-05 | -80000 | -7.84999e-05 | -74000 | 6.00608e-05 | -82000 | -7.848222e-05 | -82000 | -7.848222e-05 | -76000 | 5.017755e-05 | -76000 | 2.047458e-05
-74000 | 1.352619e-05 | -76000 | 1.128157e-05 | -90000 | -0.0001982085 | -102000 | -0.000387157 | -102000 | -0.0005554085 | -72000 | 1.54887e-05 | -80000 | -7.84999e-05 | -74000 | 6.00608e-05 | -82000 | -7.848222e-05 | -82000 | -6.858123e-05 | -76000 | 5.017755e-05 | -76000 | 2.047458e-05
-76000 | 1.354389e-05 | -76000 | 1.22766e-05 | -90000 | -0.0001982085 | -102000 | -0.000387157 | -102000 | -0.0005554085 | -74000 | 1.55064e-05 | -80000 | -7.84999e-05 | -74000 | 6.00608e-05 | -82000 | -7.848222e-05 | -82000 | -7.848222e-05 | -76000 | 5.017755e-05 | -76000 | 6.726e-07
-76000 | 1.354389e-05 | -74000 | 1.22766e-05 | -90000 | -0.0001982085 | -102000 | -0.000387157 | -102000 | -0.0005554085 | -76000 | 1.4534e-05 | -80000 | -7.84999e-05 | -74000 | 5.01599e-05 | -82000 | -7.848222e-05 | -84000 | -6.856353e-05 | -76000 | 5.017755e-05 | -76000 | 2.047458e-05
-76000 | 1.354389e-05 | -76000 | 1.128157e-05 | -90000 | -0.0001982085 | -102000 | -0.000387157 | -102000 | -0.0005554085 | -74000 | 1.55064e-05 | -80000 | -9.83019e-05 | -74000 | 5.01599e-05 | -82000 | -7.848222e-05 | -82000 | -7.848222e-05 | -76000 | 5.017755e-05 | -78000 | 2.049228e-05
-76000 | 1.354389e-05 | -76000 | 1.127272e-05 | -90000 | -0.0001982085 | -102000 | -0.0003772068 | -100000 | -0.0005554439 | -74000 | 1.55064e-05 | -78000 | -7.85176e-05 | -74000 | 5.01599e-05 | -82000 | -7.848222e-05 | -82000 | -7.848222e-05 | -76000 | 5.017755e-05 | -76000 | 6.726e-07
-76000 | 1.354389e-05 | -76000 | 1.22766e-05 | -90000 | -0.0001982085 | -102000 | -0.000387157 | -102000 | -0.0005554085 | -74000 | 1.55064e-05 | -80000 | -7.84999e-05 | -74000 | 6.00608e-05 | -82000 | -5.868024e-05 | -82000 | -6.858123e-05 | -76000 | 5.017755e-05 | -78000 | 2.049228e-05
-74000 | 1.352619e-05 | -74000 | 1.22766e-05 | -90000 | -0.0001982085 | -102000 | -0.000387157 | -102000 | -0.0005554085 | -76000 | 1.4534e-05 | -80000 | -7.84999e-05 | -74000 | 5.01599e-05 | -82000 | -7.848222e-05 | -82000 | -7.848222e-05 | -76000 | 5.017755e-05 | -76000 | 6.726e-07
-76000 | 1.354389e-05 | -74000 | 1.22766e-05 | -90000 | -0.0001982085 | -102000 | -0.000387157 | -102000 | -0.0005554085 | -76000 | 1.4534e-05 | -80000 | -7.84999e-05 | -74000 | 6.00608e-05 | -82000 | -7.848222e-05 | -82000 | -7.848222e-05 | -76000 | 5.017755e-05 | -76000 | 6.726e-07
-76000 | 1.354389e-05 | -76000 | 1.127272e-05 | -90000 | -0.0001982085 | -102000 | -0.000387157 | -102000 | -0.0005554085 | -74000 | 1.55064e-05 | -80000 | -9.83019e-05 | -76000 | 5.01776e-05 | -82000 | -7.848222e-05 | -82000 | -7.848222e-05 | -74000 | 5.015985e-05 | -78000 | 6.903e-07
-76000 | 1.354389e-05 | -76000 | 1.226775e-05 | -90000 | -0.0001982085 | -102000 | -0.000387157 | -102000 | -0.0005554085 | -76000 | 1.55241e-05 | -78000 | -7.85176e-05 | -74000 | 5.01599e-05 | -82000 | -7.848222e-05 | -82000 | -7.848222e-05 | -76000 | 5.017755e-05 | -74000 | 6.549e-07
-78000 | 1.356159e-05 | -76000 | 1.128157e-05 | -90000 | -0.0001982085 | -102000 | -0.000387157 | -102000 | -0.0005554085 | -74000 | 1.55064e-05 | -80000 | -9.83019e-05 | -74000 | 6.00608e-05 | -82000 | -7.848222e-05 | -82000 | -7.848222e-05 | -76000 | 5.017755e-05 | -78000 | 2.049228e-05
-76000 | 1.354389e-05 | -76000 | 1.22766e-05 | -90000 | -0.0001982085 | -102000 | -0.000387157 | -102000 | -0.0005554085 | -76000 | 1.4534e-05 | -80000 | -7.84999e-05 | -74000 | 5.01599e-05 | -82000 | -7.848222e-05 | -82000 | -7.848222e-05 | -76000 | 5.017755e-05 | -74000 | 2.045688e-05
-76000 | 1.354389e-05 | -76000 | 1.128157e-05 | -90000 | -0.0001982085 | -102000 | -0.000387157 | -102000 | -0.0005554085 | -74000 | 1.45163e-05 | -80000 | -9.83019e-05 | -74000 | 6.00608e-05 | -82000 | -7.848222e-05 | -82000 | -7.848222e-05 | -76000 | 5.017755e-05 | -76000 | 6.726e-07
-74000 | 1.352619e-05 | -76000 | 1.128157e-05 | -92000 | -0.0001981908 | -102000 | -0.0003772068 | -102000 | -0.000575309 | -76000 | 1.55241e-05 | -80000 | -7.84999e-05 | -74000 | 5.01599e-05 | -82000 | -7.848222e-05 | -82000 | -7.848222e-05 | -76000 | 5.017755e-05 | -76000 | 6.726e-07
-76000 | 1.354389e-05 | -78000 | 1.22766e-05 | -90000 | -0.0001982085 | -102000 | -0.000387157 | -102000 | -0.000575309 | -76000 | 1.55241e-05 | -80000 | -9.83019e-05 | -74000 | 5.01599e-05 | -82000 | -7.848222e-05 | -82000 | -8.838321e-05 | -76000 | 5.017755e-05 | -76000 | 6.726e-07
-76000 | 1.453399e-05 | -76000 | 1.22766e-05 | -90000 | -0.0001982085 | -102000 | -0.000387157 | -102000 | -0.0005554085 | -74000 | 1.45163e-05 | -80000 | -7.84999e-05 | -74000 | 5.01599e-05 | -82000 | -7.848222e-05 | -82000 | -7.848222e-05 | -76000 | 5.017755e-05 | -76000 | 6.726e-07
-76000 | 1.354389e-05 | -76000 | 1.228545e-05 | -90000 | -0.0001982085 | -102000 | -0.000387157 | -102000 | -0.0005554085 | -74000 | 1.55064e-05 | -80000 | -9.83019e-05 | -74000 | 6.00608e-05 | -82000 | -7.848222e-05 | -82000 | -7.848222e-05 | -76000 | 5.017755e-05 | -78000 | 6.903e-07
-76000 | 1.354389e-05 | -78000 | 1.128157e-05 | -90000 | -0.0001982085 | -102000 | -0.000387157 | -102000 | -0.0005554085 | -76000 | 1.4534e-05 | -80000 | -9.83019e-05 | -76000 | 5.01776e-05 | -82000 | -7.848222e-05 | -82000 | -7.848222e-05 | -76000 | 5.017755e-05 | -78000 | 6.903e-07
-76000 | 1.453399e-05 | -78000 | 1.22766e-05 | -90000 | -0.0001982085 | -102000 | -0.000387157 | -102000 | -0.0005554085 | -76000 | 1.4534e-05 | -80000 | -7.84999e-05 | -74000 | 5.01599e-05 | -84000 | -7.846452e-05 | -84000 | -7.846452e-05 | -76000 | 5.017755e-05 | -78000 | 6.903e-07
-76000 | 1.354389e-05 | -76000 | 1.129042e-05 | -92000 | -0.0001981908 | -102000 | -0.0003971073 | -102000 | -0.0005554085 | -76000 | 1.4534e-05 | -80000 | -9.83019e-05 | -74000 | 5.01599e-05 | -82000 | -7.848222e-05 | -82000 | -7.848222e-05 | -76000 | 5.017755e-05 | -78000 | 2.049228e-05
-76000 | 1.354389e-05 | -76000 | 1.129042e-05 | -90000 | -0.0001982085 | -102000 | -0.000387157 | -102000 | -0.0005554085 | -76000 | 1.55241e-05 | -80000 | -7.84999e-05 | -74000 | 5.01599e-05 | -82000 | -7.848222e-05 | -82000 | -7.848222e-05 | -76000 | 5.017755e-05 | -76000 | 6.726e-07
-76000 | 1.354389e-05 | -78000 | 1.22766e-05 | -90000 | -0.0001982085 | -102000 | -0.000387157 | -102000 | -0.0005554085 | -74000 | 1.45163e-05 | -80000 | -7.84999e-05 | -76000 | 5.01776e-05 | -84000 | -7.846452e-05 | -82000 | -7.848222e-05 | -76000 | 5.017755e-05 | -78000 | 2.049228e-05
-74000 | 1.352619e-05 | -76000 | 1.128157e-05 | -90000 | -0.0001982085 | -102000 | -0.000387157 | -102000 | -0.000575309 | -76000 | 1.4534e-05 | -80000 | -9.83019e-05 | -74000 | 6.00608e-05 | -82000 | -7.848222e-05 | -82000 | -8.838321e-05 | -76000 | 5.017755e-05 | -78000 | 6.903e-07
-74000 | 1.352619e-05 | -78000 | 1.228545e-05 | -92000 | -0.0001981908 | -102000 | -0.000387157 | -102000 | -0.0005554085 | -76000 | 1.55241e-05 | -80000 | -7.84999e-05 | -74000 | 5.01599e-05 | -82000 | -7.848222e-05 | -82000 | -7.848222e-05 | -76000 | 5.017755e-05 | -76000 | 6.726e-07
-74000 | 1.352619e-05 | -78000 | 1.128157e-05 | -90000 | -0.0001982085 | -102000 | -0.000387157 | -102000 | -0.0005554085 | -76000 | 1.4534e-05 | -80000 | -7.84999e-05 | -76000 | 5.01776e-05 | -84000 | -7.846452e-05 | -82000 | -8.838321e-05 | -78000 | 5.019525e-05 | -78000 | 6.903e-07
-76000 | 1.354389e-05 | -78000 | 1.129042e-05 | -90000 | -0.0001982085 | -102000 | -0.0003971073 | -102000 | -0.0005554085 | -74000 | 1.45163e-05 | -80000 | -9.83019e-05 | -76000 | 5.01776e-05 | -84000 | -7.846452e-05 | -82000 | -8.838321e-05 | -76000 | 5.017755e-05 | -76000 | 6.726e-07
-74000 | 1.352619e-05 | -78000 | 1.228545e-05 | -90000 | -0.0001982085 | -102000 | -0.000387157 | -102000 | -0.0005554085 | -76000 | 1.4534e-05 | -80000 | -7.84999e-05 | -76000 | 5.01776e-05 | -82000 | -7.848222e-05 | -84000 | -8.836551e-05 | -76000 | 5.017755e-05 | -78000 | 6.903e-07
-76000 | 1.354389e-05 | -76000 | 1.129042e-05 | -92000 | -0.0001981908 | -102000 | -0.0003971073 | -102000 | -0.0005554085 | -76000 | 1.4534e-05 | -80000 | -9.83019e-05 | -74000 | 5.01599e-05 | -84000 | -7.846452e-05 | -82000 | -8.838321e-05 | -78000 | 5.019525e-05 | -76000 | 6.726e-07
-76000 | 1.354389e-05 | -78000 | 1.129042e-05 | -90000 | -0.0001982085 | -102000 | -0.000387157 | -102000 | -0.000575309 | -76000 | 1.4534e-05 | -80000 | -9.83019e-05 | -74000 | 5.01599e-05 | -82000 | -7.848222e-05 | -82000 | -8.838321e-05 | -76000 | 5.017755e-05 | -78000 | 6.903e-07
-76000 | 1.354389e-05 | -76000 | 1.128157e-05 | -92000 | -0.0001981908 | -102000 | -0.0003971073 | -102000 | -0.000575309 | -76000 | 1.4534e-05 | -80000 | -9.83019e-05 | -74000 | 5.01599e-05 | -82000 | -7.848222e-05 | -82000 | -7.848222e-05 | -76000 | 5.017755e-05 | -76000 | 6.726e-07
-76000 | 1.354389e-05 | -78000 | 1.228545e-05 | -90000 | -0.0002081587 | -102000 | -0.0003971073 | -102000 | -0.0005554085 | -74000 | 1.45163e-05 | -80000 | -9.83019e-05 | -76000 | 5.01776e-05 | -84000 | -7.846452e-05 | -82000 | -8.838321e-05 | -76000 | 5.017755e-05 | -78000 | 6.903e-07
-76000 | 1.354389e-05 | -76000 | 1.128157e-05 | -92000 | -0.000208141 | -102000 | -0.0003971073 | -102000 | -0.000575309 | -76000 | 1.4534e-05 | -80000 | -9.83019e-05 | -76000 | 5.01776e-05 | -82000 | -7.848222e-05 | -82000 | -8.838321e-05 | -76000 | 5.017755e-05 | -78000 | 6.903e-07
-76000 | 1.354389e-05 | -76000 | 1.129042e-05 | -90000 | -0.0002081587 | -102000 | -0.0003971073 | -102000 | -0.000575309 | -76000 | 1.4534e-05 | -80000 | -9.83019e-05 | -74000 | 5.01599e-05 | -84000 | -9.82665e-05 | -82000 | -8.838321e-05 | -76000 | 5.017755e-05 | -78000 | 6.903e-07
-76000 | 1.354389e-05 | -76000 | 1.128157e-05 | -92000 | -0.0001981908 | -102000 | -0.0003971073 | -102000 | -0.000575309 | -76000 | 1.4534e-05 | -80000 | -9.83019e-05 | -74000 | 5.01599e-05 | -84000 | -7.846452e-05 | -84000 | -8.836551e-05 | -76000 | 5.017755e-05 | -78000 | 6.903e-07
-74000 | 1.352619e-05 | -76000 | 1.128157e-05 | -90000 | -0.0001982085 | -102000 | -0.0003971073 | -102000 | -0.000575309 | -78000 | 1.45517e-05 | -80000 | -9.83019e-05 | -76000 | 5.01776e-05 | -82000 | -7.848222e-05 | -84000 | -8.836551e-05 | -76000 | 5.017755e-05 | -78000 | 2.049228e-05
-74000 | 1.352619e-05 | -76000 | 1.128157e-05 | -90000 | -0.0002081587 | -102000 | -0.0003971073 | -102000 | -0.000575309 | -76000 | 1.4534e-05 | -80000 | -9.83019e-05 | -74000 | 5.01599e-05 | -82000 | -7.848222e-05 | -82000 | -8.838321e-05 | -76000 | 5.017755e-05 | -78000 | 6.903e-07
-76000 | 1.354389e-05 | -76000 | 1.128157e-05 | -92000 | -0.000208141 | -102000 | -0.0003971073 | -102000 | -0.000575309 | -76000 | 1.4534e-05 | -80000 | -9.83019e-05 | -74000 | 5.01599e-05 | -82000 | -7.848222e-05 | -82000 | -8.838321e-05 | -76000 | 5.017755e-05 | -78000 | 6.903e-07
-76000 | 1.354389e-05 | -78000 | 1.128157e-05 | -92000 | -0.0001981908 | -102000 | -0.0003971073 | -102000 | -0.000575309 | -76000 | 1.4534e-05 | -80000 | -9.83019e-05 | -76000 | 5.01776e-05 | -82000 | -7.848222e-05 | -82000 | -8.838321e-05 | -76000 | 5.017755e-05 | -78000 | 6.903e-07
-76000 | 1.354389e-05 | -78000 | 1.128157e-05 | -90000 | -0.0001982085 | -102000 | -0.0003971073 | -104000 | -0.0005752736 | -76000 | 1.4534e-05 | -80000 | -9.83019e-05 | -74000 | 5.01599e-05 | -82000 | -7.848222e-05 | -84000 | -8.836551e-05 | -76000 | 5.017755e-05 | -78000 | 6.903e-07
-76000 | 1.354389e-05 | -78000 | 1.129042e-05 | -90000 | -0.0001982085 | -104000 | -0.0003970896 | -104000 | -0.0005752736 | -76000 | 1.4534e-05 | -80000 | -9.83019e-05 | -78000 | 5.01953e-05 | -84000 | -7.846452e-05 | -84000 | -8.836551e-05 | -76000 | 5.017755e-05 | -78000 | 6.903e-07
-76000 | 1.354389e-05 | -78000 | 1.129042e-05 | -90000 | -0.0001982085 | -102000 | -0.0003971073 | -104000 | -0.0005752736 | -78000 | 1.35616e-05 | -80000 | -9.83019e-05 | -76000 | 5.01776e-05 | -84000 | -7.846452e-05 | -82000 | -9.82842e-05 | -76000 | 5.017755e-05 | -78000 | 6.903e-07
-76000 | 1.354389e-05 | -76000 | 1.02954e-05 | -90000 | -0.0002081587 | -104000 | -0.0003970896 | -102000 | -0.000575309 | -76000 | 1.4534e-05 | -80000 | -9.83019e-05 | -76000 | 5.01776e-05 | -84000 | -7.846452e-05 | -82000 | -8.838321e-05 | -78000 | 5.019525e-05 | -78000 | 6.903e-07
-76000 | 1.354389e-05 | -78000 | 1.129042e-05 | -90000 | -0.0001982085 | -102000 | -0.0003971073 | -102000 | -0.000575309 | -78000 | 1.45517e-05 | -80000 | -9.83019e-05 | -76000 | 5.01776e-05 | -82000 | -7.848222e-05 | -84000 | -9.82665e-05 | -76000 | 5.017755e-05 | -78000 | 6.903e-07
-76000 | 1.354389e-05 | -76000 | 1.128157e-05 | -90000 | -0.0001982085 | -104000 | -0.0003970896 | -102000 | -0.000575309 | -76000 | 1.35439e-05 | -80000 | -9.83019e-05 | -74000 | 5.01599e-05 | -82000 | -7.848222e-05 | -82000 | -9.82842e-05 | -78000 | 5.019525e-05 | -78000 | 6.903e-07
-76000 | 1.354389e-05 | -76000 | 1.129042e-05 | -90000 | -0.0001982085 | -102000 | -0.0003971073 | -104000 | -0.0005752736 | -76000 | 1.4534e-05 | -80000 | -9.83019e-05 | -76000 | 5.01776e-05 | -84000 | -9.82665e-05 | -84000 | -8.836551e-05 | -76000 | 5.017755e-05 | -78000 | 6.903e-07
-76000 | 1.354389e-05 | -78000 | 1.128157e-05 | -90000 | -0.0002081587 | -102000 | -0.0003971073 | -104000 | -0.0005752736 | -78000 | 1.35616e-05 | -82000 | -9.82842e-05 | -76000 | 5.01776e-05 | -82000 | -7.848222e-05 | -84000 | -8.836551e-05 | -78000 | 5.019525e-05 | -78000 | 6.903e-07
-76000 | 1.354389e-05 | -76000 | 1.128157e-05 | -90000 | -0.0001982085 | -104000 | -0.0003970896 | -102000 | -0.000575309 | -76000 | 1.4534e-05 | -80000 | -9.83019e-05 | -76000 | 5.01776e-05 | -82000 | -7.848222e-05 | -82000 | -8.838321e-05 | -76000 | 5.017755e-05 | -78000 | 6.903e-07
-76000 | 1.354389e-05 | -78000 | 1.129042e-05 | -90000 | -0.0002081587 | -104000 | -0.0003970896 | -102000 | -0.000575309 | -76000 | 1.4534e-05 | -80000 | -9.83019e-05 | -74000 | 5.01599e-05 | -84000 | -7.846452e-05 | -84000 | -9.82665e-05 | -78000 | 5.019525e-05 | -78000 | 6.903e-07
-76000 | 1.354389e-05 | -78000 | 1.128157e-05 | -90000 | -0.0002081587 | -102000 | -0.0003971073 | -102000 | -0.000575309 | -76000 | 1.4534e-05 | -80000 | -9.83019e-05 | -76000 | 5.01776e-05 | -84000 | -7.846452e-05 | -84000 | -8.836551e-05 | -76000 | 4.027656e-05 | -78000 | 6.903e-07
-78000 | 1.356159e-05 | -76000 | 1.129042e-05 | -90000 | -0.0002081587 | -102000 | -0.0003971073 | -102000 | -0.000575309 | -76000 | 1.4534e-05 | -80000 | -9.83019e-05 | -76000 | 5.01776e-05 | -84000 | -9.82665e-05 | -82000 | -8.838321e-05 | -78000 | 5.019525e-05 | -78000 | 6.903e-07
-76000 | 1.354389e-05 | -78000 | 1.129042e-05 | -90000 | -0.0002081587 | -102000 | -0.0003971073 | -104000 | -0.0005752736 | -76000 | 1.4534e-05 | -80000 | -9.83019e-05 | -74000 | 5.01599e-05 | -82000 | -7.848222e-05 | -84000 | -9.82665e-05 | -76000 | 5.017755e-05 | -78000 | 6.903e-07
-76000 | 1.354389e-05 | -78000 | 1.128157e-05 | -92000 | -0.000208141 | -102000 | -0.0003971073 | -104000 | -0.0005752736 | -76000 | 1.4534e-05 | -80000 | -9.83019e-05 | -76000 | 5.01776e-05 | -82000 | -7.848222e-05 | -82000 | -9.82842e-05 | -78000 | 4.029426e-05 | -78000 | 6.903e-07
-78000 | 1.356159e-05 | -78000 | 1.129042e-05 | -92000 | -0.000208141 | -102000 | -0.0003971073 | -102000 | -0.000575309 | -76000 | 1.35439e-05 | -80000 | -9.83019e-05 | -76000 | 5.01776e-05 | -82000 | -9.82842e-05 | -82000 | -9.82842e-05 | -78000 | 5.019525e-05 | -78000 | 6.903e-07
-76000 | 1.354389e-05 | -78000 | 1.129042e-05 | -92000 | -0.000208141 | -102000 | -0.0003971073 | -104000 | -0.0005752736 | -78000 | 1.45517e-05 | -80000 | -9.83019e-05 | -76000 | 5.01776e-05 | -82000 | -9.82842e-05 | -84000 | -9.82665e-05 | -76000 | 5.017755e-05 | -78000 | 6.903e-07
-78000 | 1.356159e-05 | -78000 | 1.129042e-05 | -90000 | -0.0002081587 | -102000 | -0.0003971073 | -104000 | -0.0005752736 | -74000 | 1.45163e-05 | -80000 | -9.83019e-05 | -76000 | 5.01776e-05 | -84000 | -9.82665e-05 | -84000 | -8.836551e-05 | -76000 | 5.017755e-05 | -78000 | 6.903e-07
-78000 | 1.356159e-05 | -78000 | 1.129042e-05 | -90000 | -0.0001982085 | -102000 | -0.0003971073 | -104000 | -0.0005752736 | -76000 | 1.4534e-05 | -80000 | -9.83019e-05 | -76000 | 5.01776e-05 | -82000 | -9.82842e-05 | -84000 | -9.82665e-05 | -76000 | 5.017755e-05 | -78000 | 6.903e-07
-76000 | 1.354389e-05 | -76000 | 1.129042e-05 | -90000 | -0.0002081587 | -102000 | -0.0003971073 | -104000 | -0.0005752736 | -78000 | 1.45517e-05 | -82000 | -9.82842e-05 | -74000 | 5.01599e-05 | -82000 | -9.82842e-05 | -82000 | -9.82842e-05 | -78000 | 4.029426e-05 | -78000 | 6.903e-07
-76000 | 1.354389e-05 | -78000 | 1.129042e-05 | -92000 | -0.0001981908 | -104000 | -0.0003970896 | -104000 | -0.0005752736 | -76000 | 1.4534e-05 | -80000 | -9.83019e-05 | -76000 | 5.01776e-05 | -82000 | -9.82842e-05 | -84000 | -9.82665e-05 | -76000 | 5.017755e-05 | -78000 | 6.903e-07
-76000 | 1.354389e-05 | -76000 | 1.128157e-05 | -90000 | -0.0002081587 | -104000 | -0.0003970896 | -104000 | -0.0005752736 | -76000 | 1.4534e-05 | -82000 | -9.82842e-05 | -76000 | 5.01776e-05 | -82000 | -9.82842e-05 | -84000 | -9.82665e-05 | -76000 | 5.017755e-05 | -78000 | 6.903e-07
-76000 | 1.354389e-05 | -78000 | 1.129042e-05 | -92000 | -0.000208141 | -102000 | -0.0003971073 | -104000 | -0.0005752736 | -78000 | 1.35616e-05 | -80000 | -9.83019e-05 | -76000 | 5.01776e-05 | -82000 | -9.82842e-05 | -82000 | -9.82842e-05 | -76000 | 5.017755e-05 | -78000 | -1.911168e-05
-76000 | 1.354389e-05 | -78000 | 1.128157e-05 | -92000 | -0.000208141 | -102000 | -0.0003971073 | -102000 | -0.000575309 | -76000 | 1.35439e-05 | -80000 | -9.83019e-05 | -76000 | 5.01776e-05 | -82000 | -9.82842e-05 | -84000 | -9.82665e-05 | -78000 | 5.019525e-05 | -78000 | 6.903e-07
-78000 | 1.356159e-05 | -78000 | 1.129042e-05 | -90000 | -0.0002081587 | -102000 | -0.0003971073 | -104000 | -0.0005752736 | -78000 | 1.45517e-05 | -82000 | -9.82842e-05 | -76000 | 5.01776e-05 | -84000 | -9.82665e-05 | -84000 | -9.82665e-05 | -78000 | 5.019525e-05 | -78000 | 6.903e-07
-76000 | 1.354389e-05 | -76000 | 1.129042e-05 | -92000 | -0.000208141 | -102000 | -0.0003971073 | -104000 | -0.0005752736 | -78000 | 1.45517e-05 | -80000 | -9.83019e-05 | -78000 | 5.01953e-05 | -82000 | -9.82842e-05 | -84000 | -9.82665e-05 | -78000 | 5.019525e-05 | -78000 | -1.911168e-05
-76000 | 1.354389e-05 | -78000 | 1.129042e-05 | -90000 | -0.0002081587 | -104000 | -0.0003970896 | -104000 | -0.0005752736 | -76000 | 1.35439e-05 | -82000 | -0.000118086 | -76000 | 5.01776e-05 | -82000 | -9.82842e-05 | -84000 | -9.82665e-05 | -78000 | 5.019525e-05 | -78000 | 6.903e-07
-78000 | 1.356159e-05 | -78000 | 1.128157e-05 | -92000 | -0.000208141 | -104000 | -0.0003970896 | -104000 | -0.0005752736 | -76000 | 1.4534e-05 | -82000 | -9.82842e-05 | -76000 | 5.01776e-05 | -84000 | -9.82665e-05 | -84000 | -9.82665e-05 | -76000 | 4.027656e-05 | -78000 | 6.903e-07
-76000 | 1.255379e-05 | -78000 | 1.129042e-05 | -92000 | -0.000208141 | -104000 | -0.0003970896 | -104000 | -0.0005752736 | -78000 | 1.35616e-05 | -80000 | -9.83019e-05 | -76000 | 5.01776e-05 | -84000 | -9.82665e-05 | -84000 | -9.82665e-05 | -78000 | 5.019525e-05 | -78000 | 6.903e-07
-78000 | 1.356159e-05 | -78000 | 1.129042e-05 | -92000 | -0.000208141 | -104000 | -0.0003970896 | -104000 | -0.0005752736 | -78000 | 1.35616e-05 | -82000 | -9.82842e-05 | -76000 | 5.01776e-05 | -82000 | -9.82842e-05 | -84000 | -9.82665e-05 | -78000 | 4.029426e-05 | -78000 | 6.903e-07
-78000 | 1.257149e-05 | -76000 | 1.129042e-05 | -92000 | -0.000208141 | -104000 | -0.0004070398 | -102000 | -0.000575309 | -78000 | 1.45517e-05 | -82000 | -9.82842e-05 | -76000 | 5.01776e-05 | -84000 | -9.82665e-05 | -86000 | -9.82488e-05 | -76000 | 5.017755e-05 | -78000 | -1.911168e-05
-78000 | 1.356159e-05 | -78000 | 1.129042e-05 | -92000 | -0.000208141 | -104000 | -0.0004070398 | -104000 | -0.0005752736 | -74000 | 1.35262e-05 | -82000 | -9.82842e-05 | -76000 | 5.01776e-05 | -84000 | -9.82665e-05 | -84000 | -9.82665e-05 | -76000 | 5.017755e-05 | -78000 | -1.911168e-05
-76000 | 1.255379e-05 | -78000 | 1.128157e-05 | -90000 | -0.0002081587 | -104000 | -0.0003970896 | -104000 | -0.0005752736 | -78000 | 1.45517e-05 | -82000 | -9.82842e-05 | -76000 | 5.01776e-05 | -82000 | -9.82842e-05 | -84000 | -9.82665e-05 | -78000 | 5.019525e-05 | -78000 | -1.911168e-05
-78000 | 1.356159e-05 | -78000 | 1.129042e-05 | -90000 | -0.0002081587 | -104000 | -0.0003970896 | -104000 | -0.0005752736 | -78000 | 1.35616e-05 | -80000 | -0.000118104 | -76000 | 5.01776e-05 | -84000 | -9.82665e-05 | -84000 | -9.82665e-05 | -78000 | 4.029426e-05 | -78000 | -1.911168e-05
-78000 | 1.257149e-05 | -78000 | 1.02954e-05 | -92000 | -0.000208141 | -104000 | -0.0003970896 | -104000 | -0.0005752736 | -78000 | 1.35616e-05 | -82000 | -0.000118086 | -78000 | 5.01953e-05 | -82000 | -9.82842e-05 | -84000 | -9.82665e-05 | -78000 | 4.029426e-05 | -78000 | 6.903e-07
-78000 | 1.257149e-05 | -78000 | 1.129042e-05 | -92000 | -0.000208141 | -104000 | -0.0004070398 | -104000 | -0.0005752736 | -78000 | 1.45517e-05 | -82000 | -9.82842e-05 | -76000 | 5.01776e-05 | -82000 | -9.82842e-05 | -84000 | -9.82665e-05 | -78000 | 5.019525e-05 | -74000 | 6.549e-07
-76000 | 1.255379e-05 | -78000 | 1.129042e-05 | -92000 | -0.000208141 | -104000 | -0.0004070398 | -104000 | -0.0005752736 | -78000 | 1.35616e-05 | -82000 | -9.82842e-05 | -76000 | 5.01776e-05 | -84000 | -9.82665e-05 | -86000 | -9.82488e-05 | -78000 | 4.029426e-05 | -78000 | 6.903e-07
-78000 | 1.356159e-05 | -78000 | 1.129042e-05 | -92000 | -0.000208141 | -104000 | -0.0004070398 | -104000 | -0.0005752736 | -78000 | 1.45517e-05 | -82000 | -9.82842e-05 | -76000 | 5.01776e-05 | -84000 | -9.82665e-05 | -84000 | -9.82665e-05 | -78000 | 4.029426e-05 | -76000 | -1.912938e-05
-76000 | 1.354389e-05 | -78000 | 1.129042e-05 | -92000 | -0.000208141 | -104000 | -0.0003970896 | -104000 | -0.0005752736 | -78000 | 1.35616e-05 | -80000 | -9.83019e-05 | -76000 | 5.01776e-05 | -84000 | -9.82665e-05 | -84000 | -9.82665e-05 | -78000 | 4.029426e-05 | -78000 | -1.911168e-05
-78000 | 1.356159e-05 | -78000 | 1.129042e-05 | -90000 | -0.0002081587 | -104000 | -0.0004070398 | -104000 | -0.0005752736 | -78000 | 1.35616e-05 | -82000 | -0.000118086 | -76000 | 5.01776e-05 | -82000 | -9.82842e-05 | -84000 | -9.82665e-05 | -78000 | 4.029426e-05 | -76000 | -1.912938e-05
-78000 | 1.257149e-05 | -78000 | 1.129042e-05 | -92000 | -0.000208141 | -104000 | -0.0004070398 | -104000 | -0.0005752736 | -78000 | 1.35616e-05 | -82000 | -0.000118086 | -76000 | 5.01776e-05 | -82000 | -9.82842e-05 | -86000 | -9.82488e-05 | -78000 | 4.029426e-05 | -76000 | 6.726e-07
-78000 | 1.257149e-05 | -78000 | 1.129042e-05 | -92000 | -0.000208141 | -104000 | -0.0004070398 | -104000 | -0.0005752736 | -78000 | 1.35616e-05 | -82000 | -9.82842e-05 | -76000 | 5.01776e-05 | -84000 | -0.0001180685 | -84000 | -9.82665e-05 | -78000 | 4.029426e-05 | -78000 | 6.903e-07
-76000 | 1.255379e-05 | -78000 | 1.129042e-05 | -92000 | -0.000208141 | -104000 | -0.0003970896 | -104000 | -0.0005752736 | -78000 | 1.35616e-05 | -82000 | -0.000118086 | -76000 | 5.01776e-05 | -82000 | -9.82842e-05 | -84000 | -9.82665e-05 | -78000 | 4.029426e-05 | -78000 | 6.903e-07
-78000 | 1.257149e-05 | -78000 | 1.129042e-05 | -92000 | -0.000208141 | -104000 | -0.0004070398 | -104000 | -0.0005752736 | -78000 | 1.35616e-05 | -82000 | -0.000118086 | -76000 | 5.01776e-05 | -86000 | -9.82488e-05 | -86000 | -9.82488e-05 | -78000 | 4.029426e-05 | -78000 | -1.911168e-05
-78000 | 1.356159e-05 | -78000 | 1.02954e-05 | -92000 | -0.000208141 | -104000 | -0.0004070398 | -104000 | -0.0005752736 | -78000 | 1.35616e-05 | -82000 | -0.000118086 | -76000 | 5.01776e-05 | -84000 | -9.82665e-05 | -86000 | -9.82488e-05 | -78000 | 4.029426e-05 | -78000 | -1.911168e-05
-78000 | 1.356159e-05 | -78000 | 1.129042e-05 | -92000 | -0.000208141 | -104000 | -0.0004070398 | -104000 | -0.0005752736 | -78000 | 1.35616e-05 | -80000 | -0.000118104 | -76000 | 5.01776e-05 | -82000 | -9.82842e-05 | -86000 | -9.82488e-05 | -78000 | 4.029426e-05 | -78000 | 6.903e-07
-78000 | 1.257149e-05 | -78000 | 1.129042e-05 | -92000 | -0.000208141 | -104000 | -0.0004070398 | -104000 | -0.0005752736 | -78000 | 1.35616e-05 | -82000 | -0.000118086 | -76000 | 5.01776e-05 | -86000 | -9.82488e-05 | -84000 | -9.82665e-05 | -78000 | 5.019525e-05 | -76000 | -1.912938e-05
-78000 | 1.257149e-05 | -76000 | 1.02954e-05 | -92000 | -0.000208141 | -104000 | -0.0004070398 | -104000 | -0.0005752736 | -78000 | 1.35616e-05 | -82000 | -0.000118086 | -76000 | 5.01776e-05 | -84000 | -9.82665e-05 | -86000 | -9.82488e-05 | -78000 | 4.029426e-05 | -76000 | 6.726e-07
-78000 | 1.356159e-05 | -78000 | 1.129042e-05 | -90000 | -0.0002081587 | -104000 | -0.0004070398 | -104000 | -0.0005951741 | -76000 | 1.35439e-05 | -82000 | -0.000118086 | -76000 | 5.01776e-05 | -84000 | -9.82665e-05 | -84000 | -9.82665e-05 | -78000 | 4.029426e-05 | -80000 | -1.909398e-05
-78000 | 1.257149e-05 | -78000 | 1.028655e-05 | -92000 | -0.000208141 | -104000 | -0.0004070398 | -104000 | -0.0005951741 | -78000 | 1.35616e-05 | -82000 | -9.82842e-05 | -76000 | 5.01776e-05 | -86000 | -9.82488e-05 | -86000 | -9.82488e-05 | -78000 | 5.019525e-05 | -78000 | -1.911168e-05
-76000 | 1.255379e-05 | -78000 | 1.02954e-05 | -92000 | -0.000208141 | -104000 | -0.0004070398 | -104000 | -0.0005752736 | -78000 | 1.35616e-05 | -82000 | -0.000118086 | -76000 | 5.01776e-05 | -84000 | -9.82665e-05 | -86000 | -9.82488e-05 | -78000 | 4.029426e-05 | -78000 | -1.911168e-05
-76000 | 1.354389e-05 | -78000 | 1.02954e-05 | -92000 | -0.000208141 | -104000 | -0.0004070398 | -104000 | -0.0005951741 | -76000 | 1.35439e-05 | -82000 | -9.82842e-05 | -78000 | 5.01953e-05 | -84000 | -9.82665e-05 | -86000 | -9.82488e-05 | -78000 | 5.019525e-05 | -78000 | 6.903e-07
-78000 | 1.257149e-05 | -78000 | 1.129042e-05 | -92000 | -0.000208141 | -104000 | -0.0004070398 | -104000 | -0.0005752736 | -76000 | 1.35439e-05 | -82000 | -0.000118086 | -78000 | 5.01953e-05 | -86000 | -9.82488e-05 | -86000 | -9.82488e-05 | -78000 | 4.029426e-05 | -78000 | -1.911168e-05
-78000 | 1.257149e-05 | -78000 | 1.02954e-05 | -92000 | -0.000208141 | -104000 | -0.0004070398 | -104000 | -0.0005752736 | -78000 | 1.35616e-05 | -80000 | -0.000118104 | -78000 | 5.01953e-05 | -84000 | -9.82665e-05 | -86000 | -9.82488e-05 | -78000 | 4.029426e-05 | -80000 | -1.909398e-05
-78000 | 1.356159e-05 | -78000 | 1.129042e-05 | -92000 | -0.000208141 | -104000 | -0.0004070398 | -104000 | -0.0005951741 | -76000 | 1.35439e-05 | -80000 | -0.000118104 | -76000 | 5.01776e-05 | -86000 | -9.82488e-05 | -86000 | -9.82488e-05 | -78000 | 4.029426e-05 | -80000 | -1.909398e-05
-78000 | 1.257149e-05 | -78000 | 1.129042e-05 | -92000 | -0.000208141 | -104000 | -0.0004070398 | -104000 | -0.0005752736 | -76000 | 1.35439e-05 | -80000 | -0.000118104 | -78000 | 5.01953e-05 | -84000 | -9.82665e-05 | -86000 | -9.82488e-05 | -78000 | 4.029426e-05 | -78000 | -1.911168e-05
-78000 | 1.257149e-05 | -78000 | 9.300374e-06 | -92000 | -0.000208141 | -104000 | -0.0004070398 | -104000 | -0.0005752736 | -78000 | 1.35616e-05 | -82000 | -0.000118086 | -78000 | 5.01953e-05 | -84000 | -9.82665e-05 | -86000 | -0.0001081498 | -78000 | 4.029426e-05 | -80000 | -1.909398e-05
-78000 | 1.257149e-05 | -78000 | 1.129042e-05 | -92000 | -0.000208141 | -104000 | -0.00041699 | -104000 | -0.0005752736 | -78000 | 1.35616e-05 | -80000 | -0.000118104 | -76000 | 5.01776e-05 | -86000 | -9.82488e-05 | -86000 | -0.0001081498 | -78000 | 4.029426e-05 | -78000 | 6.903e-07
-78000 | 1.257149e-05 | -78000 | 1.02954e-05 | -92000 | -0.000208141 | -104000 | -0.0004070398 | -104000 | -0.0005951741 | -78000 | 1.35616e-05 | -82000 | -0.000118086 | -76000 | 5.01776e-05 | -86000 | -9.82488e-05 | -86000 | -9.82488e-05 | -78000 | 4.029426e-05 | -80000 | -1.909398e-05
-78000 | 1.356159e-05 | -78000 | 9.300374e-06 | -92000 | -0.000208141 | -104000 | -0.0004070398 | -104000 | -0.0005951741 | -78000 | 1.35616e-05 | -82000 | -0.000118086 | -78000 | 5.01953e-05 | -84000 | -9.82665e-05 | -86000 | -0.0001081498 | -78000 | 4.029426e-05 | -80000 | -1.909398e-05
-78000 | 1.257149e-05 | -78000 | 1.02954e-05 | -92000 | -0.000208141 | -104000 | -0.0004070398 | -104000 | -0.0005951741 | -78000 | 1.35616e-05 | -82000 | -0.000118086 | -78000 | 5.01953e-05 | -86000 | -0.0001180508 | -86000 | -0.0001081498 | -78000 | 4.029426e-05 | -78000 | -1.911168e-05
-78000 | 1.257149e-05 | -78000 | 1.129042e-05 | -92000 | -0.000208141 | -104000 | -0.0004070398 | -104000 | -0.0005951741 | -78000 | 1.35616e-05 | -82000 | -0.000118086 | -78000 | 5.01953e-05 | -86000 | -9.82488e-05 | -86000 | -9.82488e-05 | -78000 | 4.029426e-05 | -78000 | -1.911168e-05
-78000 | 1.257149e-05 | -78000 | 1.02954e-05 | -92000 | -0.000208141 | -104000 | -0.0004070398 | -104000 | -0.0005951741 | -78000 | 1.35616e-05 | -82000 | -0.000118086 | -76000 | 4.02766e-05 | -86000 | -0.0001180508 | -86000 | -0.0001081498 | -78000 | 4.029426e-05 | -80000 | -1.909398e-05
-78000 | 1.257149e-05 | -78000 | 1.02954e-05 | -92000 | -0.0002180913 | -104000 | -0.0004070398 | -104000 | -0.0005951741 | -78000 | 1.35616e-05 | -82000 | -0.000118086 | -78000 | 5.01953e-05 | -84000 | -9.82665e-05 | -86000 | -0.0001081498 | -78000 | 4.029426e-05 | -80000 | -1.909398e-05
-78000 | 1.356159e-05 | -78000 | 9.300374e-06 | -92000 | -0.000208141 | -104000 | -0.0004070398 | -104000 | -0.0005951741 | -76000 | 1.35439e-05 | -82000 | -0.000118086 | -78000 | 5.01953e-05 | -86000 | -9.82488e-05 | -86000 | -0.0001081498 | -78000 | 4.029426e-05 | -80000 | -1.909398e-05
-78000 | 1.257149e-05 | -78000 | 1.129042e-05 | -92000 | -0.0002180913 | -104000 | -0.0004070398 | -104000 | -0.0005951741 | -78000 | 1.35616e-05 | -82000 | -0.000118086 | -78000 | 4.02943e-05 | -84000 | -0.0001180685 | -86000 | -0.0001081498 | -78000 | 4.029426e-05 | -78000 | -1.911168e-05
-78000 | 1.257149e-05 | -78000 | 9.300374e-06 | -92000 | -0.0002180913 | -104000 | -0.0004070398 | -104000 | -0.0005951741 | -78000 | 1.35616e-05 | -82000 | -0.000118086 | -78000 | 5.01953e-05 | -84000 | -9.82665e-05 | -86000 | -0.0001081498 | -78000 | 4.029426e-05 | -80000 | -1.909398e-05
-78000 | 1.257149e-05 | -78000 | 1.02954e-05 | -92000 | -0.000208141 | -104000 | -0.0004070398 | -104000 | -0.0005951741 | -76000 | 1.35439e-05 | -82000 | -0.000118086 | -78000 | 5.01953e-05 | -86000 | -9.82488e-05 | -86000 | -0.0001081498 | -78000 | 4.029426e-05 | -78000 | -1.911168e-05
-78000 | 1.257149e-05 | -78000 | 9.300374e-06 | -92000 | -0.0002180913 | -104000 | -0.0004070398 | -104000 | -0.0005951741 | -78000 | 1.35616e-05 | -82000 | -0.000118086 | -78000 | 5.01953e-05 | -84000 | -0.0001180685 | -86000 | -0.0001081498 | -78000 | 4.029426e-05 | -78000 | -1.911168e-05
-78000 | 1.257149e-05 | -78000 | 9.300374e-06 | -90000 | -0.0002081587 | -104000 | -0.0004070398 | -106000 | -0.0005951387 | -78000 | 1.35616e-05 | -82000 | -0.000118086 | -78000 | 5.01953e-05 | -86000 | -0.0001180508 | -86000 | -0.0001081498 | -78000 | 4.029426e-05 | -80000 | -1.909398e-05
-78000 | 1.356159e-05 | -78000 | 9.300374e-06 | -92000 | -0.000208141 | -104000 | -0.0004070398 | -106000 | -0.0005951387 | -78000 | 1.35616e-05 | -82000 | -0.000118086 | -78000 | 5.01953e-05 | -84000 | -9.82665e-05 | -86000 | -0.0001081498 | -78000 | 4.029426e-05 | -80000 | 7.08e-07
-78000 | 1.257149e-05 | -78000 | 9.300374e-06 | -92000 | -0.0002180913 | -104000 | -0.00041699 | -104000 | -0.0005951741 | -78000 | 1.35616e-05 | -82000 | -0.000118086 | -78000 | 5.01953e-05 | -84000 | -0.0001180685 | -86000 | -0.0001081498 | -78000 | 4.029426e-05 | -78000 | -1.911168e-05
-78000 | 1.356159e-05 | -78000 | 1.02954e-05 | -92000 | -0.0002180913 | -104000 | -0.0004070398 | -104000 | -0.0005951741 | -78000 | 1.35616e-05 | -82000 | -0.000137888 | -78000 | 5.01953e-05 | -84000 | -0.0001180685 | -86000 | -0.0001081498 | -78000 | 4.029426e-05 | -80000 | -1.909398e-05
-78000 | 1.257149e-05 | -78000 | 9.300374e-06 | -92000 | -0.0002180913 | -104000 | -0.00041699 | -106000 | -0.0005951387 | -78000 | 1.35616e-05 | -82000 | -0.000118086 | -76000 | 5.01776e-05 | -86000 | -0.0001180508 | -86000 | -0.0001081498 | -78000 | 4.029426e-05 | -78000 | -1.911168e-05
-78000 | 1.257149e-05 | -78000 | 1.02954e-05 | -92000 | -0.0002180913 | -104000 | -0.00041699 | -104000 | -0.0005951741 | -78000 | 1.35616e-05 | -82000 | -0.000118086 | -78000 | 5.01953e-05 | -86000 | -9.82488e-05 | -86000 | -0.0001081498 | -78000 | 4.029426e-05 | -78000 | -1.911168e-05
-78000 | 1.257149e-05 | -80000 | 1.02954e-05 | -92000 | -0.0002180913 | -104000 | -0.00041699 | -104000 | -0.0005951741 | -78000 | 1.35616e-05 | -82000 | -0.000118086 | -78000 | 5.01953e-05 | -86000 | -9.82488e-05 | -86000 | -0.0001081498 | -78000 | 4.029426e-05 | -78000 | -1.911168e-05
-78000 | 1.257149e-05 | -78000 | 1.02954e-05 | -92000 | -0.0002180913 | -104000 | -0.00041699 | -106000 | -0.0005951387 | -78000 | 1.35616e-05 | -82000 | -0.000118086 | -78000 | 5.01953e-05 | -86000 | -9.82488e-05 | -86000 | -0.0001180508 | -78000 | 4.029426e-05 | -78000 | -1.911168e-05
-78000 | 1.257149e-05 | -78000 | 1.030425e-05 | -92000 | -0.0002180913 | -104000 | -0.00041699 | -104000 | -0.0005951741 | -78000 | 1.35616e-05 | -82000 | -0.000118086 | -78000 | 5.01953e-05 | -86000 | -9.82488e-05 | -86000 | -0.0001081498 | -80000 | 4.031196e-05 | -78000 | -1.911168e-05
-78000 | 1.257149e-05 | -78000 | 9.300374e-06 | -92000 | -0.0002180913 | -104000 | -0.00041699 | -104000 | -0.0005951741 | -78000 | 1.35616e-05 | -82000 | -0.000118086 | -78000 | 5.01953e-05 | -86000 | -0.0001180508 | -86000 | -0.0001081498 | -78000 | 4.029426e-05 | -78000 | -1.911168e-05
-78000 | 1.257149e-05 | -78000 | 1.02954e-05 | -92000 | -0.0002180913 | -104000 | -0.00041699 | -104000 | -0.0005951741 | -78000 | 1.35616e-05 | -82000 | -0.000118086 | -78000 | 5.01953e-05 | -86000 | -0.0001180508 | -86000 | -0.0001081498 | -78000 | 4.029426e-05 | -80000 | -1.909398e-05
-78000 | 1.257149e-05 | -80000 | 9.300374e-06 | -92000 | -0.0002180913 | -104000 | -0.00041699 | -104000 | -0.0005951741 | -78000 | 1.35616e-05 | -82000 | -0.000118086 | -78000 | 4.02943e-05 | -86000 | -0.0001180508 | -86000 | -0.0001081498 | -80000 | 4.031196e-05 | -80000 | -1.909398e-05
-78000 | 1.158139e-05 | -78000 | 9.300374e-06 | -92000 | -0.0002180913 | -104000 | -0.00041699 | -108000 | -0.0006150038 | -78000 | 1.35616e-05 | -82000 | -0.000118086 | -78000 | 5.01953e-05 | -84000 | -0.0001180685 | -86000 | -0.0001081498 | -78000 | 4.029426e-05 | -78000 | -1.911168e-05
-78000 | 1.158139e-05 | -78000 | 9.309224e-06 | -92000 | -0.0002180913 | -104000 | -0.00041699 | -106000 | -0.0006150392 | -78000 | 1.35616e-05 | -82000 | -0.000118086 | -78000 | 5.01953e-05 | -86000 | -0.0001180508 | -86000 | -0.0001081498 | -78000 | 4.029426e-05 | -80000 | -1.909398e-05
-78000 | 1.257149e-05 | -78000 | 1.02954e-05 | -92000 | -0.0002180913 | -104000 | -0.00041699 | -104000 | -0.0006150746 | -78000 | 1.35616e-05 | -82000 | -0.000118086 | -78000 | 4.02943e-05 | -86000 | -0.0001180508 | -86000 | -0.0001081498 | -78000 | 4.029426e-05 | -80000 | -1.909398e-05
-78000 | 1.257149e-05 | -78000 | 1.02954e-05 | -92000 | -0.0002180913 | -104000 | -0.00041699 | -106000 | -0.0005951387 | -78000 | 1.35616e-05 | -82000 | -0.000118086 | -78000 | 5.01953e-05 | -86000 | -0.0001180508 | -86000 | -0.0001081498 | -78000 | 4.029426e-05 | -80000 | -1.909398e-05
-78000 | 1.257149e-05 | -78000 | 1.129042e-05 | -92000 | -0.0002180913 | -104000 | -0.00041699 | -106000 | -0.0005951387 | -80000 | 1.35793e-05 | -82000 | -0.000137888 | -78000 | 4.02943e-05 | -86000 | -0.0001180508 | -86000 | -0.0001081498 | -80000 | 4.031196e-05 | -80000 | -1.909398e-05
-78000 | 1.257149e-05 | -80000 | 9.300374e-06 | -92000 | -0.0002180913 | -104000 | -0.00041699 | -106000 | -0.0005951387 | -78000 | 1.35616e-05 | -82000 | -0.000137888 | -78000 | 4.02943e-05 | -86000 | -0.0001180508 | -86000 | -0.0001081498 | -78000 | 4.029426e-05 | -80000 | -1.909398e-05
-78000 | 1.257149e-05 | -78000 | 1.02954e-05 | -92000 | -0.0002180913 | -104000 | -0.00041699 | -104000 | -0.0006150746 | -78000 | 1.35616e-05 | -82000 | -0.000137888 | -78000 | 4.02943e-05 | -86000 | -0.0001180508 | -86000 | -0.0001081498 | -78000 | 4.029426e-05 | -80000 | -1.909398e-05
-78000 | 1.257149e-05 | -80000 | 9.309224e-06 | -92000 | -0.0002180913 | -104000 | -0.00041699 | -104000 | -0.0005951741 | -80000 | 1.35793e-05 | -82000 | -0.000137888 | -78000 | 5.01953e-05 | -86000 | -0.0001180508 | -86000 | -0.0001081498 | -78000 | 4.029426e-05 | -80000 | -1.909398e-05
-78000 | 1.257149e-05 | -80000 | 9.300374e-06 | -92000 | -0.0002180913 | -104000 | -0.00041699 | -104000 | -0.0006150746 | -78000 | 1.35616e-05 | -82000 | -0.000137888 | -78000 | 4.02943e-05 | -86000 | -0.0001180508 | -88000 | -0.0001180331 | -78000 | 4.029426e-05 | -80000 | -1.909398e-05
-78000 | 1.257149e-05 | -78000 | 9.309224e-06 | -92000 | -0.0002180913 | -104000 | -0.00041699 | -106000 | -0.0006150392 | -78000 | 1.35616e-05 | -82000 | -0.000137888 | -78000 | 5.01953e-05 | -86000 | -0.0001180508 | -86000 | -0.0001180508 | -78000 | 4.029426e-05 | -80000 | -1.909398e-05
-78000 | 1.257149e-05 | -78000 | 9.309224e-06 | -92000 | -0.0002180913 | -104000 | -0.00041699 | -104000 | -0.0005951741 | -78000 | 1.35616e-05 | -82000 | -0.000137888 | -78000 | 5.01953e-05 | -86000 | -0.0001180508 | -86000 | -0.0001180508 | -78000 | 4.029426e-05 | -80000 | -1.909398e-05
-78000 | 1.257149e-05 | -80000 | 9.300374e-06 | -92000 | -0.0002180913 | -104000 | -0.00041699 | -106000 | -0.0005951387 | -78000 | 1.35616e-05 | -82000 | -0.000118086 | -78000 | 4.02943e-05 | -86000 | -0.0001180508 | -86000 | -0.0001081498 | -78000 | 4.029426e-05 | -80000 | -1.909398e-05
-78000 | 1.257149e-05 | -78000 | 1.02954e-05 | -92000 | -0.0002180913 | -104000 | -0.00041699 | -106000 | -0.0005951387 | -78000 | 1.35616e-05 | -82000 | -0.000118086 | -78000 | 4.02943e-05 | -86000 | -0.0001180508 | -86000 | -0.0001180508 | -80000 | 4.031196e-05 | -80000 | -1.909398e-05
-78000 | 1.257149e-05 | -78000 | 1.030425e-05 | -92000 | -0.0002180913 | -104000 | -0.0004269403 | -106000 | -0.0006150392 | -78000 | 1.35616e-05 | -82000 | -0.000137888 | -78000 | 5.01953e-05 | -86000 | -0.0001180508 | -86000 | -0.0001279518 | -80000 | 4.031196e-05 | -80000 | -1.909398e-05
-78000 | 1.257149e-05 | -78000 | 9.300374e-06 | -92000 | -0.0002180913 | -104000 | -0.00041699 | -104000 | -0.0005951741 | -78000 | 1.35616e-05 | -82000 | -0.000137888 | -78000 | 4.02943e-05 | -86000 | -0.0001180508 | -86000 | -0.0001180508 | -78000 | 4.029426e-05 | -80000 | -1.909398e-05
-78000 | 1.257149e-05 | -80000 | 9.300374e-06 | -92000 | -0.0002180913 | -104000 | -0.00041699 | -104000 | -0.0006150746 | -78000 | 1.35616e-05 | -82000 | -0.000137888 | -78000 | 5.01953e-05 | -86000 | -0.0001180508 | -86000 | -0.0001180508 | -78000 | 4.029426e-05 | -80000 | -1.909398e-05
-78000 | 1.158139e-05 | -78000 | 9.300374e-06 | -92000 | -0.0002180913 | -104000 | -0.00041699 | -104000 | -0.0006150746 | -78000 | 1.35616e-05 | -82000 | -0.000137888 | -78000 | 4.02943e-05 | -86000 | -0.0001180508 | -86000 | -0.0001180508 | -78000 | 4.029426e-05 | -80000 | -3.889596e-05
-78000 | 1.257149e-05 | -78000 | 9.309224e-06 | -92000 | -0.0002180913 | -104000 | -0.00041699 | -104000 | -0.0006150746 | -78000 | 1.35616e-05 | -82000 | -0.000118086 | -78000 | 4.02943e-05 | -86000 | -0.0001180508 | -86000 | -0.0001180508 | -80000 | 4.031196e-05 | -80000 | -1.909398e-05
-78000 | 1.158139e-05 | -78000 | 1.02954e-05 | -92000 | -0.0002180913 | -104000 | -0.00041699 | -106000 | -0.0006150392 | -78000 | 1.35616e-05 | -82000 | -0.000118086 | -78000 | 4.02943e-05 | -86000 | -0.0001180508 | -86000 | -0.0001180508 | -80000 | 4.031196e-05 | -80000 | -1.909398e-05
-78000 | 1.257149e-05 | -78000 | 9.300374e-06 | -92000 | -0.0002180913 | -104000 | -0.00041699 | -106000 | -0.0006150392 | -78000 | 1.35616e-05 | -82000 | -0.000118086 | -78000 | 4.02943e-05 | -86000 | -0.0001180508 | -86000 | -0.0001180508 | -80000 | 4.031196e-05 | -80000 | -1.909398e-05
-78000 | 1.257149e-05 | -78000 | 9.300374e-06 | -92000 | -0.0002180913 | -104000 | -0.0004269403 | -104000 | -0.0006150746 | -78000 | 1.35616e-05 | -82000 | -0.000137888 | -78000 | 4.02943e-05 | -86000 | -0.0001180508 | -86000 | -0.0001180508 | -78000 | 4.029426e-05 | -80000 | -1.909398e-05
-78000 | 1.158139e-05 | -78000 | 9.300374e-06 | -92000 | -0.0002180913 | -104000 | -0.0004269403 | -106000 | -0.0006150392 | -78000 | 1.25715e-05 | -82000 | -0.000137888 | -78000 | 4.02943e-05 | -86000 | -0.0001180508 | -86000 | -0.0001180508 | -78000 | 4.029426e-05 | -80000 | -1.909398e-05
-78000 | 1.158139e-05 | -78000 | 9.300374e-06 | -92000 | -0.0002180913 | -104000 | -0.00041699 | -106000 | -0.0005951387 | -80000 | 1.35793e-05 | -82000 | -0.000118086 | -78000 | 4.02943e-05 | -86000 | -0.0001180508 | -88000 | -0.0001180331 | -78000 | 4.029426e-05 | -80000 | -1.909398e-05
-78000 | 1.158139e-05 | -80000 | 9.300374e-06 | -92000 | -0.0002180913 | -104000 | -0.00041699 | -104000 | -0.0006150746 | -78000 | 1.35616e-05 | -82000 | -0.000137888 | -78000 | 4.02943e-05 | -86000 | -0.0001180508 | -86000 | -0.0001180508 | -78000 | 4.029426e-05 | -80000 | -1.909398e-05
-80000 | 1.159909e-05 | -78000 | 9.300374e-06 | -92000 | -0.0002180913 | -104000 | -0.0004269403 | -108000 | -0.0006150038 | -78000 | 1.35616e-05 | -82000 | -0.000137888 | -78000 | 4.02943e-05 | -86000 | -0.0001180508 | -86000 | -0.0001279518 | -78000 | 4.029426e-05 | -80000 | -3.889596e-05
-80000 | 1.159909e-05 | -78000 | 9.309224e-06 | -92000 | -0.0002280415 | -104000 | -0.00041699 | -106000 | -0.0006150392 | -78000 | 1.35616e-05 | -82000 | -0.000137888 | -78000 | 4.02943e-05 | -86000 | -0.0001180508 | -86000 | -0.0001180508 | -80000 | 4.031196e-05 | -80000 | -3.889596e-05
-78000 | 1.158139e-05 | -78000 | 9.300374e-06 | -92000 | -0.0002180913 | -106000 | -0.0004169723 | -106000 | -0.0006150392 | -78000 | 1.25715e-05 | -82000 | -0.000137888 | -78000 | 4.02943e-05 | -86000 | -0.0001180508 | -88000 | -0.0001180331 | -78000 | 4.029426e-05 | -80000 | -1.909398e-05
-78000 | 1.158139e-05 | -78000 | 9.300374e-06 | -92000 | -0.0002180913 | -106000 | -0.0004269226 | -108000 | -0.0006150038 | -78000 | 1.35616e-05 | -82000 | -0.000137888 | -78000 | 4.02943e-05 | -86000 | -0.0001180508 | -86000 | -0.0001180508 | -80000 | 4.031196e-05 | -80000 | -1.909398e-05
-78000 | 1.158139e-05 | -78000 | 9.300374e-06 | -92000 | -0.0002180913 | -104000 | -0.0004269403 | -106000 | -0.0006150392 | -78000 | 1.25715e-05 | -82000 | -0.000118086 | -78000 | 4.02943e-05 | -86000 | -0.0001180508 | -86000 | -0.0001279518 | -78000 | 4.029426e-05 | -80000 | -1.909398e-05
-78000 | 1.257149e-05 | -78000 | 9.300374e-06 | -92000 | -0.0002280415 | -106000 | -0.0004269226 | -108000 | -0.0005951033 | -80000 | 1.35793e-05 | -82000 | -0.000137888 | -78000 | 4.02943e-05 | -86000 | -0.0001378528 | -86000 | -0.0001279518 | -78000 | 3.039327e-05 | -80000 | -1.909398e-05
-78000 | 1.158139e-05 | -80000 | 1.02954e-05 | -92000 | -0.0002180913 | -104000 | -0.0004269403 | -108000 | -0.0006150038 | -78000 | 1.35616e-05 | -82000 | -0.000137888 | -78000 | 4.02943e-05 | -86000 | -0.0001180508 | -86000 | -0.0001180508 | -78000 | 4.029426e-05 | -80000 | -3.889596e-05
-80000 | 1.159909e-05 | -78000 | 9.300374e-06 | -92000 | -0.0002180913 | -104000 | -0.0004269403 | -106000 | -0.0006150392 | -80000 | 1.25892e-05 | -82000 | -0.000137888 | -78000 | 5.01953e-05 | -86000 | -0.0001180508 | -86000 | -0.0001180508 | -80000 | 4.031196e-05 | -80000 | -1.909398e-05
-78000 | 1.158139e-05 | -78000 | 9.309224e-06 | -92000 | -0.0002180913 | -104000 | -0.0004269403 | -108000 | -0.0006150038 | -78000 | 1.35616e-05 | -84000 | -0.00013787 | -78000 | 4.02943e-05 | -86000 | -0.0001378528 | -86000 | -0.0001279518 | -80000 | 4.031196e-05 | -80000 | -3.889596e-05
-78000 | 1.158139e-05 | -80000 | 9.300374e-06 | -92000 | -0.0002180913 | -104000 | -0.0004269403 | -108000 | -0.0006150038 | -78000 | 1.25715e-05 | -84000 | -0.00013787 | -78000 | 4.02943e-05 | -86000 | -0.0001180508 | -86000 | -0.0001279518 | -80000 | 4.031196e-05 | -80000 | -1.909398e-05
-78000 | 1.158139e-05 | -78000 | 9.300374e-06 | -92000 | -0.0002180913 | -106000 | -0.0004269226 | -106000 | -0.0006150392 | -80000 | 1.35793e-05 | -82000 | -0.000137888 | -78000 | 4.02943e-05 | -86000 | -0.0001180508 | -88000 | -0.0001279341 | -80000 | 3.041097e-05 | -80000 | -1.909398e-05
-78000 | 1.158139e-05 | -78000 | 9.309224e-06 | -92000 | -0.0002280415 | -104000 | -0.0004269403 | -106000 | -0.0006150392 | -78000 | 1.25715e-05 | -82000 | -0.000137888 | -78000 | 4.02943e-05 | -86000 | -0.0001378528 | -86000 | -0.0001279518 | -80000 | 3.041097e-05 | -80000 | -1.909398e-05
-78000 | 1.158139e-05 | -80000 | 9.300374e-06 | -92000 | -0.0002280415 | -104000 | -0.0004269403 | -108000 | -0.0006150038 | -78000 | 1.35616e-05 | -82000 | -0.000137888 | -78000 | 4.02943e-05 | -86000 | -0.0001378528 | -88000 | -0.0001279341 | -78000 | 4.029426e-05 | -80000 | -1.909398e-05
-78000 | 1.158139e-05 | -80000 | 9.300374e-06 | -92000 | -0.0002180913 | -106000 | -0.0004269226 | -108000 | -0.0006150038 | -78000 | 1.35616e-05 | -84000 | -0.00013787 | -80000 | 4.0312e-05 | -86000 | -0.0001378528 | -86000 | -0.0001279518 | -80000 | 3.041097e-05 | -80000 | -3.889596e-05
-78000 | 1.158139e-05 | -78000 | 9.309224e-06 | -92000 | -0.0002280415 | -104000 | -0.0004269403 | -108000 | -0.0006150038 | -78000 | 1.25715e-05 | -82000 | -0.000137888 | -78000 | 4.02943e-05 | -86000 | -0.0001180508 | -86000 | -0.0001180508 | -78000 | 4.029426e-05 | -80000 | -1.909398e-05
-78000 | 1.158139e-05 | -80000 | 9.309224e-06 | -92000 | -0.0002280415 | -106000 | -0.0004269226 | -106000 | -0.0006150392 | -80000 | 1.25892e-05 | -84000 | -0.00013787 | -78000 | 4.02943e-05 | -86000 | -0.0001378528 | -86000 | -0.0001279518 | -80000 | 3.041097e-05 | -80000 | -1.909398e-05
-78000 | 1.158139e-05 | -78000 | 9.300374e-06 | -92000 | -0.0002180913 | -106000 | -0.0004269226 | -108000 | -0.0006150038 | -78000 | 1.35616e-05 | -82000 | -0.000137888 | -78000 | 4.02943e-05 | -86000 | -0.0001378528 | -86000 | -0.0001279518 | -80000 | 3.041097e-05 | -80000 | -1.909398e-05
-78000 | 1.158139e-05 | -78000 | 9.309224e-06 | -92000 | -0.0002280415 | -104000 | -0.0004269403 | -108000 | -0.0006150038 | -78000 | 1.35616e-05 | -82000 | -0.000137888 | -80000 | 5.0213e-05 | -86000 | -0.0001180508 | -88000 | -0.0001279341 | -78000 | 3.039327e-05 | -80000 | -1.909398e-05
-80000 | 1.159909e-05 | -78000 | 9.300374e-06 | -92000 | -0.0002280415 | -104000 | -0.0004269403 | -106000 | -0.0006150392 | -78000 | 1.35616e-05 | -82000 | -0.000137888 | -78000 | 4.02943e-05 | -88000 | -0.0001378351 | -88000 | -0.0001279341 | -78000 | 4.029426e-05 | -80000 | -1.909398e-05
-78000 | 1.158139e-05 | -80000 | 9.300374e-06 | -92000 | -0.0002280415 | -106000 | -0.0004269226 | -108000 | -0.0006150038 | -78000 | 1.25715e-05 | -82000 | -0.000137888 | -78000 | 4.02943e-05 | -86000 | -0.0001378528 | -86000 | -0.0001279518 | -78000 | 3.039327e-05 | -80000 | -3.889596e-05
-78000 | 1.158139e-05 | -80000 | 9.300374e-06 | -92000 | -0.0002280415 | -104000 | -0.0004269403 | -108000 | -0.0006150038 | -78000 | 1.35616e-05 | -84000 | -0.00013787 | -78000 | 4.02943e-05 | -88000 | -0.0001378351 | -88000 | -0.0001378351 | -78000 | 3.039327e-05 | -80000 | -3.889596e-05
-80000 | 1.159909e-05 | -80000 | 9.309224e-06 | -92000 | -0.0002280415 | -104000 | -0.0004269403 | -106000 | -0.0006150392 | -78000 | 1.25715e-05 | -82000 | -0.000137888 | -78000 | 4.02943e-05 | -88000 | -0.0001378351 | -86000 | -0.0001378528 | -78000 | 4.029426e-05 | -80000 | -1.909398e-05
-78000 | 1.158139e-05 | -78000 | 9.309224e-06 | -92000 | -0.0002280415 | -104000 | -0.0004269403 | -108000 | -0.0006150038 | -78000 | 1.35616e-05 | -82000 | -0.000137888 | -80000 | 4.0312e-05 | -86000 | -0.0001378528 | -86000 | -0.0001279518 | -78000 | 3.039327e-05 | -80000 | -3.889596e-05
-78000 | 1.158139e-05 | -80000 | 9.309224e-06 | -92000 | -0.0002280415 | -104000 | -0.0004269403 | -108000 | -0.0006150038 | -78000 | 1.35616e-05 | -82000 | -0.000137888 | -78000 | 4.02943e-05 | -86000 | -0.0001378528 | -88000 | -0.0001378351 | -78000 | 3.039327e-05 | -80000 | -1.909398e-05
-78000 | 1.158139e-05 | -80000 | 9.300374e-06 | -92000 | -0.0002280415 | -104000 | -0.0004269403 | -108000 | -0.0006150038 | -78000 | 1.35616e-05 | -84000 | -0.00013787 | -80000 | 4.0312e-05 | -86000 | -0.0001378528 | -88000 | -0.0001378351 | -78000 | 3.039327e-05 | -80000 | -3.889596e-05
-78000 | 1.158139e-05 | -80000 | 9.309224e-06 | -92000 | -0.0002280415 | -106000 | -0.0004269226 | -108000 | -0.0006150038 | -78000 | 1.35616e-05 | -82000 | -0.000137888 | -78000 | 4.02943e-05 | -86000 | -0.0001378528 | -88000 | -0.0001279341 | -78000 | 3.039327e-05 | -80000 | -3.889596e-05
-78000 | 1.158139e-05 | -80000 | 9.309224e-06 | -92000 | -0.0002280415 | -106000 | -0.0004269226 | -108000 | -0.0006150038 | -78000 | 1.25715e-05 | -82000 | -0.000137888 | -78000 | 4.02943e-05 | -86000 | -0.0001378528 | -86000 | -0.0001378528 | -78000 | 4.029426e-05 | -80000 | -3.889596e-05
-78000 | 1.059129e-05 | -80000 | 9.309224e-06 | -92000 | -0.0002379918 | -106000 | -0.0004368728 | -108000 | -0.0006349043 | -78000 | 1.25715e-05 | -82000 | -0.000137888 | -78000 | 4.02943e-05 | -86000 | -0.0001378528 | -86000 | -0.0001279518 | -80000 | 3.041097e-05 | -80000 | -1.909398e-05
-78000 | 1.158139e-05 | -78000 | 9.309224e-06 | -92000 | -0.0002280415 | -104000 | -0.0004269403 | -108000 | -0.0006150038 | -78000 | 1.25715e-05 | -84000 | -0.00013787 | -80000 | 4.0312e-05 | -86000 | -0.0001378528 | -86000 | -0.0001378528 | -80000 | 4.031196e-05 | -80000 | -3.889596e-05
-78000 | 1.158139e-05 | -80000 | 9.309224e-06 | -92000 | -0.0002280415 | -106000 | -0.0004368728 | -108000 | -0.0006150038 | -78000 | 1.25715e-05 | -82000 | -0.000137888 | -78000 | 4.02943e-05 | -88000 | -0.0001378351 | -88000 | -0.0001378351 | -80000 | 4.031196e-05 | -82000 | -3.887826e-05
-78000 | 1.158139e-05 | -78000 | 9.300374e-06 | -94000 | -0.0002280238 | -104000 | -0.0004368905 | -108000 | -0.0006150038 | -80000 | 1.25892e-05 | -82000 | -0.000137888 | -78000 | 4.02943e-05 | -86000 | -0.0001378528 | -88000 | -0.0001378351 | -78000 | 3.039327e-05 | -80000 | -3.889596e-05
-78000 | 1.158139e-05 | -80000 | 9.309224e-06 | -92000 | -0.0002379918 | -104000 | -0.0004269403 | -108000 | -0.0006150038 | -80000 | 1.25892e-05 | -82000 | -0.000137888 | -78000 | 4.02943e-05 | -86000 | -0.0001378528 | -86000 | -0.0001378528 | -80000 | 4.031196e-05 | -80000 | -1.909398e-05
-78000 | 1.059129e-05 | -80000 | 9.300374e-06 | -92000 | -0.0002280415 | -104000 | -0.0004368905 | -108000 | -0.0006150038 | -78000 | 1.25715e-05 | -84000 | -0.00013787 | -80000 | 4.0312e-05 | -86000 | -0.0001378528 | -86000 | -0.0001378528 | -80000 | 3.041097e-05 | -80000 | -3.889596e-05
-80000 | 1.159909e-05 | -80000 | 9.309224e-06 | -92000 | -0.0002280415 | -104000 | -0.0004368905 | -108000 | -0.0006150038 | -80000 | 1.25892e-05 | -82000 | -0.000137888 | -78000 | 4.02943e-05 | -86000 | -0.0001378528 | -88000 | -0.0001378351 | -80000 | 3.041097e-05 | -80000 | -3.889596e-05
-78000 | 1.158139e-05 | -80000 | 9.309224e-06 | -92000 | -0.0002280415 | -104000 | -0.0004368905 | -108000 | -0.0006349043 | -78000 | 1.25715e-05 | -82000 | -0.000137888 | -80000 | 4.0312e-05 | -86000 | -0.0001378528 | -88000 | -0.0001279341 | -80000 | 3.041097e-05 | -80000 | -1.909398e-05
-78000 | 1.059129e-05 | -80000 | 9.309224e-06 | -92000 | -0.0002280415 | -106000 | -0.0004368728 | -108000 | -0.0006349043 | -80000 | 1.25892e-05 | -84000 | -0.00013787 | -80000 | 4.0312e-05 | -86000 | -0.0001378528 | -88000 | -0.0001378351 | -78000 | 3.039327e-05 | -80000 | -3.889596e-05
-80000 | 1.159909e-05 | -80000 | 9.309224e-06 | -92000 | -0.0002280415 | -106000 | -0.0004368728 | -108000 | -0.0006349043 | -80000 | 1.25892e-05 | -82000 | -0.000137888 | -80000 | 4.0312e-05 | -86000 | -0.0001378528 | -86000 | -0.0001378528 | -80000 | 3.041097e-05 | -80000 | -3.889596e-05
-80000 | 1.159909e-05 | -80000 | 9.309224e-06 | -92000 | -0.0002280415 | -104000 | -0.0004368905 | -108000 | -0.0006349043 | -78000 | 1.25715e-05 | -82000 | -0.000137888 | -78000 | 3.03933e-05 | -88000 | -0.0001378351 | -86000 | -0.0001378528 | -80000 | 3.041097e-05 | -80000 | -1.909398e-05
-78000 | 1.158139e-05 | -80000 | 9.309224e-06 | -92000 | -0.0002379918 | -104000 | -0.0004269403 | -108000 | -0.0006349043 | -80000 | 1.25892e-05 | -82000 | -0.000137888 | -78000 | 4.02943e-05 | -86000 | -0.0001378528 | -88000 | -0.0001378351 | -80000 | 3.041097e-05 | -80000 | -3.889596e-05
-78000 | 1.158139e-05 | -80000 | 9.309224e-06 | -92000 | -0.0002280415 | -106000 | -0.0004368728 | -108000 | -0.0006349043 | -78000 | 1.25715e-05 | -84000 | -0.00013787 | -78000 | 4.02943e-05 | -88000 | -0.0001378351 | -88000 | -0.0001378351 | -80000 | 3.041097e-05 | -80000 | -3.889596e-05
-80000 | 1.159909e-05 | -80000 | 9.309224e-06 | -92000 | -0.0002280415 | -104000 | -0.0004368905 | -108000 | -0.0006349043 | -78000 | 1.25715e-05 | -82000 | -0.000137888 | -78000 | 4.02943e-05 | -86000 | -0.0001378528 | -88000 | -0.0001378351 | -80000 | 4.031196e-05 | -82000 | -3.887826e-05
-78000 | 1.158139e-05 | -80000 | 9.309224e-06 | -92000 | -0.0002280415 | -104000 | -0.0004368905 | -108000 | -0.0006150038 | -78000 | 1.25715e-05 | -82000 | -0.000137888 | -78000 | 4.02943e-05 | -86000 | -0.0001378528 | -88000 | -0.0001378351 | -80000 | 2.050998e-05 | -80000 | -3.889596e-05
-78000 | 1.059129e-05 | -80000 | 9.309224e-06 | -92000 | -0.0002280415 | -106000 | -0.0004368728 | -108000 | -0.0006349043 | -78000 | 1.25715e-05 | -82000 | -0.000137888 | -78000 | 4.02943e-05 | -86000 | -0.0001378528 | -88000 | -0.0001378351 | -80000 | 3.041097e-05 | -80000 | -3.889596e-05
-78000 | 1.158139e-05 | -78000 | 9.309224e-06 | -94000 | -0.0002280238 | -104000 | -0.0004368905 | -108000 | -0.0006150038 | -80000 | 1.25892e-05 | -84000 | -0.00013787 | -78000 | 4.02943e-05 | -86000 | -0.0001378528 | -88000 | -0.0001378351 | -80000 | 3.041097e-05 | -80000 | -3.889596e-05
-78000 | 1.158139e-05 | -80000 | 9.309224e-06 | -92000 | -0.0002280415 | -104000 | -0.0004368905 | -110000 | -0.0006348689 | -78000 | 1.25715e-05 | -82000 | -0.000137888 | -78000 | 4.02943e-05 | -86000 | -0.0001378528 | -88000 | -0.0001378351 | -80000 | 3.041097e-05 | -80000 | -3.889596e-05
-78000 | 1.158139e-05 | -80000 | 9.300374e-06 | -92000 | -0.0002280415 | -104000 | -0.0004368905 | -108000 | -0.0006349043 | -78000 | 1.25715e-05 | -84000 | -0.00013787 | -78000 | 4.02943e-05 | -88000 | -0.0001378351 | -88000 | -0.0001378351 | -80000 | 3.041097e-05 | -80000 | -3.889596e-05
-78000 | 1.158139e-05 | -80000 | 9.309224e-06 | -92000 | -0.0002379918 | -104000 | -0.0004368905 | -110000 | -0.0006348689 | -78000 | 1.25715e-05 | -82000 | -0.000137888 | -80000 | 4.0312e-05 | -86000 | -0.0001378528 | -88000 | -0.0001378351 | -80000 | 3.041097e-05 | -80000 | -1.909398e-05
-78000 | 1.158139e-05 | -80000 | 9.309224e-06 | -92000 | -0.0002280415 | -106000 | -0.0004368728 | -110000 | -0.0006348689 | -78000 | 1.25715e-05 | -82000 | -0.000137888 | -78000 | 4.02943e-05 | -88000 | -0.0001378351 | -88000 | -0.0001378351 | -80000 | 3.041097e-05 | -82000 | -3.887826e-05
-78000 | 1.158139e-05 | -80000 | 9.309224e-06 | -92000 | -0.0002280415 | -104000 | -0.0004368905 | -108000 | -0.0006349043 | -78000 | 1.25715e-05 | -82000 | -0.000137888 | -80000 | 4.0312e-05 | -88000 | -0.0001378351 | -88000 | -0.0001378351 | -80000 | 3.041097e-05 | -80000 | -3.889596e-05
-78000 | 1.158139e-05 | -80000 | 9.309224e-06 | -92000 | -0.0002379918 | -104000 | -0.0004368905 | -108000 | -0.0006349043 | -80000 | 1.25892e-05 | -84000 | -0.00013787 | -78000 | 4.02943e-05 | -88000 | -0.0001378351 | -88000 | -0.0001378351 | -80000 | 3.041097e-05 | -82000 | -3.887826e-05
-78000 | 1.158139e-05 | -80000 | 9.309224e-06 | -94000 | -0.0002280238 | -104000 | -0.0004368905 | -108000 | -0.0006349043 | -78000 | 1.25715e-05 | -82000 | -0.000137888 | -78000 | 4.02943e-05 | -88000 | -0.0001378351 | -88000 | -0.0001378351 | -80000 | 3.041097e-05 | -82000 | -3.887826e-05
-78000 | 1.059129e-05 | -80000 | 9.309224e-06 | -92000 | -0.0002379918 | -104000 | -0.0004368905 | -108000 | -0.0006349043 | -78000 | 1.25715e-05 | -84000 | -0.00013787 | -78000 | 4.02943e-05 | -88000 | -0.0001378351 | -88000 | -0.0001378351 | -80000 | 3.041097e-05 | -80000 | -3.889596e-05
-78000 | 1.158139e-05 | -80000 | 9.309224e-06 | -92000 | -0.0002379918 | -104000 | -0.0004368905 | -110000 | -0.0006348689 | -78000 | 1.25715e-05 | -82000 | -0.000137888 | -80000 | 3.0411e-05 | -86000 | -0.0001378528 | -88000 | -0.0001378351 | -80000 | 3.041097e-05 | -82000 | -3.887826e-05
-78000 | 1.158139e-05 | -80000 | 9.309224e-06 | -92000 | -0.0002379918 | -104000 | -0.0004368905 | -108000 | -0.0006349043 | -78000 | 1.25715e-05 | -82000 | -0.000137888 | -78000 | 4.02943e-05 | -88000 | -0.0001378351 | -88000 | -0.0001378351 | -80000 | 3.041097e-05 | -80000 | -3.889596e-05
-78000 | 1.158139e-05 | -80000 | 9.309224e-06 | -92000 | -0.0002280415 | -106000 | -0.0004368728 | -108000 | -0.0006150038 | -80000 | 1.25892e-05 | -84000 | -0.00013787 | -80000 | 3.0411e-05 | -88000 | -0.0001378351 | -88000 | -0.0001378351 | -80000 | 3.041097e-05 | -82000 | -1.907628e-05
-78000 | 1.158139e-05 | -80000 | 9.309224e-06 | -94000 | -0.0002379741 | -106000 | -0.0004368728 | -108000 | -0.0006349043 | -80000 | 1.25892e-05 | -82000 | -0.000137888 | -78000 | 3.03933e-05 | -88000 | -0.0001378351 | -88000 | -0.0001378351 | -80000 | 3.041097e-05 | -80000 | -3.889596e-05
-78000 | 1.158139e-05 | -80000 | 9.309224e-06 | -92000 | -0.0002379918 | -104000 | -0.0004368905 | -108000 | -0.0006349043 | -78000 | 1.25715e-05 | -82000 | -0.000137888 | -78000 | 4.02943e-05 | -88000 | -0.0001378351 | -88000 | -0.0001378351 | -80000 | 3.041097e-05 | -82000 | -3.887826e-05
-78000 | 1.158139e-05 | -80000 | 9.309224e-06 | -92000 | -0.0002379918 | -106000 | -0.0004368728 | -108000 | -0.0006548048 | -78000 | 1.25715e-05 | -84000 | -0.00013787 | -80000 | 4.0312e-05 | -88000 | -0.0001378351 | -88000 | -0.0001378351 | -80000 | 3.041097e-05 | -82000 | -3.887826e-05
-78000 | 1.158139e-05 | -80000 | 9.309224e-06 | -92000 | -0.0002379918 | -106000 | -0.0004368728 | -108000 | -0.0006349043 | -80000 | 1.15991e-05 | -82000 | -0.000137888 | -78000 | 4.02943e-05 | -86000 | -0.0001378528 | -90000 | -0.0001378174 | -80000 | 3.041097e-05 | -82000 | -3.887826e-05
-78000 | 1.059129e-05 | -80000 | 9.309224e-06 | -92000 | -0.0002379918 | -104000 | -0.0004368905 | -108000 | -0.0006349043 | -80000 | 1.25892e-05 | -82000 | -0.000137888 | -78000 | 3.03933e-05 | -88000 | -0.0001378351 | -88000 | -0.0001378351 | -80000 | 3.041097e-05 | -82000 | -3.887826e-05
-78000 | 1.059129e-05 | -80000 | 9.309224e-06 | -92000 | -0.0002280415 | -106000 | -0.0004368728 | -108000 | -0.0006349043 | -80000 | 1.25892e-05 | -82000 | -0.000137888 | -80000 | 3.0411e-05 | -88000 | -0.0001378351 | -88000 | -0.0001378351 | -80000 | 3.041097e-05 | -80000 | -3.889596e-05
-78000 | 1.059129e-05 | -80000 | 9.309224e-06 | -94000 | -0.0002379741 | -104000 | -0.0004368905 | -108000 | -0.0006349043 | -80000 | 1.25892e-05 | -82000 | -0.000137888 | -80000 | 4.0312e-05 | -88000 | -0.0001378351 | -88000 | -0.0001378351 | -80000 | 3.041097e-05 | -82000 | -3.887826e-05
-78000 | 1.158139e-05 | -80000 | 9.309224e-06 | -92000 | -0.0002379918 | -104000 | -0.0004368905 | -108000 | -0.0006349043 | -78000 | 1.25715e-05 | -82000 | -0.000137888 | -80000 | 3.0411e-05 | -88000 | -0.0001378351 | -88000 | -0.0001378351 | -80000 | 3.041097e-05 | -82000 | -3.887826e-05
-80000 | 1.060899e-05 | -80000 | 9.309224e-06 | -92000 | -0.0002379918 | -106000 | -0.0004368728 | -110000 | -0.0006348689 | -80000 | 1.15991e-05 | -82000 | -0.000137888 | -78000 | 3.03933e-05 | -88000 | -0.0001378351 | -88000 | -0.0001378351 | -80000 | 3.041097e-05 | -82000 | -3.887826e-05
-80000 | 1.159909e-05 | -80000 | 9.309224e-06 | -92000 | -0.0002379918 | -106000 | -0.0004368728 | -108000 | -0.0006349043 | -80000 | 1.15991e-05 | -84000 | -0.00013787 | -78000 | 3.03933e-05 | -88000 | -0.0001378351 | -88000 | -0.0001378351 | -80000 | 3.041097e-05 | -82000 | -3.887826e-05
-78000 | 1.059129e-05 | -80000 | 9.309224e-06 | -92000 | -0.0002379918 | -104000 | -0.0004368905 | -108000 | -0.0006349043 | -80000 | 1.25892e-05 | -84000 | -0.00013787 | -80000 | 4.0312e-05 | -86000 | -0.0001378528 | -88000 | -0.0001378351 | -80000 | 3.041097e-05 | -82000 | -3.887826e-05
-80000 | 1.060899e-05 | -80000 | 9.309224e-06 | -92000 | -0.0002379918 | -106000 | -0.0004368728 | -108000 | -0.0006349043 | -78000 | 1.25715e-05 | -82000 | -0.000137888 | -78000 | 3.03933e-05 | -88000 | -0.0001378351 | -90000 | -0.0001477184 | -80000 | 3.041097e-05 | -80000 | -3.889596e-05
-80000 | 1.060899e-05 | -80000 | 9.309224e-06 | -92000 | -0.0002379918 | -106000 | -0.0004368728 | -110000 | -0.0006348689 | -80000 | 1.25892e-05 | -84000 | -0.00013787 | -78000 | 4.02943e-05 | -88000 | -0.0001378351 | -88000 | -0.0001477361 | -80000 | 3.041097e-05 | -80000 | -3.889596e-05
-80000 | 1.159909e-05 | -80000 | 9.309224e-06 | -94000 | -0.0002379741 | -108000 | -0.0004368551 | -110000 | -0.0006348689 | -78000 | 1.25715e-05 | -84000 | -0.00013787 | -80000 | 4.0312e-05 | -88000 | -0.0001378351 | -88000 | -0.0001378351 | -80000 | 2.050998e-05 | -82000 | -3.887826e-05
-78000 | 1.059129e-05 | -80000 | 9.309224e-06 | -94000 | -0.0002379741 | -108000 | -0.0004368551 | -108000 | -0.0006349043 | -80000 | 1.25892e-05 | -84000 | -0.00013787 | -78000 | 4.02943e-05 | -88000 | -0.0001378351 | -88000 | -0.0001477361 | -80000 | 3.041097e-05 | -82000 | -3.887826e-05
-78000 | 1.059129e-05 | -80000 | 8.314199e-06 | -92000 | -0.0002379918 | -106000 | -0.0004368728 | -108000 | -0.0006349043 | -80000 | 1.25892e-05 | -84000 | -0.00013787 | -80000 | 4.0312e-05 | -88000 | -0.0001378351 | -90000 | -0.0001378174 | -80000 | 3.041097e-05 | -80000 | -3.889596e-05
-80000 | 1.159909e-05 | -80000 | 9.309224e-06 | -94000 | -0.0002379741 | -104000 | -0.0004368905 | -110000 | -0.0006348689 | -80000 | 1.25892e-05 | -84000 | -0.00013787 | -80000 | 3.0411e-05 | -88000 | -0.0001378351 | -88000 | -0.0001378351 | -80000 | 3.041097e-05 | -82000 | -5.868024e-05
-80000 | 1.060899e-05 | -80000 | 9.309224e-06 | -92000 | -0.0002379918 | -106000 | -0.0004368728 | -108000 | -0.0006548048 | -80000 | 1.25892e-05 | -84000 | -0.00013787 | -80000 | 4.0312e-05 | -88000 | -0.0001378351 | -88000 | -0.0001477361 | -80000 | 2.050998e-05 | -82000 | -3.887826e-05
-80000 | 9.618891e-06 | -80000 | 9.309224e-06 | -94000 | -0.0002379741 | -108000 | -0.0004368551 | -108000 | -0.0006548048 | -80000 | 1.15991e-05 | -86000 | -0.000137853 | -80000 | 3.0411e-05 | -88000 | -0.0001378351 | -88000 | -0.0001477361 | -80000 | 2.050998e-05 | -82000 | -3.887826e-05
-80000 | 1.060899e-05 | -80000 | 8.314199e-06 | -94000 | -0.0002379741 | -106000 | -0.0004368728 | -108000 | -0.0006349043 | -80000 | 1.25892e-05 | -82000 | -0.000137888 | -78000 | 4.02943e-05 | -88000 | -0.0001378351 | -88000 | -0.0001477361 | -80000 | 3.041097e-05 | -82000 | -3.887826e-05
-80000 | 1.060899e-05 | -80000 | 9.309224e-06 | -94000 | -0.0002379741 | -106000 | -0.0004368728 | -110000 | -0.0006547694 | -80000 | 1.15991e-05 | -82000 | -0.000137888 | -80000 | 3.0411e-05 | -88000 | -0.0001378351 | -88000 | -0.0001477361 | -80000 | 3.041097e-05 | -82000 | -3.887826e-05
-80000 | 9.618891e-06 | -80000 | 8.314199e-06 | -92000 | -0.0002379918 | -108000 | -0.0004368551 | -108000 | -0.0006548048 | -80000 | 1.15991e-05 | -84000 | -0.00013787 | -80000 | 3.0411e-05 | -88000 | -0.0001378351 | -88000 | -0.0001477361 | -82000 | 3.042867e-05 | -82000 | -3.887826e-05
-80000 | 1.060899e-05 | -80000 | 9.309224e-06 | -94000 | -0.0002379741 | -106000 | -0.0004368728 | -110000 | -0.0006547694 | -80000 | 1.15991e-05 | -84000 | -0.00013787 | -80000 | 3.0411e-05 | -88000 | -0.0001378351 | -88000 | -0.0001477361 | -82000 | 3.042867e-05 | -82000 | -3.887826e-05
-80000 | 1.060899e-05 | -80000 | 8.314199e-06 | -92000 | -0.0002379918 | -108000 | -0.0004368551 | -110000 | -0.0006547694 | -80000 | 1.15991e-05 | -84000 | -0.00013787 | -80000 | 3.0411e-05 | -88000 | -0.0001378351 | -88000 | -0.0001477361 | -80000 | 3.041097e-05 | -82000 | -3.887826e-05
-80000 | 9.618891e-06 | -80000 | 9.309224e-06 | -92000 | -0.0002379918 | -106000 | -0.0004468231 | -108000 | -0.0006548048 | -80000 | 1.25892e-05 | -86000 | -0.000137853 | -78000 | 3.03933e-05 | -88000 | -0.0001378351 | -88000 | -0.0001477361 | -80000 | 2.050998e-05 | -82000 | -3.887826e-05
-80000 | 1.060899e-05 | -80000 | 9.309224e-06 | -94000 | -0.0002379741 | -106000 | -0.0004368728 | -108000 | -0.0006548048 | -80000 | 1.25892e-05 | -84000 | -0.00013787 | -80000 | 3.0411e-05 | -88000 | -0.0001378351 | -90000 | -0.0001378174 | -80000 | 3.041097e-05 | -80000 | -3.889596e-05
-80000 | 1.159909e-05 | -80000 | 9.309224e-06 | -92000 | -0.0002379918 | -106000 | -0.0004368728 | -110000 | -0.0006547694 | -80000 | 1.25892e-05 | -84000 | -0.00013787 | -80000 | 3.0411e-05 | -88000 | -0.0001378351 | -88000 | -0.0001477361 | -80000 | 3.041097e-05 | -80000 | -3.889596e-05
-80000 | 1.060899e-05 | -80000 | 8.314199e-06 | -92000 | -0.0002379918 | -108000 | -0.0004368551 | -108000 | -0.0006548048 | -80000 | 1.15991e-05 | -84000 | -0.00013787 | -78000 | 3.03933e-05 | -88000 | -0.0001378351 | -90000 | -0.0001477184 | -80000 | 2.050998e-05 | -82000 | -5.868024e-05
-80000 | 1.060899e-05 | -78000 | 8.314199e-06 | -92000 | -0.0002379918 | -106000 | -0.0004368728 | -108000 | -0.0006548048 | -80000 | 1.15991e-05 | -82000 | -0.000137888 | -80000 | 3.0411e-05 | -88000 | -0.0001378351 | -90000 | -0.0001477184 | -80000 | 3.041097e-05 | -82000 | -3.887826e-05
-80000 | 9.618891e-06 | -80000 | 9.309224e-06 | -92000 | -0.0002379918 | -108000 | -0.0004368551 | -110000 | -0.0006547694 | -80000 | 1.15991e-05 | -84000 | -0.00013787 | -80000 | 3.0411e-05 | -88000 | -0.0001378351 | -88000 | -0.0001477361 | -80000 | 3.041097e-05 | -82000 | -3.887826e-05
-80000 | 9.618891e-06 | -80000 | 9.300374e-06 | -94000 | -0.0002379741 | -106000 | -0.0004468231 | -110000 | -0.0006547694 | -80000 | 1.15991e-05 | -82000 | -0.000137888 | -80000 | 3.0411e-05 | -88000 | -0.0001378351 | -88000 | -0.0001477361 | -80000 | 2.050998e-05 | -82000 | -3.887826e-05
-78000 | 9.601191e-06 | -80000 | 9.309224e-06 | -94000 | -0.0002379741 | -106000 | -0.0004368728 | -108000 | -0.0006548048 | -80000 | 1.15991e-05 | -84000 | -0.00013787 | -80000 | 3.0411e-05 | -88000 | -0.0001378351 | -90000 | -0.0001576193 | -80000 | 2.050998e-05 | -82000 | -3.887826e-05
-80000 | 9.618891e-06 | -80000 | 9.309224e-06 | -92000 | -0.0002379918 | -106000 | -0.0004368728 | -110000 | -0.0006547694 | -80000 | 1.25892e-05 | -86000 | -0.000137853 | -80000 | 3.0411e-05 | -88000 | -0.0001378351 | -90000 | -0.0001477184 | -80000 | 2.050998e-05 | -82000 | -3.887826e-05
-80000 | 9.618891e-06 | -80000 | 8.314199e-06 | -94000 | -0.0002379741 | -106000 | -0.0004368728 | -110000 | -0.0006547694 | -80000 | 1.15991e-05 | -84000 | -0.00013787 | -80000 | 3.0411e-05 | -88000 | -0.0001378351 | -90000 | -0.0001477184 | -80000 | 3.041097e-05 | -82000 | -3.887826e-05
-80000 | 9.618891e-06 | -80000 | 9.309224e-06 | -94000 | -0.0002379741 | -108000 | -0.0004468054 | -110000 | -0.0006547694 | -80000 | 1.15991e-05 | -84000 | -0.00013787 | -80000 | 3.0411e-05 | -88000 | -0.0001378351 | -90000 | -0.0001576193 | -82000 | 2.052768e-05 | -82000 | -3.887826e-05
-80000 | 1.060899e-05 | -80000 | 8.314199e-06 | -92000 | -0.0002379918 | -106000 | -0.0004368728 | -108000 | -0.0006548048 | -80000 | 1.15991e-05 | -82000 | -0.000137888 | -80000 | 3.0411e-05 | -88000 | -0.0001378351 | -90000 | -0.0001477184 | -80000 | 3.041097e-05 | -82000 | -3.887826e-05
-80000 | 9.618891e-06 | -80000 | 8.314199e-06 | -94000 | -0.0002379741 | -106000 | -0.0004368728 | -110000 | -0.0006547694 | -80000 | 1.15991e-05 | -82000 | -0.000137888 | -80000 | 3.0411e-05 | -88000 | -0.0001378351 | -90000 | -0.0001477184 | -80000 | 2.050998e-05 | -82000 | -5.868024e-05
-78000 | 9.601191e-06 | -80000 | 9.309224e-06 | -94000 | -0.0002379741 | -108000 | -0.0004368551 | -110000 | -0.0006547694 | -80000 | 1.15991e-05 | -82000 | -0.000137888 | -80000 | 3.0411e-05 | -88000 | -0.0001378351 | -90000 | -0.0001576193 | -80000 | 3.041097e-05 | -82000 | -5.868024e-05
-80000 | 9.618891e-06 | -80000 | 8.314199e-06 | -94000 | -0.0002379741 | -108000 | -0.0004468054 | -110000 | -0.0006547694 | -80000 | 1.15991e-05 | -82000 | -0.000137888 | -80000 | 3.0411e-05 | -90000 | -0.0001378174 | -88000 | -0.000157637 | -82000 | 3.042867e-05 | -82000 | -3.887826e-05
-80000 | 9.618891e-06 | -80000 | 8.314199e-06 | -94000 | -0.0002379741 | -106000 | -0.0004468231 | -110000 | -0.0006547694 | -80000 | 1.25892e-05 | -82000 | -0.000137888 | -80000 | 3.0411e-05 | -88000 | -0.0001378351 | -90000 | -0.0001477184 | -80000 | 3.041097e-05 | -82000 | -5.868024e-05
-80000 | 9.618891e-06 | -80000 | 8.314199e-06 | -92000 | -0.000247942 | -106000 | -0.0004468231 | -110000 | -0.0006547694 | -80000 | 1.15991e-05 | -86000 | -0.000137853 | -80000 | 3.0411e-05 | -90000 | -0.0001378174 | -90000 | -0.0001477184 | -80000 | 2.050998e-05 | -82000 | -5.868024e-05
-80000 | 1.060899e-05 | -80000 | 8.314199e-06 | -94000 | -0.0002479243 | -104000 | -0.0004368905 | -110000 | -0.0006547694 | -80000 | 1.15991e-05 | -84000 | -0.00013787 | -80000 | 3.0411e-05 | -88000 | -0.0001378351 | -90000 | -0.0001477184 | -80000 | 3.041097e-05 | -82000 | -5.868024e-05
-80000 | 9.618891e-06 | -80000 | 8.314199e-06 | -92000 | -0.0002379918 | -108000 | -0.0004468054 | -110000 | -0.0006547694 | -80000 | 1.15991e-05 | -86000 | -0.000137853 | -80000 | 3.0411e-05 | -88000 | -0.0001378351 | -88000 | -0.000157637 | -82000 | 2.052768e-05 | -82000 | -5.868024e-05
-80000 | 9.618891e-06 | -80000 | 8.314199e-06 | -94000 | -0.0002479243 | -108000 | -0.0004468054 | -110000 | -0.0006547694 | -80000 | 1.15991e-05 | -84000 | -0.00013787 | -80000 | 3.0411e-05 | -90000 | -0.0001378174 | -90000 | -0.0001477184 | -80000 | 3.041097e-05 | -82000 | -5.868024e-05
-80000 | 9.618891e-06 | -80000 | 9.309224e-06 | -94000 | -0.0002379741 | -108000 | -0.0004468054 | -110000 | -0.0006547694 | -80000 | 1.15991e-05 | -84000 | -0.00013787 | -80000 | 3.0411e-05 | -88000 | -0.0001378351 | -90000 | -0.0001576193 | -80000 | 2.050998e-05 | -82000 | -5.868024e-05
-80000 | 9.618891e-06 | -82000 | 8.314199e-06 | -94000 | -0.0002379741 | -108000 | -0.0004468054 | -110000 | -0.0006547694 | -80000 | 1.15991e-05 | -82000 | -0.000137888 | -82000 | 3.04287e-05 | -88000 | -0.0001378351 | -90000 | -0.0001477184 | -82000 | 2.052768e-05 | -80000 | -5.869794e-05
-80000 | 9.618891e-06 | -80000 | 8.314199e-06 | -94000 | -0.0002479243 | -108000 | -0.0004468054 | -110000 | -0.0006547694 | -80000 | 1.15991e-05 | -82000 | -0.000137888 | -80000 | 3.0411e-05 | -88000 | -0.0001378351 | -90000 | -0.0001477184 | -80000 | 2.050998e-05 | -82000 | -5.868024e-05
-80000 | 9.618891e-06 | -80000 | 8.323049e-06 | -94000 | -0.0002479243 | -108000 | -0.0004368551 | -110000 | -0.0006547694 | -80000 | 1.15991e-05 | -86000 | -0.000137853 | -82000 | 3.04287e-05 | -88000 | -0.0001378351 | -90000 | -0.0001477184 | -80000 | 2.050998e-05 | -82000 | -3.887826e-05
-80000 | 9.618891e-06 | -80000 | 9.309224e-06 | -94000 | -0.0002479243 | -108000 | -0.0004468054 | -110000 | -0.0006547694 | -80000 | 1.15991e-05 | -86000 | -0.000137853 | -82000 | 3.04287e-05 | -88000 | -0.0001378351 | -88000 | -0.0001477361 | -80000 | 2.050998e-05 | -82000 | -5.868024e-05
-80000 | 9.618891e-06 | -80000 | 8.314199e-06 | -92000 | -0.0002379918 | -108000 | -0.0004468054 | -110000 | -0.0006547694 | -80000 | 1.15991e-05 | -84000 | -0.00013787 | -82000 | 3.04287e-05 | -88000 | -0.0001378351 | -90000 | -0.0001576193 | -80000 | 2.050998e-05 | -82000 | -5.868024e-05
-80000 | 1.060899e-05 | -80000 | 8.314199e-06 | -92000 | -0.000247942 | -108000 | -0.0004468054 | -110000 | -0.0006547694 | -80000 | 1.15991e-05 | -82000 | -0.000137888 | -80000 | 3.0411e-05 | -88000 | -0.0001378351 | -88000 | -0.0001477361 | -80000 | 2.050998e-05 | -82000 | -5.868024e-05
-80000 | 9.618891e-06 | -80000 | 8.314199e-06 | -94000 | -0.0002479243 | -108000 | -0.0004468054 | -110000 | -0.0006547694 | -80000 | 1.15991e-05 | -84000 | -0.00013787 | -80000 | 3.0411e-05 | -88000 | -0.0001378351 | -88000 | -0.000157637 | -82000 | 3.042867e-05 | -82000 | -5.868024e-05
-80000 | 9.618891e-06 | -80000 | 8.314199e-06 | -92000 | -0.000247942 | -108000 | -0.0004468054 | -110000 | -0.0006547694 | -80000 | 1.15991e-05 | -86000 | -0.000137853 | -80000 | 3.0411e-05 | -90000 | -0.0001378174 | -90000 | -0.0001576193 | -82000 | 2.052768e-05 | -82000 | -5.868024e-05
-80000 | 9.618891e-06 | -80000 | 8.314199e-06 | -94000 | -0.0002479243 | -108000 | -0.0004468054 | -110000 | -0.0006547694 | -78000 | 1.15814e-05 | -84000 | -0.00013787 | -80000 | 3.0411e-05 | -88000 | -0.0001378351 | -88000 | -0.000157637 | -80000 | 2.050998e-05 | -82000 | -5.868024e-05
-80000 | 9.618891e-06 | -80000 | 8.314199e-06 | -94000 | -0.0002479243 | -108000 | -0.0004468054 | -110000 | -0.0006547694 | -80000 | 1.15991e-05 | -82000 | -0.000137888 | -80000 | 3.0411e-05 | -88000 | -0.0001378351 | -90000 | -0.0001477184 | -80000 | 2.050998e-05 | -82000 | -3.887826e-05
-80000 | 9.618891e-06 | -80000 | 8.314199e-06 | -94000 | -0.0002379741 | -106000 | -0.0004468231 | -110000 | -0.0006547694 | -80000 | 1.15991e-05 | -86000 | -0.000137853 | -80000 | 3.0411e-05 | -88000 | -0.0001378351 | -90000 | -0.0001576193 | -82000 | 2.052768e-05 | -82000 | -3.887826e-05
-80000 | 9.618891e-06 | -80000 | 9.309224e-06 | -94000 | -0.0002479243 | -108000 | -0.0004468054 | -110000 | -0.0006547694 | -78000 | 1.15814e-05 | -84000 | -0.00013787 | -80000 | 3.0411e-05 | -88000 | -0.0001378351 | -90000 | -0.0001576193 | -80000 | 2.050998e-05 | -82000 | -5.868024e-05
-80000 | 1.060899e-05 | -80000 | 8.314199e-06 | -94000 | -0.0002479243 | -108000 | -0.0004468054 | -110000 | -0.0006547694 | -80000 | 1.15991e-05 | -84000 | -0.00013787 | -80000 | 2.051e-05 | -90000 | -0.0001378174 | -90000 | -0.0001576193 | -82000 | 2.052768e-05 | -82000 | -5.868024e-05
-80000 | 9.618891e-06 | -80000 | 8.314199e-06 | -94000 | -0.0002479243 | -108000 | -0.0004468054 | -110000 | -0.0006547694 | -80000 | 1.15991e-05 | -84000 | -0.00013787 | -80000 | 3.0411e-05 | -88000 | -0.0001378351 | -90000 | -0.0001576193 | -82000 | 2.052768e-05 | -82000 | -5.868024e-05
-80000 | 9.618891e-06 | -80000 | 8.314199e-06 | -94000 | -0.0002479243 | -108000 | -0.0004468054 | -110000 | -0.0006547694 | -80000 | 1.15991e-05 | -86000 | -0.000137853 | -80000 | 3.0411e-05 | -88000 | -0.0001378351 | -88000 | -0.000157637 | -80000 | 2.050998e-05 | -82000 | -3.887826e-05
-80000 | 9.618891e-06 | -80000 | 8.314199e-06 | -94000 | -0.0002479243 | -106000 | -0.0004468231 | -110000 | -0.0006547694 | -80000 | 1.15991e-05 | -84000 | -0.00013787 | -80000 | 2.051e-05 | -88000 | -0.0001378351 | -90000 | -0.0001576193 | -82000 | 2.052768e-05 | -82000 | -5.868024e-05
-80000 | 9.618891e-06 | -80000 | 8.314199e-06 | -94000 | -0.0002479243 | -104000 | -0.0004468408 | -110000 | -0.0006547694 | -80000 | 1.15991e-05 | -86000 | -0.000137853 | -82000 | 2.05277e-05 | -88000 | -0.0001378351 | -88000 | -0.000157637 | -82000 | 2.052768e-05 | -82000 | -5.868024e-05
-80000 | 9.618891e-06 | -80000 | 8.314199e-06 | -94000 | -0.0002479243 | -108000 | -0.0004468054 | -110000 | -0.0006547694 | -80000 | 1.0609e-05 | -86000 | -0.000137853 | -80000 | 3.0411e-05 | -88000 | -0.0001378351 | -90000 | -0.0001576193 | -82000 | 3.042867e-05 | -82000 | -5.868024e-05
-80000 | 9.618891e-06 | -80000 | 8.314199e-06 | -94000 | -0.0002479243 | -108000 | -0.0004468054 | -110000 | -0.0006547694 | -80000 | 1.15991e-05 | -86000 | -0.000137853 | -80000 | 3.0411e-05 | -90000 | -0.0001378174 | -90000 | -0.0001576193 | -82000 | 2.052768e-05 | -82000 | -5.868024e-05
-80000 | 9.618891e-06 | -80000 | 8.314199e-06 | -94000 | -0.0002479243 | -108000 | -0.0004468054 | -110000 | -0.0006547694 | -80000 | 1.15991e-05 | -86000 | -0.000137853 | -80000 | 3.0411e-05 | -90000 | -0.0001378174 | -90000 | -0.0001576193 | -82000 | 2.052768e-05 | -82000 | -5.868024e-05
-80000 | 9.618891e-06 | -80000 | 8.314199e-06 | -96000 | -0.0002479066 | -108000 | -0.0004468054 | -110000 | -0.0006547694 | -80000 | 1.15991e-05 | -86000 | -0.000137853 | -80000 | 3.0411e-05 | -90000 | -0.0001378174 | -90000 | -0.0001576193 | -82000 | 2.052768e-05 | -82000 | -5.868024e-05
-82000 | 9.636591e-06 | -80000 | 8.314199e-06 | -94000 | -0.0002479243 | -106000 | -0.0004468231 | -110000 | -0.0006547694 | -80000 | 1.15991e-05 | -86000 | -0.000137853 | -80000 | 2.051e-05 | -90000 | -0.0001378174 | -90000 | -0.0001576193 | -82000 | 2.052768e-05 | -82000 | -5.868024e-05
-80000 | 9.618891e-06 | -80000 | 9.309224e-06 | -94000 | -0.0002479243 | -106000 | -0.0004567733 | -110000 | -0.0006547694 | -80000 | 1.15991e-05 | -84000 | -0.00013787 | -80000 | 3.0411e-05 | -90000 | -0.0001378174 | -90000 | -0.0001576193 | -82000 | 2.052768e-05 | -82000 | -5.868024e-05
-80000 | 9.618891e-06 | -82000 | 8.314199e-06 | -94000 | -0.0002479243 | -104000 | -0.0004468408 | -110000 | -0.0006547694 | -80000 | 1.15991e-05 | -86000 | -0.000137853 | -80000 | 3.0411e-05 | -88000 | -0.0001378351 | -90000 | -0.0001576193 | -82000 | 2.052768e-05 | -82000 | -5.868024e-05
-80000 | 9.618891e-06 | -80000 | 8.314199e-06 | -94000 | -0.0002479243 | -108000 | -0.0004468054 | -110000 | -0.0006547694 | -80000 | 1.15991e-05 | -84000 | -0.00013787 | -80000 | 2.051e-05 | -90000 | -0.0001378174 | -90000 | -0.0001576193 | -80000 | 2.050998e-05 | -82000 | -5.868024e-05
-80000 | 9.618891e-06 | -80000 | 8.323049e-06 | -94000 | -0.0002479243 | -106000 | -0.0004468231 | -110000 | -0.0006547694 | -80000 | 1.15991e-05 | -86000 | -0.000137853 | -80000 | 2.051e-05 | -90000 | -0.0001378174 | -90000 | -0.0001675203 | -80000 | 2.050998e-05 | -82000 | -5.868024e-05
-80000 | 9.618891e-06 | -80000 | 8.314199e-06 | -94000 | -0.0002479243 | -106000 | -0.0004567733 | -110000 | -0.0006547694 | -80000 | 1.15991e-05 | -86000 | -0.000137853 | -80000 | 2.051e-05 | -90000 | -0.0001378174 | -90000 | -0.0001675203 | -80000 | 2.050998e-05 | -82000 | -5.868024e-05
-80000 | 9.618891e-06 | -80000 | 8.314199e-06 | -94000 | -0.0002479243 | -106000 | -0.0004567733 | -110000 | -0.0006547694 | -80000 | 1.0609e-05 | -86000 | -0.000137853 | -80000 | 2.051e-05 | -90000 | -0.0001378174 | -90000 | -0.0001576193 | -82000 | 2.052768e-05 | -82000 | -5.868024e-05
-80000 | 9.618891e-06 | -82000 | 8.314199e-06 | -94000 | -0.0002479243 | -106000 | -0.0004567733 | -110000 | -0.0006547694 | -82000 | 1.06267e-05 | -86000 | -0.000137853 | -80000 | 3.0411e-05 | -90000 | -0.0001378174 | -90000 | -0.0001675203 | -80000 | 2.050998e-05 | -82000 | -5.868024e-05
-80000 | 9.618891e-06 | -80000 | 8.314199e-06 | -94000 | -0.0002479243 | -104000 | -0.0004468408 | -110000 | -0.0006547694 | -80000 | 1.15991e-05 | -86000 | -0.000157655 | -82000 | 2.05277e-05 | -90000 | -0.0001378174 | -90000 | -0.0001576193 | -82000 | 2.052768e-05 | -84000 | -5.866254e-05
-80000 | 9.618891e-06 | -80000 | 8.323049e-06 | -94000 | -0.0002479243 | -106000 | -0.0004468231 | -112000 | -0.000654734 | -80000 | 1.0609e-05 | -86000 | -0.000157655 | -80000 | 3.0411e-05 | -90000 | -0.0001378174 | -90000 | -0.0001675203 | -82000 | 2.052768e-05 | -82000 | -5.868024e-05
-80000 | 9.618891e-06 | -80000 | 8.314199e-06 | -96000 | -0.0002479066 | -106000 | -0.0004468231 | -110000 | -0.0006547694 | -80000 | 1.0609e-05 | -86000 | -0.000137853 | -82000 | 2.05277e-05 | -90000 | -0.0001378174 | -90000 | -0.0001675203 | -82000 | 2.052768e-05 | -82000 | -5.868024e-05
-80000 | 9.618891e-06 | -80000 | 8.314199e-06 | -96000 | -0.0002479066 | -108000 | -0.0004468054 | -110000 | -0.0006547694 | -80000 | 1.15991e-05 | -86000 | -0.000137853 | -80000 | 2.051e-05 | -88000 | -0.0001378351 | -90000 | -0.0001675203 | -82000 | 2.052768e-05 | -82000 | -5.868024e-05
-80000 | 9.618891e-06 | -82000 | 8.314199e-06 | -94000 | -0.0002479243 | -108000 | -0.0004567556 | -112000 | -0.000654734 | -80000 | 1.15991e-05 | -86000 | -0.000137853 | -82000 | 2.05277e-05 | -90000 | -0.0001378174 | -90000 | -0.0001576193 | -82000 | 2.052768e-05 | -82000 | -5.868024e-05
-80000 | 9.618891e-06 | -80000 | 8.314199e-06 | -94000 | -0.0002479243 | -108000 | -0.0004468054 | -110000 | -0.0006547694 | -80000 | 1.15991e-05 | -86000 | -0.000137853 | -82000 | 2.05277e-05 | -90000 | -0.0001378174 | -90000 | -0.0001675203 | -82000 | 2.052768e-05 | -82000 | -5.868024e-05
-80000 | 9.618891e-06 | -80000 | 8.323049e-06 | -94000 | -0.0002479243 | -108000 | -0.0004567556 | -110000 | -0.0006547694 | -80000 | 1.0609e-05 | -86000 | -0.000137853 | -80000 | 2.051e-05 | -90000 | -0.0001378174 | -90000 | -0.0001675203 | -82000 | 2.052768e-05 | -82000 | -5.868024e-05
-80000 | 9.618891e-06 | -80000 | 8.314199e-06 | -94000 | -0.0002479243 | -108000 | -0.0004468054 | -112000 | -0.000654734 | -80000 | 1.15991e-05 | -86000 | -0.000137853 | -80000 | 2.051e-05 | -90000 | -0.0001378174 | -90000 | -0.0001675203 | -80000 | 2.050998e-05 | -82000 | -5.868024e-05
-80000 | 9.618891e-06 | -82000 | 8.314199e-06 | -94000 | -0.0002479243 | -108000 | -0.0004468054 | -110000 | -0.0006547694 | -82000 | 1.06267e-05 | -86000 | -0.000157655 | -80000 | 2.051e-05 | -90000 | -0.0001378174 | -90000 | -0.0001675203 | -82000 | 2.052768e-05 | -82000 | -5.868024e-05
-80000 | 9.618891e-06 | -80000 | 7.319174e-06 | -94000 | -0.0002479243 | -108000 | -0.0004468054 | -110000 | -0.0006547694 | -80000 | 1.0609e-05 | -86000 | -0.000137853 | -80000 | 2.051e-05 | -90000 | -0.0001378174 | -90000 | -0.0001576193 | -82000 | 2.052768e-05 | -82000 | -5.868024e-05
-80000 | 9.618891e-06 | -80000 | 8.323049e-06 | -94000 | -0.0002479243 | -108000 | -0.0004468054 | -110000 | -0.0006547694 | -80000 | 1.0609e-05 | -86000 | -0.000157655 | -82000 | 2.05277e-05 | -90000 | -0.0001378174 | -90000 | -0.0001675203 | -82000 | 2.052768e-05 | -84000 | -5.866254e-05
-80000 | 9.618891e-06 | -82000 | 8.314199e-06 | -94000 | -0.0002479243 | -108000 | -0.0004567556 | -110000 | -0.0006547694 | -82000 | 1.06267e-05 | -86000 | -0.000137853 | -82000 | 2.05277e-05 | -90000 | -0.0001378174 | -90000 | -0.0001675203 | -82000 | 2.052768e-05 | -82000 | -5.868024e-05
-80000 | 9.618891e-06 | -80000 | 8.314199e-06 | -94000 | -0.0002479243 | -108000 | -0.0004567556 | -110000 | -0.0006547694 | -80000 | 1.0609e-05 | -86000 | -0.000137853 | -82000 | 3.04287e-05 | -90000 | -0.0001378174 | -90000 | -0.0001675203 | -80000 | 2.050998e-05 | -82000 | -5.868024e-05
-82000 | 9.636591e-06 | -80000 | 8.323049e-06 | -96000 | -0.0002479066 | -108000 | -0.0004567556 | -110000 | -0.0006547694 | -82000 | 1.16168e-05 | -86000 | -0.000137853 | -82000 | 2.05277e-05 | -88000 | -0.0001378351 | -90000 | -0.0001675203 | -82000 | 2.052768e-05 | -82000 | -5.868024e-05
-80000 | 9.618891e-06 | -82000 | 8.314199e-06 | -94000 | -0.0002479243 | -108000 | -0.0004567556 | -110000 | -0.0006547694 | -80000 | 1.15991e-05 | -86000 | -0.000137853 | -82000 | 2.05277e-05 | -90000 | -0.0001378174 | -90000 | -0.0001675203 | -82000 | 2.052768e-05 | -82000 | -5.868024e-05
-80000 | 9.618891e-06 | -80000 | 8.314199e-06 | -94000 | -0.0002479243 | -108000 | -0.0004567556 | -110000 | -0.0006547694 | -80000 | 1.15991e-05 | -86000 | -0.000157655 | -80000 | 2.051e-05 | -90000 | -0.0001378174 | -90000 | -0.0001675203 | -80000 | 2.050998e-05 | -82000 | -5.868024e-05
-80000 | 9.618891e-06 | -80000 | 8.323049e-06 | -94000 | -0.0002479243 | -108000 | -0.0004567556 | -110000 | -0.0006547694 | -80000 | 1.0609e-05 | -86000 | -0.000137853 | -80000 | 2.051e-05 | -90000 | -0.0001378174 | -90000 | -0.0001675203 | -80000 | 2.050998e-05 | -82000 | -5.868024e-05
-82000 | 9.636591e-06 | -80000 | 8.314199e-06 | -94000 | -0.0002479243 | -108000 | -0.0004567556 | -110000 | -0.0006547694 | -82000 | 1.06267e-05 | -86000 | -0.000137853 | -80000 | 2.051e-05 | -90000 | -0.0001378174 | -90000 | -0.0001774213 | -82000 | 2.052768e-05 | -82000 | -5.868024e-05
-80000 | 9.618891e-06 | -80000 | 8.314199e-06 | -94000 | -0.0002479243 | -108000 | -0.0004567556 | -112000 | -0.000654734 | -80000 | 1.0609e-05 | -86000 | -0.000137853 | -80000 | 2.051e-05 | -90000 | -0.0001378174 | -90000 | -0.0001675203 | -82000 | 2.052768e-05 | -82000 | -5.868024e-05
-80000 | 9.618891e-06 | -82000 | 9.309224e-06 | -94000 | -0.0002479243 | -108000 | -0.0004567556 | -110000 | -0.0006547694 | -82000 | 1.06267e-05 | -86000 | -0.000137853 | -82000 | 2.05277e-05 | -90000 | -0.0001378174 | -90000 | -0.0001774213 | -82000 | 2.052768e-05 | -82000 | -5.868024e-05
-80000 | 9.618891e-06 | -82000 | 7.319174e-06 | -96000 | -0.0002479066 | -108000 | -0.0004567556 | -110000 | -0.0006547694 | -82000 | 9.63659e-06 | -86000 | -0.000137853 | -80000 | 2.051e-05 | -90000 | -0.0001378174 | -90000 | -0.0001675203 | -82000 | 2.052768e-05 | -82000 | -5.868024e-05
-80000 | 9.618891e-06 | -82000 | 8.323049e-06 | -94000 | -0.0002479243 | -108000 | -0.0004567556 | -110000 | -0.0006547694 | -80000 | 9.61889e-06 | -86000 | -0.000137853 | -80000 | 2.051e-05 | -90000 | -0.0001378174 | -90000 | -0.0001675203 | -82000 | 2.052768e-05 | -82000 | -5.868024e-05
-80000 | 9.618891e-06 | -80000 | 7.328024e-06 | -94000 | -0.0002479243 | -108000 | -0.0004567556 | -110000 | -0.0006547694 | -80000 | 1.0609e-05 | -86000 | -0.000137853 | -80000 | 2.051e-05 | -90000 | -0.0001378174 | -90000 | -0.0001675203 | -82000 | 2.052768e-05 | -82000 | -5.868024e-05
-82000 | 9.636591e-06 | -80000 | 8.323049e-06 | -94000 | -0.0002479243 | -108000 | -0.0004567556 | -112000 | -0.000654734 | -80000 | 1.0609e-05 | -86000 | -0.000137853 | -82000 | 2.05277e-05 | -90000 | -0.0001576193 | -90000 | -0.0001675203 | -82000 | 2.052768e-05 | -82000 | -5.868024e-05
-80000 | 9.618891e-06 | -82000 | 8.314199e-06 | -94000 | -0.0002578746 | -108000 | -0.0004567556 | -112000 | -0.000654734 | -80000 | 9.61889e-06 | -86000 | -0.000137853 | -82000 | 2.05277e-05 | -90000 | -0.0001378174 | -90000 | -0.0001675203 | -82000 | 2.052768e-05 | -82000 | -5.868024e-05
-80000 | 9.618891e-06 | -82000 | 8.314199e-06 | -94000 | -0.0002479243 | -108000 | -0.0004567556 | -110000 | -0.0006547694 | -80000 | 1.0609e-05 | -86000 | -0.000157655 | -82000 | 2.05277e-05 | -90000 | -0.0001378174 | -90000 | -0.0001774213 | -82000 | 2.052768e-05 | -84000 | -5.866254e-05
-80000 | 9.618891e-06 | -80000 | 7.328024e-06 | -94000 | -0.0002479243 | -108000 | -0.0004567556 | -112000 | -0.000654734 | -80000 | 1.15991e-05 | -86000 | -0.000137853 | -80000 | 2.051e-05 | -90000 | -0.0001378174 | -90000 | -0.0001675203 | -82000 | 2.052768e-05 | -82000 | -5.868024e-05
-82000 | 9.636591e-06 | -82000 | 8.323049e-06 | -94000 | -0.0002479243 | -108000 | -0.0004567556 | -112000 | -0.000654734 | -80000 | 1.0609e-05 | -86000 | -0.000157655 | -80000 | 2.051e-05 | -90000 | -0.0001378174 | -90000 | -0.0001675203 | -82000 | 1.062669e-05 | -82000 | -5.868024e-05
-80000 | 9.618891e-06 | -80000 | 8.314199e-06 | -94000 | -0.0002479243 | -108000 | -0.0004567556 | -112000 | -0.000654734 | -82000 | 1.06267e-05 | -86000 | -0.000157655 | -80000 | 2.051e-05 | -88000 | -0.0001378351 | -90000 | -0.0001774213 | -82000 | 2.052768e-05 | -82000 | -5.868024e-05
-80000 | 9.618891e-06 | -82000 | 8.323049e-06 | -94000 | -0.0002479243 | -108000 | -0.0004567556 | -112000 | -0.000654734 | -80000 | 9.61889e-06 | -86000 | -0.000157655 | -80000 | 2.051e-05 | -88000 | -0.0001378351 | -90000 | -0.0001675203 | -82000 | 2.052768e-05 | -82000 | -5.868024e-05
-82000 | 8.646492e-06 | -82000 | 7.319174e-06 | -94000 | -0.0002479243 | -108000 | -0.0004567556 | -112000 | -0.000654734 | -80000 | 1.0609e-05 | -86000 | -0.000157655 | -82000 | 2.05277e-05 | -90000 | -0.0001378174 | -90000 | -0.0001675203 | -82000 | 2.052768e-05 | -82000 | -5.868024e-05
-80000 | 9.618891e-06 | -82000 | 8.323049e-06 | -94000 | -0.0002479243 | -108000 | -0.0004567556 | -110000 | -0.0006547694 | -80000 | 1.0609e-05 | -86000 | -0.000157655 | -82000 | 2.05277e-05 | -90000 | -0.0001576193 | -90000 | -0.0001774213 | -82000 | 2.052768e-05 | -82000 | -5.868024e-05
-82000 | 9.636591e-06 | -82000 | 8.323049e-06 | -96000 | -0.0002578569 | -108000 | -0.0004567556 | -112000 | -0.000654734 | -80000 | 9.61889e-06 | -86000 | -0.000157655 | -80000 | 2.051e-05 | -90000 | -0.0001378174 | -90000 | -0.0001774213 | -82000 | 1.062669e-05 | -82000 | -5.868024e-05
-80000 | 9.618891e-06 | -82000 | 8.323049e-06 | -94000 | -0.0002479243 | -108000 | -0.0004567556 | -112000 | -0.000654734 | -80000 | 1.0609e-05 | -86000 | -0.000157655 | -82000 | 2.05277e-05 | -90000 | -0.0001378174 | -90000 | -0.0001675203 | -82000 | 1.062669e-05 | -82000 | -5.868024e-05
-80000 | 9.618891e-06 | -82000 | 7.328024e-06 | -94000 | -0.0002578746 | -108000 | -0.0004567556 | -112000 | -0.000654734 | -80000 | 9.61889e-06 | -86000 | -0.000137853 | -80000 | 2.051e-05 | -88000 | -0.000157637 | -90000 | -0.0001774213 | -82000 | 2.052768e-05 | -84000 | -5.866254e-05
-82000 | 8.646492e-06 | -82000 | 7.328024e-06 | -94000 | -0.0002479243 | -108000 | -0.0004567556 | -112000 | -0.000654734 | -80000 | 9.61889e-06 | -86000 | -0.000157655 | -82000 | 2.05277e-05 | -90000 | -0.0001378174 | -90000 | -0.0001675203 | -82000 | 1.062669e-05 | -84000 | -5.866254e-05
-80000 | 9.618891e-06 | -82000 | 7.328024e-06 | -94000 | -0.0002479243 | -108000 | -0.0004567556 | -112000 | -0.000654734 | -82000 | 1.06267e-05 | -86000 | -0.000157655 | -82000 | 2.05277e-05 | -90000 | -0.0001576193 | -90000 | -0.0001774213 | -82000 | 2.052768e-05 | -82000 | -5.868024e-05
-82000 | 9.636591e-06 | -82000 | 7.328024e-06 | -94000 | -0.0002479243 | -108000 | -0.0004567556 | -112000 | -0.000654734 | -80000 | 9.61889e-06 | -86000 | -0.000157655 | -82000 | 2.05277e-05 | -90000 | -0.0001576193 | -90000 | -0.0001774213 | -82000 | 2.052768e-05 | -84000 | -5.866254e-05
-80000 | 9.618891e-06 | -82000 | 7.328024e-06 | -94000 | -0.0002578746 | -110000 | -0.0004567379 | -112000 | -0.000654734 | -80000 | 9.61889e-06 | -86000 | -0.000157655 | -82000 | 2.05277e-05 | -90000 | -0.0001576193 | -90000 | -0.0001774213 | -82000 | 1.062669e-05 | -82000 | -5.868024e-05
-82000 | 9.636591e-06 | -82000 | 7.328024e-06 | -96000 | -0.0002578569 | -108000 | -0.0004567556 | -112000 | -0.000654734 | -80000 | 9.61889e-06 | -86000 | -0.000157655 | -82000 | 2.05277e-05 | -90000 | -0.0001576193 | -90000 | -0.0001774213 | -80000 | 1.060899e-05 | -82000 | -5.868024e-05
-80000 | 9.618891e-06 | -82000 | 7.328024e-06 | -96000 | -0.0002479066 | -108000 | -0.0004567556 | -112000 | -0.000654734 | -80000 | 9.61889e-06 | -86000 | -0.000157655 | -82000 | 2.05277e-05 | -90000 | -0.0001576193 | -90000 | -0.0001774213 | -82000 | 1.062669e-05 | -84000 | -5.866254e-05
-80000 | 9.618891e-06 | -82000 | 7.328024e-06 | -94000 | -0.0002479243 | -108000 | -0.0004567556 | -112000 | -0.000654734 | -80000 | 9.61889e-06 | -86000 | -0.000137853 | -82000 | 2.05277e-05 | -90000 | -0.0001774213 | -92000 | -0.0001774036 | -82000 | 1.062669e-05 | -82000 | -5.868024e-05
-82000 | 9.636591e-06 | -80000 | 7.328024e-06 | -94000 | -0.0002479243 | -108000 | -0.0004567556 | -112000 | -0.000654734 | -82000 | 9.63659e-06 | -86000 | -0.000157655 | -82000 | 2.05277e-05 | -90000 | -0.0001576193 | -90000 | -0.0001774213 | -82000 | 1.062669e-05 | -82000 | -5.868024e-05
-82000 | 9.636591e-06 | -80000 | 7.328024e-06 | -94000 | -0.0002578746 | -108000 | -0.0004567556 | -112000 | -0.000654734 | -82000 | 9.63659e-06 | -86000 | -0.000157655 | -82000 | 1.06267e-05 | -90000 | -0.0001576193 | -90000 | -0.0001774213 | -82000 | 2.052768e-05 | -82000 | -5.868024e-05
-82000 | 9.636591e-06 | -80000 | 7.319174e-06 | -96000 | -0.0002479066 | -108000 | -0.0004567556 | -112000 | -0.000654734 | -82000 | 9.63659e-06 | -86000 | -0.000157655 | -82000 | 2.05277e-05 | -90000 | -0.0001576193 | -90000 | -0.0001774213 | -82000 | 2.052768e-05 | -82000 | -5.868024e-05
-80000 | 9.618891e-06 | -82000 | 7.319174e-06 | -96000 | -0.0002578569 | -108000 | -0.0004567556 | -112000 | -0.000654734 | -80000 | 9.61889e-06 | -86000 | -0.000137853 | -82000 | 2.05277e-05 | -90000 | -0.0001576193 | -90000 | -0.0001774213 | -82000 | 1.062669e-05 | -82000 | -5.868024e-05
-80000 | 8.628792e-06 | -80000 | 7.319174e-06 | -96000 | -0.0002578569 | -108000 | -0.0004567556 | -112000 | -0.000654734 | -80000 | 9.61889e-06 | -86000 | -0.000157655 | -82000 | 2.05277e-05 | -90000 | -0.0001576193 | -90000 | -0.0001774213 | -82000 | 1.062669e-05 | -82000 | -5.868024e-05
-82000 | 8.646492e-06 | -82000 | 7.328024e-06 | -96000 | -0.0002578569 | -108000 | -0.0004567556 | -112000 | -0.0006746345 | -82000 | 9.63659e-06 | -88000 | -0.000157637 | -80000 | 2.051e-05 | -90000 | -0.0001576193 | -90000 | -0.0001774213 | -82000 | 1.062669e-05 | -84000 | -5.866254e-05
-80000 | 9.618891e-06 | -82000 | 7.319174e-06 | -94000 | -0.0002578746 | -108000 | -0.0004567556 | -112000 | -0.000654734 | -80000 | 9.61889e-06 | -86000 | -0.000157655 | -82000 | 2.05277e-05 | -90000 | -0.0001576193 | -90000 | -0.0001774213 | -82000 | 2.052768e-05 | -84000 | -5.866254e-05
-80000 | 8.628792e-06 | -82000 | 7.328024e-06 | -96000 | -0.0002578569 | -108000 | -0.0004567556 | -112000 | -0.0006746345 | -80000 | 9.61889e-06 | -86000 | -0.000137853 | -82000 | 1.06267e-05 | -92000 | -0.0001576016 | -90000 | -0.0001774213 | -82000 | 2.052768e-05 | -82000 | -5.868024e-05
-80000 | 8.628792e-06 | -82000 | 7.328024e-06 | -94000 | -0.0002479243 | -108000 | -0.0004567556 | -112000 | -0.000654734 | -82000 | 9.63659e-06 | -86000 | -0.000157655 | -82000 | 2.05277e-05 | -90000 | -0.0001576193 | -90000 | -0.0001774213 | -82000 | 1.062669e-05 | -84000 | -5.866254e-05
-82000 | 9.636591e-06 | -82000 | 7.328024e-06 | -94000 | -0.0002578746 | -108000 | -0.0004567556 | -112000 | -0.0006746345 | -80000 | 1.0609e-05 | -88000 | -0.000157637 | -82000 | 1.06267e-05 | -90000 | -0.0001576193 | -92000 | -0.0001774036 | -82000 | 1.062669e-05 | -84000 | -5.866254e-05
-82000 | 9.636591e-06 | -82000 | 7.328024e-06 | -96000 | -0.0002479066 | -108000 | -0.0004567556 | -112000 | -0.0006746345 | -80000 | 1.0609e-05 | -86000 | -0.000157655 | -82000 | 2.05277e-05 | -90000 | -0.0001576193 | -90000 | -0.0001774213 | -82000 | 1.062669e-05 | -84000 | -5.866254e-05
-82000 | 8.646492e-06 | -82000 | 7.328024e-06 | -94000 | -0.0002578746 | -108000 | -0.0004567556 | -110000 | -0.0006547694 | -80000 | 9.61889e-06 | -86000 | -0.000157655 | -82000 | 2.05277e-05 | -90000 | -0.0001576193 | -92000 | -0.0001774036 | -82000 | 1.062669e-05 | -84000 | -5.866254e-05
-80000 | 8.628792e-06 | -82000 | 8.323049e-06 | -96000 | -0.0002578569 | -108000 | -0.0004567556 | -110000 | -0.0006547694 | -80000 | 9.61889e-06 | -86000 | -0.000177457 | -82000 | 2.05277e-05 | -90000 | -0.0001576193 | -92000 | -0.0001774036 | -82000 | 1.062669e-05 | -86000 | -5.864484e-05
-80000 | 8.628792e-06 | -82000 | 8.323049e-06 | -96000 | -0.0002578569 | -108000 | -0.0004567556 | -112000 | -0.0006746345 | -80000 | 1.0609e-05 | -86000 | -0.000157655 | -82000 | 2.05277e-05 | -90000 | -0.0001774213 | -90000 | -0.0001774213 | -82000 | 1.062669e-05 | -84000 | -5.866254e-05
-80000 | 8.628792e-06 | -82000 | 7.328024e-06 | -96000 | -0.0002578569 | -108000 | -0.0004567556 | -112000 | -0.0006746345 | -80000 | 9.61889e-06 | -86000 | -0.000157655 | -82000 | 2.05277e-05 | -90000 | -0.0001576193 | -90000 | -0.0001774213 | -82000 | 1.062669e-05 | -82000 | -5.868024e-05
-80000 | 8.628792e-06 | -82000 | 7.328024e-06 | -94000 | -0.0002479243 | -108000 | -0.0004567556 | -112000 | -0.0006746345 | -82000 | 9.63659e-06 | -86000 | -0.000157655 | -82000 | 1.06267e-05 | -90000 | -0.0001576193 | -92000 | -0.0001774036 | -82000 | 1.062669e-05 | -82000 | -5.868024e-05
-82000 | 9.636591e-06 | -82000 | 7.328024e-06 | -96000 | -0.0002578569 | -108000 | -0.0004567556 | -112000 | -0.0006746345 | -82000 | 9.63659e-06 | -86000 | -0.000157655 | -82000 | 1.06267e-05 | -90000 | -0.0001576193 | -90000 | -0.0001774213 | -82000 | 2.052768e-05 | -84000 | -5.866254e-05
-82000 | 8.646492e-06 | -82000 | 7.328024e-06 | -94000 | -0.0002578746 | -108000 | -0.0004567556 | -112000 | -0.0006746345 | -80000 | 9.61889e-06 | -88000 | -0.000157637 | -82000 | 2.05277e-05 | -90000 | -0.0001576193 | -90000 | -0.0001774213 | -82000 | 1.062669e-05 | -84000 | -5.866254e-05
-80000 | 9.618891e-06 | -82000 | 7.328024e-06 | -96000 | -0.0002578569 | -108000 | -0.0004567556 | -112000 | -0.000654734 | -82000 | 9.63659e-06 | -88000 | -0.000177439 | -82000 | 2.05277e-05 | -90000 | -0.0001576193 | -92000 | -0.0001774036 | -82000 | 1.062669e-05 | -84000 | -5.866254e-05
-82000 | 8.646492e-06 | -82000 | 7.328024e-06 | -96000 | -0.0002578569 | -108000 | -0.0004567556 | -112000 | -0.000654734 | -82000 | 9.63659e-06 | -86000 | -0.000157655 | -82000 | 1.06267e-05 | -90000 | -0.0001576193 | -90000 | -0.0001774213 | -82000 | 2.052768e-05 | -82000 | -5.868024e-05
-80000 | 8.628792e-06 | -82000 | 6.332999e-06 | -94000 | -0.0002678248 | -110000 | -0.0004567379 | -112000 | -0.0006746345 | -80000 | 9.61889e-06 | -86000 | -0.000157655 | -82000 | 2.05277e-05 | -90000 | -0.0001576193 | -90000 | -0.0001774213 | -82000 | 1.062669e-05 | -84000 | -5.866254e-05
-82000 | 9.636591e-06 | -82000 | 7.328024e-06 | -96000 | -0.0002578569 | -108000 | -0.0004567556 | -112000 | -0.0006746345 | -80000 | 9.61889e-06 | -88000 | -0.000157637 | -82000 | 2.05277e-05 | -90000 | -0.0001576193 | -92000 | -0.0001774036 | -82000 | 1.062669e-05 | -82000 | -5.868024e-05
-82000 | 8.646492e-06 | -82000 | 7.328024e-06 | -96000 | -0.0002578569 | -110000 | -0.0004567379 | -112000 | -0.000654734 | -80000 | 9.61889e-06 | -86000 | -0.000157655 | -82000 | 1.06267e-05 | -90000 | -0.0001576193 | -92000 | -0.0001774036 | -82000 | 1.062669e-05 | -84000 | -5.866254e-05
-82000 | 8.646492e-06 | -82000 | 7.328024e-06 | -96000 | -0.0002578569 | -108000 | -0.0004667059 | -112000 | -0.0006746345 | -82000 | 9.63659e-06 | -86000 | -0.000177457 | -82000 | 2.05277e-05 | -92000 | -0.0001576016 | -92000 | -0.0001774036 | -82000 | 1.062669e-05 | -84000 | -7.846452e-05
-82000 | 8.646492e-06 | -82000 | 7.328024e-06 | -96000 | -0.0002578569 | -110000 | -0.0004666882 | -112000 | -0.0006746345 | -82000 | 9.63659e-06 | -88000 | -0.000157637 | -80000 | 1.0609e-05 | -90000 | -0.0001576193 | -90000 | -0.0001774213 | -82000 | 1.062669e-05 | -84000 | -5.866254e-05
-80000 | 8.628792e-06 | -82000 | 7.328024e-06 | -96000 | -0.0002578569 | -110000 | -0.0004567379 | -112000 | -0.0006746345 | -82000 | 9.63659e-06 | -86000 | -0.000177457 | -82000 | 2.05277e-05 | -90000 | -0.0001774213 | -90000 | -0.0001873223 | -82000 | 1.062669e-05 | -84000 | -5.866254e-05
-82000 | 8.646492e-06 | -82000 | 7.328024e-06 | -94000 | -0.0002578746 | -108000 | -0.0004567556 | -112000 | -0.0006746345 | -80000 | 9.61889e-06 | -88000 | -0.000157637 | -82000 | 1.06267e-05 | -90000 | -0.0001576193 | -90000 | -0.0001774213 | -82000 | 1.062669e-05 | -84000 | -5.866254e-05
-82000 | 8.646492e-06 | -82000 | 7.328024e-06 | -96000 | -0.0002578569 | -108000 | -0.0004567556 | -112000 | -0.0006746345 | -80000 | 9.61889e-06 | -86000 | -0.000177457 | -82000 | 1.06267e-05 | -90000 | -0.0001576193 | -90000 | -0.0001774213 | -82000 | 1.062669e-05 | -82000 | -5.868024e-05
-82000 | 8.646492e-06 | -82000 | 7.328024e-06 | -96000 | -0.0002578569 | -108000 | -0.0004567556 | -112000 | -0.0006746345 | -82000 | 9.63659e-06 | -86000 | -0.000157655 | -82000 | 1.06267e-05 | -90000 | -0.0001774213 | -90000 | -0.0001873223 | -82000 | 1.062669e-05 | -84000 | -5.866254e-05
-82000 | 8.646492e-06 | -82000 | 7.328024e-06 | -96000 | -0.0002578569 | -108000 | -0.0004567556 | -112000 | -0.0006746345 | -82000 | 9.63659e-06 | -86000 | -0.000157655 | -82000 | 1.06267e-05 | -90000 | -0.0001576193 | -90000 | -0.0001774213 | -82000 | 1.062669e-05 | -84000 | -5.866254e-05
-82000 | 8.646492e-06 | -82000 | 6.332999e-06 | -94000 | -0.0002578746 | -108000 | -0.0004567556 | -112000 | -0.0006746345 | -80000 | 9.61889e-06 | -86000 | -0.000157655 | -82000 | 1.06267e-05 | -90000 | -0.0001774213 | -90000 | -0.0001873223 | -82000 | 1.062669e-05 | -84000 | -7.846452e-05
-82000 | 8.646492e-06 | -82000 | 7.328024e-06 | -96000 | -0.0002578569 | -108000 | -0.0004667059 | -112000 | -0.0006746345 | -80000 | 9.61889e-06 | -86000 | -0.000157655 | -82000 | 1.06267e-05 | -90000 | -0.0001576193 | -90000 | -0.0001774213 | -82000 | 1.062669e-05 | -84000 | -7.846452e-05
-82000 | 8.646492e-06 | -82000 | 7.328024e-06 | -96000 | -0.0002678071 | -108000 | -0.0004667059 | -112000 | -0.0006746345 | -82000 | 9.63659e-06 | -86000 | -0.000177457 | -82000 | 1.06267e-05 | -90000 | -0.0001774213 | -92000 | -0.0001873046 | -82000 | 1.062669e-05 | -82000 | -5.868024e-05
-82000 | 8.646492e-06 | -82000 | 7.328024e-06 | -94000 | -0.0002578746 | -110000 | -0.0004666882 | -112000 | -0.0006746345 | -82000 | 9.63659e-06 | -86000 | -0.000157655 | -82000 | 1.06267e-05 | -90000 | -0.0001576193 | -92000 | -0.0001873046 | -82000 | 1.062669e-05 | -84000 | -5.866254e-05
-82000 | 8.646492e-06 | -82000 | 7.328024e-06 | -96000 | -0.0002678071 | -108000 | -0.0004667059 | -112000 | -0.0006746345 | -82000 | 9.63659e-06 | -88000 | -0.000157637 | -82000 | 1.06267e-05 | -92000 | -0.0001774036 | -92000 | -0.0001873046 | -82000 | 1.062669e-05 | -82000 | -7.848222e-05
-82000 | 8.646492e-06 | -82000 | 7.328024e-06 | -96000 | -0.0002678071 | -108000 | -0.0004567556 | -112000 | -0.0006746345 | -82000 | 9.63659e-06 | -86000 | -0.000177457 | -82000 | 1.06267e-05 | -90000 | -0.0001774213 | -90000 | -0.0001873223 | -82000 | 1.062669e-05 | -84000 | -5.866254e-05
-82000 | 8.646492e-06 | -82000 | 7.328024e-06 | -94000 | -0.0002578746 | -108000 | -0.0004667059 | -112000 | -0.0006746345 | -82000 | 9.63659e-06 | -88000 | -0.000177439 | -82000 | 1.06267e-05 | -92000 | -0.0001774036 | -90000 | -0.0001873223 | -82000 | 1.062669e-05 | -84000 | -5.866254e-05
-82000 | 8.646492e-06 | -82000 | 7.328024e-06 | -94000 | -0.0002578746 | -108000 | -0.0004567556 | -112000 | -0.0006746345 | -82000 | 9.63659e-06 | -86000 | -0.000177457 | -82000 | 1.06267e-05 | -90000 | -0.0001576193 | -92000 | -0.0001873046 | -82000 | 1.062669e-05 | -84000 | -5.866254e-05
-82000 | 8.646492e-06 | -82000 | 7.328024e-06 | -94000 | -0.0002678248 | -108000 | -0.0004567556 | -112000 | -0.0006746345 | -82000 | 9.63659e-06 | -86000 | -0.000177457 | -82000 | 2.05277e-05 | -92000 | -0.0001774036 | -90000 | -0.0001873223 | -82000 | 1.062669e-05 | -84000 | -7.846452e-05
-82000 | 8.646492e-06 | -82000 | 7.328024e-06 | -96000 | -0.0002578569 | -106000 | -0.0004667236 | -112000 | -0.0006746345 | -82000 | 9.63659e-06 | -86000 | -0.000157655 | -82000 | 1.06267e-05 | -90000 | -0.0001774213 | -92000 | -0.0001873046 | -84000 | 1.064439e-05 | -84000 | -5.866254e-05
-82000 | 8.646492e-06 | -82000 | 7.328024e-06 | -96000 | -0.0002678071 | -110000 | -0.0004567379 | -112000 | -0.0006746345 | -82000 | 9.63659e-06 | -86000 | -0.000177457 | -82000 | 1.06267e-05 | -92000 | -0.0001774036 | -90000 | -0.0001873223 | -82000 | 1.062669e-05 | -84000 | -5.866254e-05
-82000 | 8.646492e-06 | -82000 | 7.328024e-06 | -94000 | -0.0002578746 | -108000 | -0.0004567556 | -112000 | -0.0006746345 | -80000 | 9.61889e-06 | -86000 | -0.000177457 | -82000 | 1.06267e-05 | -92000 | -0.0001774036 | -90000 | -0.0001873223 | -82000 | 1.062669e-05 | -84000 | -7.846452e-05
-82000 | 8.646492e-06 | -82000 | 7.328024e-06 | -94000 | -0.0002678248 | -108000 | -0.0004667059 | -112000 | -0.0006746345 | -82000 | 9.63659e-06 | -88000 | -0.000177439 | -82000 | 1.06267e-05 | -90000 | -0.0001774213 | -92000 | -0.0001873046 | -82000 | 1.062669e-05 | -84000 | -5.866254e-05
-82000 | 8.646492e-06 | -82000 | 7.328024e-06 | -96000 | -0.0002678071 | -108000 | -0.0004667059 | -112000 | -0.0006746345 | -82000 | 9.63659e-06 | -86000 | -0.000177457 | -82000 | 1.06267e-05 | -90000 | -0.0001774213 | -92000 | -0.0001873046 | -82000 | 1.062669e-05 | -82000 | -5.868024e-05
-82000 | 8.646492e-06 | -82000 | 7.328024e-06 | -96000 | -0.0002678071 | -108000 | -0.0004667059 | -112000 | -0.0006746345 | -82000 | 9.63659e-06 | -86000 | -0.000177457 | -82000 | 1.06267e-05 | -90000 | -0.0001774213 | -92000 | -0.0001873046 | -82000 | 1.062669e-05 | -84000 | -7.846452e-05
-82000 | 8.646492e-06 | -82000 | 7.328024e-06 | -96000 | -0.0002678071 | -110000 | -0.0004666882 | -112000 | -0.0006746345 | -82000 | 9.63659e-06 | -86000 | -0.000177457 | -82000 | 1.06267e-05 | -90000 | -0.0001774213 | -90000 | -0.0001873223 | -82000 | 1.062669e-05 | -84000 | -5.866254e-05
-82000 | 7.656393e-06 | -82000 | 7.328024e-06 | -94000 | -0.0002678248 | -108000 | -0.0004567556 | -112000 | -0.0006746345 | -82000 | 9.63659e-06 | -88000 | -0.000177439 | -82000 | 1.06267e-05 | -90000 | -0.0001774213 | -90000 | -0.0001873223 | -82000 | 1.062669e-05 | -84000 | -7.846452e-05
-80000 | 7.638693e-06 | -84000 | 6.332999e-06 | -96000 | -0.0002678071 | -108000 | -0.0004667059 | -112000 | -0.0006746345 | -82000 | 9.63659e-06 | -88000 | -0.000177439 | -82000 | 1.06267e-05 | -90000 | -0.0001774213 | -92000 | -0.0001873046 | -82000 | 1.062669e-05 | -86000 | -5.864484e-05
-82000 | 7.656393e-06 | -82000 | 6.332999e-06 | -96000 | -0.0002678071 | -108000 | -0.0004667059 | -112000 | -0.0006746345 | -82000 | 9.63659e-06 | -88000 | -0.000177439 | -82000 | 1.06267e-05 | -90000 | -0.0001774213 | -92000 | -0.0001873046 | -82000 | 1.062669e-05 | -86000 | -7.844682e-05
-82000 | 8.646492e-06 | -82000 | 7.336874e-06 | -94000 | -0.0002578746 | -108000 | -0.0004667059 | -112000 | -0.0006746345 | -82000 | 9.63659e-06 | -86000 | -0.000177457 | -82000 | 1.06267e-05 | -90000 | -0.0001774213 | -92000 | -0.0001873046 | -84000 | 1.064439e-05 | -84000 | -7.846452e-05
-82000 | 8.646492e-06 | -82000 | 7.328024e-06 | -96000 | -0.0002578569 | -110000 | -0.0004666882 | -112000 | -0.000694535 | -82000 | 9.63659e-06 | -86000 | -0.000177457 | -82000 | 1.06267e-05 | -90000 | -0.0001774213 | -92000 | -0.0001873046 | -82000 | 1.062669e-05 | -84000 | -7.846452e-05
-82000 | 8.646492e-06 | -82000 | 6.332999e-06 | -96000 | -0.0002678071 | -110000 | -0.0004666882 | -112000 | -0.0006746345 | -82000 | 9.63659e-06 | -88000 | -0.000177439 | -82000 | 1.06267e-05 | -90000 | -0.0001774213 | -92000 | -0.0001873046 | -82000 | 1.062669e-05 | -84000 | -7.846452e-05
-82000 | 8.646492e-06 | -82000 | 7.328024e-06 | -94000 | -0.0002777751 | -110000 | -0.0004666882 | -112000 | -0.000694535 | -82000 | 9.63659e-06 | -88000 | -0.000177439 | -82000 | 1.06267e-05 | -92000 | -0.0001774036 | -92000 | -0.0001873046 | -82000 | 1.062669e-05 | -84000 | -7.846452e-05
-82000 | 8.646492e-06 | -82000 | 6.332999e-06 | -96000 | -0.0002678071 | -108000 | -0.0004667059 | -112000 | -0.0006746345 | -82000 | 9.63659e-06 | -86000 | -0.000177457 | -82000 | 1.06267e-05 | -90000 | -0.0001774213 | -90000 | -0.0001873223 | -82000 | 1.062669e-05 | -86000 | -5.864484e-05
-82000 | 7.656393e-06 | -82000 | 7.328024e-06 | -96000 | -0.0002678071 | -110000 | -0.0004666882 | -112000 | -0.0006746345 | -82000 | 9.63659e-06 | -86000 | -0.000177457 | -82000 | 1.06267e-05 | -90000 | -0.0001774213 | -92000 | -0.0001873046 | -84000 | 1.064439e-05 | -86000 | -7.844682e-05
-82000 | 7.656393e-06 | -82000 | 7.328024e-06 | -96000 | -0.0002678071 | -108000 | -0.0004667059 | -112000 | -0.0006746345 | -82000 | 9.63659e-06 | -88000 | -0.000177439 | -82000 | 1.06267e-05 | -92000 | -0.0001774036 | -92000 | -0.0001873046 | -82000 | 1.062669e-05 | -86000 | -7.844682e-05
-82000 | 8.646492e-06 | -82000 | 7.328024e-06 | -96000 | -0.0002777574 | -110000 | -0.0004666882 | -112000 | -0.0006746345 | -82000 | 9.63659e-06 | -88000 | -0.000177439 | -82000 | 1.06267e-05 | -92000 | -0.0001774036 | -92000 | -0.0001873046 | -82000 | 1.062669e-05 | -86000 | -7.844682e-05
-82000 | 8.646492e-06 | -82000 | 7.328024e-06 | -94000 | -0.0002678248 | -110000 | -0.0004666882 | -112000 | -0.000694535 | -82000 | 9.63659e-06 | -88000 | -0.000177439 | -82000 | 1.06267e-05 | -92000 | -0.0001774036 | -92000 | -0.0001873046 | -82000 | 1.062669e-05 | -84000 | -7.846452e-05
-82000 | 8.646492e-06 | -82000 | 6.332999e-06 | -96000 | -0.0002678071 | -108000 | -0.0004667059 | -112000 | -0.000694535 | -82000 | 9.63659e-06 | -88000 | -0.000177439 | -82000 | 1.06267e-05 | -92000 | -0.0001774036 | -92000 | -0.0001873046 | -82000 | 1.062669e-05 | -84000 | -7.846452e-05
-82000 | 8.646492e-06 | -82000 | 6.332999e-06 | -96000 | -0.0002678071 | -110000 | -0.0004666882 | -112000 | -0.0006746345 | -82000 | 9.63659e-06 | -86000 | -0.000177457 | -82000 | 1.06267e-05 | -90000 | -0.0001774213 | -92000 | -0.0001873046 | -82000 | 1.062669e-05 | -86000 | -5.864484e-05
-82000 | 8.646492e-06 | -82000 | 7.328024e-06 | -96000 | -0.0002678071 | -108000 | -0.0004667059 | -112000 | -0.000694535 | -82000 | 8.64649e-06 | -88000 | -0.000177439 | -82000 | 1.06267e-05 | -92000 | -0.0001774036 | -92000 | -0.0001873046 | -82000 | 1.062669e-05 | -86000 | -7.844682e-05
-82000 | 7.656393e-06 | -82000 | 7.328024e-06 | -96000 | -0.0002678071 | -110000 | -0.0004666882 | -112000 | -0.000694535 | -82000 | 9.63659e-06 | -88000 | -0.000177439 | -82000 | 1.06267e-05 | -92000 | -0.0001774036 | -92000 | -0.0001873046 | -82000 | 1.062669e-05 | -86000 | -7.844682e-05
-82000 | 7.656393e-06 | -82000 | 7.328024e-06 | -96000 | -0.0002678071 | -110000 | -0.0004666882 | -112000 | -0.000694535 | -82000 | 9.63659e-06 | -86000 | -0.000177457 | -82000 | 1.06267e-05 | -92000 | -0.0001774036 | -92000 | -0.0001873046 | -82000 | 1.062669e-05 | -86000 | -7.844682e-05
-82000 | 7.656393e-06 | -82000 | 6.332999e-06 | -96000 | -0.0002678071 | -108000 | -0.0004667059 | -112000 | -0.000694535 | -82000 | 9.63659e-06 | -88000 | -0.000177439 | -82000 | 1.06267e-05 | -90000 | -0.0001774213 | -92000 | -0.0001873046 | -82000 | 1.062669e-05 | -86000 | -7.844682e-05
-82000 | 7.656393e-06 | -82000 | 6.332999e-06 | -96000 | -0.0002678071 | -110000 | -0.0004666882 | -112000 | -0.000694535 | -82000 | 9.63659e-06 | -88000 | -0.000177439 | -82000 | 1.06267e-05 | -90000 | -0.0001774213 | -92000 | -0.0001873046 | -82000 | 1.062669e-05 | -84000 | -7.846452e-05
-82000 | 7.656393e-06 | -82000 | 7.328024e-06 | -96000 | -0.0002678071 | -108000 | -0.0004667059 | -112000 | -0.000694535 | -82000 | 9.63659e-06 | -88000 | -0.000177439 | -82000 | 1.06267e-05 | -90000 | -0.0001774213 | -92000 | -0.0001972056 | -84000 | 1.064439e-05 | -86000 | -7.844682e-05
-82000 | 7.656393e-06 | -82000 | 7.328024e-06 | -96000 | -0.0002678071 | -110000 | -0.0004666882 | -112000 | -0.000694535 | -82000 | 9.63659e-06 | -88000 | -0.000177439 | -82000 | 1.06267e-05 | -92000 | -0.0001774036 | -92000 | -0.0001972056 | -82000 | 1.062669e-05 | -86000 | -7.844682e-05
-82000 | 7.656393e-06 | -82000 | 6.332999e-06 | -96000 | -0.0002678071 | -110000 | -0.0004666882 | -112000 | -0.000694535 | -82000 | 9.63659e-06 | -88000 | -0.000177439 | -82000 | 1.06267e-05 | -92000 | -0.0001774036 | -92000 | -0.0001873046 | -82000 | 1.062669e-05 | -86000 | -5.864484e-05
-82000 | 7.656393e-06 | -82000 | 6.332999e-06 | -96000 | -0.0002777574 | -110000 | -0.0004666882 | -112000 | -0.000694535 | -82000 | 9.63659e-06 | -88000 | -0.000177439 | -82000 | 1.06267e-05 | -90000 | -0.0001774213 | -92000 | -0.0001972056 | -82000 | 1.062669e-05 | -86000 | -7.844682e-05
-82000 | 7.656393e-06 | -82000 | 6.332999e-06 | -96000 | -0.0002777574 | -110000 | -0.0004666882 | -112000 | -0.000694535 | -82000 | 9.63659e-06 | -88000 | -0.000177439 | -82000 | 1.06267e-05 | -92000 | -0.0001774036 | -92000 | -0.0001972056 | -82000 | 1.062669e-05 | -86000 | -7.844682e-05
-82000 | 8.646492e-06 | -82000 | 6.332999e-06 | -96000 | -0.0002777574 | -110000 | -0.0004666882 | -112000 | -0.000694535 | -82000 | 8.64649e-06 | -88000 | -0.000177439 | -82000 | 1.06267e-05 | -92000 | -0.0001972056 | -92000 | -0.0001972056 | -82000 | 1.062669e-05 | -86000 | -7.844682e-05
-82000 | 7.656393e-06 | -82000 | 6.332999e-06 | -96000 | -0.0002678071 | -108000 | -0.0004667059 | -112000 | -0.000694535 | -82000 | 8.64649e-06 | -88000 | -0.000177439 | -82000 | 1.06267e-05 | -92000 | -0.0001972056 | -92000 | -0.0001972056 | -82000 | 1.062669e-05 | -86000 | -7.844682e-05
-82000 | 7.656393e-06 | -82000 | 6.332999e-06 | -96000 | -0.0002777574 | -110000 | -0.0004666882 | -112000 | -0.000694535 | -82000 | 8.64649e-06 | -88000 | -0.000177439 | -82000 | 1.06267e-05 | -92000 | -0.0001774036 | -92000 | -0.0001972056 | -82000 | 1.062669e-05 | -86000 | -7.844682e-05
-82000 | 7.656393e-06 | -82000 | 6.332999e-06 | -96000 | -0.0002678071 | -110000 | -0.0004666882 | -112000 | -0.000694535 | -82000 | 9.63659e-06 | -88000 | -0.000177439 | -82000 | 1.06267e-05 | -90000 | -0.0001774213 | -92000 | -0.0001972056 | -82000 | 1.062669e-05 | -86000 | -7.844682e-05
-80000 | 7.638693e-06 | -82000 | 6.332999e-06 | -96000 | -0.0002678071 | -110000 | -0.0004666882 | -112000 | -0.000694535 | -82000 | 8.64649e-06 | -88000 | -0.000177439 | -82000 | 1.06267e-05 | -90000 | -0.0001774213 | -92000 | -0.0001972056 | -82000 | 1.062669e-05 | -86000 | -7.844682e-05
-82000 | 7.656393e-06 | -82000 | 7.328024e-06 | -96000 | -0.0002678071 | -110000 | -0.0004666882 | -112000 | -0.000694535 | -82000 | 9.63659e-06 | -88000 | -0.000177439 | -82000 | 1.06267e-05 | -92000 | -0.0001774036 | -92000 | -0.0001972056 | -82000 | 1.062669e-05 | -84000 | -7.846452e-05
-82000 | 7.656393e-06 | -82000 | 7.328024e-06 | -96000 | -0.0002678071 | -110000 | -0.0004666882 | -112000 | -0.000694535 | -82000 | 9.63659e-06 | -88000 | -0.000177439 | -82000 | 1.06267e-05 | -90000 | -0.0001774213 | -92000 | -0.0001972056 | -82000 | 1.062669e-05 | -86000 | -7.844682e-05
-82000 | 7.656393e-06 | -82000 | 6.332999e-06 | -96000 | -0.0002777574 | -110000 | -0.0004666882 | -112000 | -0.000694535 | -82000 | 8.64649e-06 | -88000 | -0.000197241 | -82000 | 1.06267e-05 | -92000 | -0.0001774036 | -92000 | -0.0001972056 | -82000 | 1.062669e-05 | -86000 | -7.844682e-05
-82000 | 7.656393e-06 | -82000 | 6.332999e-06 | -96000 | -0.0002678071 | -110000 | -0.0004666882 | -112000 | -0.000694535 | -82000 | 8.64649e-06 | -88000 | -0.000177439 | -82000 | 1.06267e-05 | -92000 | -0.0001774036 | -92000 | -0.0001972056 | -82000 | 1.062669e-05 | -86000 | -7.844682e-05
-82000 | 8.646492e-06 | -82000 | 6.332999e-06 | -96000 | -0.0002678071 | -110000 | -0.0004666882 | -112000 | -0.000694535 | -82000 | 9.63659e-06 | -88000 | -0.000177439 | -84000 | 1.06444e-05 | -92000 | -0.0001774036 | -92000 | -0.0001972056 | -82000 | 1.062669e-05 | -86000 | -7.844682e-05
-82000 | 7.656393e-06 | -82000 | 6.332999e-06 | -96000 | -0.0002777574 | -110000 | -0.0004666882 | -112000 | -0.000694535 | -82000 | 9.63659e-06 | -88000 | -0.000177439 | -82000 | 1.06267e-05 | -90000 | -0.0001774213 | -92000 | -0.0001972056 | -82000 | 1.062669e-05 | -86000 | -7.844682e-05
-82000 | 7.656393e-06 | -82000 | 6.332999e-06 | -96000 | -0.0002678071 | -110000 | -0.0004666882 | -112000 | -0.000694535 | -82000 | 9.63659e-06 | -88000 | -0.000197241 | -82000 | 1.06267e-05 | -92000 | -0.0001774036 | -92000 | -0.0001972056 | -84000 | 1.064439e-05 | -86000 | -7.844682e-05
-82000 | 7.656393e-06 | -82000 | 6.332999e-06 | -96000 | -0.0002777574 | -110000 | -0.0004666882 | -112000 | -0.000694535 | -82000 | 8.64649e-06 | -88000 | -0.000177439 | -84000 | 1.06444e-05 | -92000 | -0.0001774036 | -92000 | -0.0001972056 | -82000 | 1.062669e-05 | -86000 | -7.844682e-05
-82000 | 7.656393e-06 | -82000 | 6.332999e-06 | -98000 | -0.0002777397 | -110000 | -0.0004666882 | -112000 | -0.0007144355 | -82000 | 8.64649e-06 | -88000 | -0.000177439 | -82000 | 1.06267e-05 | -92000 | -0.0001774036 | -92000 | -0.0001972056 | -82000 | 1.062669e-05 | -86000 | -7.844682e-05
-82000 | 7.656393e-06 | -82000 | 6.332999e-06 | -96000 | -0.0002777574 | -110000 | -0.0004666882 | -112000 | -0.000694535 | -82000 | 8.64649e-06 | -88000 | -0.000197241 | -84000 | 1.06444e-05 | -92000 | -0.0001774036 | -92000 | -0.0001972056 | -84000 | 1.064439e-05 | -86000 | -7.844682e-05
-82000 | 7.656393e-06 | -82000 | 6.332999e-06 | -98000 | -0.0002777397 | -110000 | -0.0004666882 | -112000 | -0.0007144355 | -82000 | 9.63659e-06 | -88000 | -0.000177439 | -84000 | 1.06444e-05 | -92000 | -0.0001774036 | -92000 | -0.0001972056 | -84000 | 1.064439e-05 | -86000 | -7.844682e-05
-82000 | 7.656393e-06 | -82000 | 5.337974e-06 | -96000 | -0.0002777574 | -110000 | -0.0004666882 | -112000 | -0.000694535 | -82000 | 9.63659e-06 | -88000 | -0.000197241 | -82000 | 1.06267e-05 | -92000 | -0.0001972056 | -92000 | -0.0001972056 | -84000 | 1.064439e-05 | -86000 | -7.844682e-05
-82000 | 7.656393e-06 | -82000 | 6.332999e-06 | -96000 | -0.0002678071 | -110000 | -0.0004666882 | -112000 | -0.000694535 | -82000 | 9.63659e-06 | -88000 | -0.000197241 | -82000 | 1.06267e-05 | -92000 | -0.0001774036 | -92000 | -0.0001972056 | -82000 | 1.062669e-05 | -86000 | -7.844682e-05
-82000 | 7.656393e-06 | -82000 | 6.332999e-06 | -96000 | -0.0002777574 | -110000 | -0.0004666882 | -112000 | -0.0007144355 | -82000 | 8.64649e-06 | -90000 | -0.000177421 | -82000 | 1.06267e-05 | -90000 | -0.0001774213 | -92000 | -0.0001972056 | -82000 | 1.062669e-05 | -86000 | -7.844682e-05
-82000 | 7.656393e-06 | -82000 | 6.332999e-06 | -96000 | -0.0002777574 | -110000 | -0.0004666882 | -112000 | -0.000694535 | -82000 | 8.64649e-06 | -88000 | -0.000177439 | -82000 | 1.06267e-05 | -90000 | -0.0001972233 | -92000 | -0.0001972056 | -84000 | 1.064439e-05 | -86000 | -7.844682e-05
-82000 | 7.656393e-06 | -82000 | 6.332999e-06 | -96000 | -0.0002777574 | -110000 | -0.0004666882 | -112000 | -0.0007144355 | -82000 | 8.64649e-06 | -88000 | -0.000177439 | -82000 | 1.06267e-05 | -92000 | -0.0001972056 | -92000 | -0.0001972056 | -82000 | 1.062669e-05 | -84000 | -7.846452e-05
-82000 | 7.656393e-06 | -82000 | 6.332999e-06 | -96000 | -0.0002777574 | -110000 | -0.0004666882 | -112000 | -0.000694535 | -82000 | 8.64649e-06 | -88000 | -0.000197241 | -82000 | 1.06267e-05 | -92000 | -0.0001972056 | -92000 | -0.0001972056 | -82000 | 1.062669e-05 | -86000 | -7.844682e-05
-82000 | 7.656393e-06 | -82000 | 6.332999e-06 | -98000 | -0.0002777397 | -110000 | -0.0004666882 | -112000 | -0.0007144355 | -82000 | 8.64649e-06 | -88000 | -0.000177439 | -82000 | 1.06267e-05 | -92000 | -0.0001774036 | -92000 | -0.0001972056 | -82000 | 1.062669e-05 | -86000 | -7.844682e-05
-82000 | 7.656393e-06 | -82000 | 6.332999e-06 | -96000 | -0.0002777574 | -110000 | -0.0004666882 | -112000 | -0.000694535 | -82000 | 8.64649e-06 | -88000 | -0.000197241 | -82000 | 1.06267e-05 | -92000 | -0.0001774036 | -92000 | -0.0001972056 | -82000 | 1.062669e-05 | -86000 | -7.844682e-05
-82000 | 7.656393e-06 | -82000 | 6.332999e-06 | -96000 | -0.0002777574 | -110000 | -0.0004666882 | -112000 | -0.000694535 | -84000 | 8.66419e-06 | -88000 | -0.000197241 | -82000 | 1.06267e-05 | -90000 | -0.0001972233 | -92000 | -0.0001972056 | -84000 | 1.064439e-05 | -86000 | -7.844682e-05
-82000 | 7.656393e-06 | -82000 | 6.332999e-06 | -96000 | -0.0002678071 | -108000 | -0.0004667059 | -112000 | -0.0007144355 | -82000 | 8.64649e-06 | -88000 | -0.000197241 | -82000 | 1.06267e-05 | -92000 | -0.0001972056 | -92000 | -0.0001972056 | -82000 | 1.062669e-05 | -86000 | -7.844682e-05
-82000 | 7.656393e-06 | -82000 | 6.332999e-06 | -96000 | -0.0002777574 | -110000 | -0.0004766384 | -112000 | -0.0007144355 | -84000 | 8.66419e-06 | -88000 | -0.000177439 | -82000 | 1.06267e-05 | -92000 | -0.0001972056 | -92000 | -0.0001972056 | -84000 | 1.064439e-05 | -86000 | -7.844682e-05
-82000 | 6.666294e-06 | -82000 | 6.332999e-06 | -96000 | -0.0002777574 | -110000 | -0.0004666882 | -112000 | -0.0007144355 | -82000 | 8.64649e-06 | -88000 | -0.000197241 | -84000 | 1.06444e-05 | -92000 | -0.0001774036 | -92000 | -0.0001972056 | -82000 | 1.062669e-05 | -86000 | -7.844682e-05
-82000 | 7.656393e-06 | -82000 | 5.337974e-06 | -96000 | -0.0002777574 | -110000 | -0.0004666882 | -112000 | -0.000694535 | -82000 | 8.64649e-06 | -88000 | -0.000197241 | -84000 | 1.06444e-05 | -92000 | -0.0001972056 | -92000 | -0.0001972056 | -84000 | 1.064439e-05 | -86000 | -7.844682e-05
-82000 | 6.666294e-06 | -82000 | 5.337974e-06 | -96000 | -0.0002777574 | -110000 | -0.0004666882 | -114000 | -0.0007144001 | -82000 | 8.64649e-06 | -88000 | -0.000197241 | -82000 | 1.06267e-05 | -92000 | -0.0001972056 | -92000 | -0.0001972056 | -84000 | 1.064439e-05 | -86000 | -9.82488e-05
-82000 | 7.656393e-06 | -84000 | 6.332999e-06 | -96000 | -0.0002777574 | -110000 | -0.0004666882 | -112000 | -0.0007144355 | -82000 | 8.64649e-06 | -88000 | -0.000177439 | -82000 | 1.06267e-05 | -92000 | -0.0001972056 | -92000 | -0.0001972056 | -84000 | 1.064439e-05 | -86000 | -7.844682e-05
-82000 | 7.656393e-06 | -82000 | 5.337974e-06 | -96000 | -0.0002777574 | -110000 | -0.0004666882 | -112000 | -0.0007144355 | -82000 | 8.64649e-06 | -88000 | -0.000197241 | -84000 | 1.06444e-05 | -92000 | -0.0001972056 | -92000 | -0.0001972056 | -84000 | 1.064439e-05 | -86000 | -7.844682e-05
-82000 | 7.656393e-06 | -84000 | 6.341849e-06 | -96000 | -0.0002877076 | -110000 | -0.0004666882 | -112000 | -0.0007144355 | -82000 | 8.64649e-06 | -88000 | -0.000197241 | -82000 | 1.06267e-05 | -92000 | -0.0001774036 | -92000 | -0.0001972056 | -84000 | 1.064439e-05 | -86000 | -7.844682e-05
-82000 | 7.656393e-06 | -82000 | 5.337974e-06 | -96000 | -0.0002777574 | -110000 | -0.0004766384 | -112000 | -0.0007144355 | -82000 | 8.64649e-06 | -88000 | -0.000177439 | -82000 | 1.06267e-05 | -92000 | -0.0001774036 | -92000 | -0.0001972056 | -84000 | 1.064439e-05 | -86000 | -7.844682e-05
-82000 | 7.656393e-06 | -84000 | 5.346824e-06 | -96000 | -0.0002777574 | -110000 | -0.0004766384 | -112000 | -0.0007144355 | -82000 | 8.64649e-06 | -88000 | -0.000197241 | -82000 | 1.06267e-05 | -92000 | -0.0001972056 | -92000 | -0.0002071066 | -82000 | 1.062669e-05 | -86000 | -7.844682e-05
-82000 | 6.666294e-06 | -84000 | 5.337974e-06 | -96000 | -0.0002777574 | -110000 | -0.0004766384 | -112000 | -0.0007144355 | -82000 | 8.64649e-06 | -88000 | -0.000177439 | -82000 | 1.06267e-05 | -92000 | -0.0001972056 | -92000 | -0.0001972056 | -84000 | 1.064439e-05 | -86000 | -7.844682e-05
-82000 | 6.666294e-06 | -82000 | 6.341849e-06 | -96000 | -0.0002877076 | -110000 | -0.0004666882 | -112000 | -0.0007144355 | -82000 | 8.64649e-06 | -88000 | -0.000197241 | -82000 | 1.06267e-05 | -92000 | -0.0001972056 | -92000 | -0.0001972056 | -84000 | 1.064439e-05 | -86000 | -7.844682e-05
-82000 | 6.666294e-06 | -82000 | 5.346824e-06 | -96000 | -0.0002777574 | -110000 | -0.0004766384 | -112000 | -0.0007144355 | -82000 | 8.64649e-06 | -88000 | -0.000197241 | -82000 | 1.06267e-05 | -92000 | -0.0001972056 | -92000 | -0.0002071066 | -84000 | 1.064439e-05 | -86000 | -7.844682e-05
-82000 | 6.666294e-06 | -84000 | 6.332999e-06 | -96000 | -0.0002777574 | -110000 | -0.0004666882 | -114000 | -0.0007144001 | -82000 | 8.64649e-06 | -88000 | -0.000197241 | -84000 | 1.06444e-05 | -92000 | -0.0001972056 | -92000 | -0.0002071066 | -84000 | 1.064439e-05 | -86000 | -7.844682e-05
-82000 | 6.666294e-06 | -82000 | 6.332999e-06 | -96000 | -0.0002777574 | -110000 | -0.0004766384 | -112000 | -0.0007144355 | -82000 | 8.64649e-06 | -88000 | -0.000197241 | -82000 | 1.06267e-05 | -92000 | -0.0001972056 | -92000 | -0.0001972056 | -82000 | 1.062669e-05 | -86000 | -7.844682e-05
-82000 | 6.666294e-06 | -82000 | 6.341849e-06 | -96000 | -0.0002777574 | -110000 | -0.0004766384 | -112000 | -0.000694535 | -82000 | 7.65639e-06 | -88000 | -0.000197241 | -82000 | 1.06267e-05 | -92000 | -0.0001972056 | -92000 | -0.0002071066 | -84000 | 1.064439e-05 | -84000 | -9.82665e-05
-82000 | 7.656393e-06 | -82000 | 6.332999e-06 | -96000 | -0.0002777574 | -110000 | -0.0004766384 | -112000 | -0.0007144355 | -82000 | 7.65639e-06 | -88000 | -0.000197241 | -84000 | 1.06444e-05 | -92000 | -0.0001972056 | -92000 | -0.0002071066 | -82000 | 1.062669e-05 | -86000 | -7.844682e-05
-82000 | 7.656393e-06 | -82000 | 5.337974e-06 | -96000 | -0.0002777574 | -110000 | -0.0004666882 | -112000 | -0.0007144355 | -84000 | 8.66419e-06 | -88000 | -0.000197241 | -82000 | 1.06267e-05 | -92000 | -0.0001972056 | -92000 | -0.0002071066 | -82000 | 1.062669e-05 | -86000 | -7.844682e-05
-82000 | 7.656393e-06 | -82000 | 6.332999e-06 | -96000 | -0.0002777574 | -110000 | -0.0004766384 | -114000 | -0.0007144001 | -82000 | 8.64649e-06 | -88000 | -0.000197241 | -84000 | 1.06444e-05 | -92000 | -0.0001972056 | -92000 | -0.0002071066 | -82000 | 1.062669e-05 | -86000 | -7.844682e-05
-82000 | 7.656393e-06 | -82000 | 6.332999e-06 | -96000 | -0.0002877076 | -110000 | -0.0004766384 | -112000 | -0.0007144355 | -82000 | 8.64649e-06 | -88000 | -0.000197241 | -82000 | 7.257e-07 | -92000 | -0.0001972056 | -92000 | -0.0001972056 | -84000 | 1.064439e-05 | -86000 | -9.82488e-05
-84000 | 7.674093e-06 | -82000 | 6.332999e-06 | -96000 | -0.0002777574 | -112000 | -0.0004766207 | -114000 | -0.0007144001 | -82000 | 8.64649e-06 | -88000 | -0.000197241 | -84000 | 1.06444e-05 | -92000 | -0.0001972056 | -92000 | -0.0002071066 | -82000 | 1.062669e-05 | -86000 | -9.82488e-05
-82000 | 7.656393e-06 | -82000 | 6.332999e-06 | -96000 | -0.0002777574 | -110000 | -0.0004766384 | -112000 | -0.0007144355 | -82000 | 8.64649e-06 | -88000 | -0.000197241 | -82000 | 1.06267e-05 | -92000 | -0.0001972056 | -92000 | -0.0002071066 | -84000 | 1.064439e-05 | -86000 | -9.82488e-05
-84000 | 7.674093e-06 | -84000 | 6.332999e-06 | -96000 | -0.0002777574 | -110000 | -0.0004766384 | -112000 | -0.0007144355 | -82000 | 8.64649e-06 | -90000 | -0.000197223 | -82000 | 1.06267e-05 | -92000 | -0.0001972056 | -92000 | -0.0002071066 | -82000 | 1.062669e-05 | -86000 | -9.82488e-05
-82000 | 7.656393e-06 | -82000 | 6.332999e-06 | -98000 | -0.0002777397 | -110000 | -0.0004766384 | -112000 | -0.0007144355 | -82000 | 8.64649e-06 | -90000 | -0.000197223 | -84000 | 1.06444e-05 | -92000 | -0.0001972056 | -92000 | -0.0001972056 | -82000 | 1.062669e-05 | -86000 | -7.844682e-05
-82000 | 6.666294e-06 | -82000 | 6.341849e-06 | -96000 | -0.0002877076 | -110000 | -0.0004766384 | -114000 | -0.0007144001 | -82000 | 8.64649e-06 | -88000 | -0.000197241 | -82000 | 1.06267e-05 | -92000 | -0.0001972056 | -92000 | -0.0002071066 | -84000 | 1.064439e-05 | -86000 | -9.82488e-05
-82000 | 6.666294e-06 | -84000 | 6.332999e-06 | -96000 | -0.0002777574 | -110000 | -0.0004766384 | -112000 | -0.0007144355 | -84000 | 8.66419e-06 | -88000 | -0.000197241 | -84000 | 1.06444e-05 | -92000 | -0.0001972056 | -92000 | -0.0002071066 | -84000 | 1.064439e-05 | -86000 | -9.82488e-05
-82000 | 6.666294e-06 | -82000 | 6.332999e-06 | -96000 | -0.0002777574 | -110000 | -0.0004766384 | -112000 | -0.0007144355 | -82000 | 8.64649e-06 | -88000 | -0.000197241 | -84000 | 1.06444e-05 | -92000 | -0.0001972056 | -92000 | -0.0002071066 | -82000 | 1.062669e-05 | -86000 | -9.82488e-05
-82000 | 7.656393e-06 | -84000 | 6.341849e-06 | -96000 | -0.0002877076 | -110000 | -0.0004766384 | -112000 | -0.0007144355 | -82000 | 8.64649e-06 | -88000 | -0.000197241 | -84000 | 1.06444e-05 | -92000 | -0.0001972056 | -92000 | -0.0002071066 | -84000 | 1.064439e-05 | -86000 | -9.82488e-05
-82000 | 6.666294e-06 | -84000 | 6.332999e-06 | -96000 | -0.0002877076 | -110000 | -0.0004766384 | -112000 | -0.0007144355 | -82000 | 8.64649e-06 | -88000 | -0.000197241 | -84000 | 1.06444e-05 | -92000 | -0.0001972056 | -92000 | -0.0002071066 | -82000 | 7.257e-07 | -86000 | -9.82488e-05
-82000 | 7.656393e-06 | -84000 | 6.341849e-06 | -96000 | -0.0002877076 | -110000 | -0.0004766384 | -112000 | -0.0007144355 | -82000 | 8.64649e-06 | -88000 | -0.000197241 | -84000 | 1.06444e-05 | -92000 | -0.0001972056 | -92000 | -0.0002071066 | -82000 | 1.062669e-05 | -84000 | -9.82665e-05
-82000 | 7.656393e-06 | -84000 | 6.341849e-06 | -96000 | -0.0002877076 | -110000 | -0.0004766384 | -112000 | -0.0007144355 | -82000 | 8.64649e-06 | -88000 | -0.000197241 | -84000 | 1.06444e-05 | -92000 | -0.0001972056 | -92000 | -0.0002071066 | -84000 | 7.434e-07 | -86000 | -7.844682e-05
-82000 | 7.656393e-06 | -82000 | 6.341849e-06 | -98000 | -0.0002876899 | -110000 | -0.0004766384 | -114000 | -0.0007144001 | -82000 | 8.64649e-06 | -90000 | -0.000197223 | -82000 | 7.257e-07 | -92000 | -0.0001972056 | -92000 | -0.0002071066 | -84000 | 1.064439e-05 | -86000 | -9.82488e-05
-82000 | 7.656393e-06 | -84000 | 5.346824e-06 | -96000 | -0.0002877076 | -110000 | -0.0004766384 | -112000 | -0.0007144355 | -82000 | 7.65639e-06 | -88000 | -0.000197241 | -84000 | 7.434e-07 | -92000 | -0.0001972056 | -92000 | -0.0002071066 | -84000 | 7.434e-07 | -86000 | -9.82488e-05
-82000 | 7.656393e-06 | -84000 | 6.332999e-06 | -96000 | -0.0002877076 | -110000 | -0.0004865887 | -114000 | -0.0007144001 | -82000 | 8.64649e-06 | -88000 | -0.000197241 | -84000 | 1.06444e-05 | -92000 | -0.0001972056 | -92000 | -0.0002071066 | -84000 | 7.434e-07 | -86000 | -9.82488e-05
-82000 | 6.666294e-06 | -82000 | 5.346824e-06 | -96000 | -0.0002877076 | -110000 | -0.0004766384 | -112000 | -0.0007144355 | -82000 | 8.64649e-06 | -90000 | -0.000197223 | -84000 | 7.434e-07 | -92000 | -0.0001972056 | -92000 | -0.0002071066 | -84000 | 1.064439e-05 | -86000 | -9.82488e-05
-84000 | 6.683994e-06 | -84000 | 5.346824e-06 | -96000 | -0.0002877076 | -110000 | -0.0004766384 | -114000 | -0.0007144001 | -82000 | 8.64649e-06 | -88000 | -0.000197241 | -82000 | 1.06267e-05 | -92000 | -0.0001972056 | -92000 | -0.0002071066 | -82000 | 1.062669e-05 | -88000 | -9.82311e-05
-82000 | 6.666294e-06 | -84000 | 5.337974e-06 | -96000 | -0.0002877076 | -110000 | -0.0004766384 | -114000 | -0.0007144001 | -82000 | 7.65639e-06 | -88000 | -0.000197241 | -82000 | 7.257e-07 | -92000 | -0.0001972056 | -94000 | -0.0002070889 | -84000 | 1.064439e-05 | -86000 | -9.82488e-05
-84000 | 6.683994e-06 | -82000 | 6.341849e-06 | -96000 | -0.0002877076 | -110000 | -0.0004766384 | -114000 | -0.0007144001 | -82000 | 8.64649e-06 | -88000 | -0.000197241 | -84000 | 7.434e-07 | -92000 | -0.0001972056 | -92000 | -0.0002071066 | -82000 | 1.062669e-05 | -86000 | -9.82488e-05
-82000 | 7.656393e-06 | -82000 | 6.341849e-06 | -96000 | -0.0002877076 | -110000 | -0.0004766384 | -112000 | -0.0007144355 | -82000 | 7.65639e-06 | -90000 | -0.000197223 | -84000 | 1.06444e-05 | -92000 | -0.0001972056 | -94000 | -0.0002070889 | -82000 | 1.062669e-05 | -88000 | -9.82311e-05
-82000 | 6.666294e-06 | -82000 | 6.332999e-06 | -98000 | -0.0002876899 | -110000 | -0.0004766384 | -114000 | -0.0007144001 | -82000 | 8.64649e-06 | -88000 | -0.000197241 | -84000 | 7.434e-07 | -92000 | -0.0001972056 | -92000 | -0.0002071066 | -84000 | 1.064439e-05 | -86000 | -9.82488e-05
-84000 | 6.683994e-06 | -84000 | 5.337974e-06 | -96000 | -0.0002877076 | -110000 | -0.0004766384 | -114000 | -0.0007144001 | -84000 | 7.67409e-06 | -88000 | -0.000197241 | -84000 | 1.06444e-05 | -92000 | -0.0001972056 | -92000 | -0.0002071066 | -84000 | 1.064439e-05 | -86000 | -9.82488e-05
-82000 | 6.666294e-06 | -84000 | 5.337974e-06 | -96000 | -0.0002877076 | -110000 | -0.0004766384 | -114000 | -0.0007144001 | -82000 | 7.65639e-06 | -88000 | -0.000197241 | -84000 | 7.434e-07 | -92000 | -0.0001972056 | -92000 | -0.0002071066 | -84000 | 1.064439e-05 | -86000 | -9.82488e-05
-84000 | 6.683994e-06 | -84000 | 5.346824e-06 | -96000 | -0.0002877076 | -110000 | -0.0004766384 | -114000 | -0.0007144001 | -82000 | 8.64649e-06 | -88000 | -0.000197241 | -84000 | 7.434e-07 | -92000 | -0.0001972056 | -92000 | -0.0002071066 | -84000 | 7.434e-07 | -88000 | -9.82311e-05
-82000 | 6.666294e-06 | -82000 | 5.346824e-06 | -96000 | -0.0002877076 | -110000 | -0.0004766384 | -114000 | -0.0007144001 | -84000 | 7.67409e-06 | -90000 | -0.000197223 | -84000 | 1.06444e-05 | -92000 | -0.0001972056 | -92000 | -0.0002071066 | -82000 | 1.062669e-05 | -86000 | -9.82488e-05
-84000 | 6.683994e-06 | -84000 | 6.341849e-06 | -98000 | -0.0002876899 | -110000 | -0.0004865887 | -114000 | -0.0007144001 | -82000 | 7.65639e-06 | -88000 | -0.000197241 | -84000 | 7.434e-07 | -92000 | -0.0001972056 | -92000 | -0.0002071066 | -84000 | 1.064439e-05 | -88000 | -9.82311e-05
-82000 | 6.666294e-06 | -82000 | 5.337974e-06 | -96000 | -0.0002877076 | -110000 | -0.0004865887 | -114000 | -0.0007144001 | -82000 | 7.65639e-06 | -88000 | -0.000197241 | -84000 | 1.06444e-05 | -92000 | -0.0001972056 | -92000 | -0.0002071066 | -84000 | 7.434e-07 | -88000 | -9.82311e-05
-82000 | 6.666294e-06 | -84000 | 5.346824e-06 | -96000 | -0.0002877076 | -110000 | -0.0004766384 | -114000 | -0.0007144001 | -84000 | 7.67409e-06 | -88000 | -0.000197241 | -82000 | 7.257e-07 | -92000 | -0.0001972056 | -92000 | -0.0002071066 | -86000 | 7.611e-07 | -86000 | -9.82488e-05
-82000 | 6.666294e-06 | -82000 | 5.337974e-06 | -96000 | -0.0002877076 | -110000 | -0.0004766384 | -114000 | -0.0007144001 | -82000 | 8.64649e-06 | -88000 | -0.000197241 | -84000 | 7.434e-07 | -92000 | -0.0001972056 | -92000 | -0.0002071066 | -84000 | 7.434e-07 | -88000 | -9.82311e-05
-82000 | 7.656393e-06 | -82000 | 5.346824e-06 | -96000 | -0.0002877076 | -110000 | -0.0004865887 | -114000 | -0.0007144001 | -82000 | 7.65639e-06 | -90000 | -0.000197223 | -84000 | 7.434e-07 | -92000 | -0.0001972056 | -92000 | -0.0002071066 | -84000 | 7.434e-07 | -86000 | -9.82488e-05
-82000 | 6.666294e-06 | -84000 | 5.337974e-06 | -96000 | -0.0002877076 | -110000 | -0.0004865887 | -114000 | -0.0007144001 | -82000 | 7.65639e-06 | -90000 | -0.000197223 | -84000 | 1.06444e-05 | -92000 | -0.0001972056 | -94000 | -0.0002070889 | -84000 | 7.434e-07 | -86000 | -9.82488e-05
-82000 | 6.666294e-06 | -84000 | 5.337974e-06 | -96000 | -0.0002877076 | -110000 | -0.0004865887 | -114000 | -0.0007144001 | -84000 | 7.67409e-06 | -88000 | -0.000197241 | -82000 | 1.06267e-05 | -92000 | -0.0001972056 | -92000 | -0.0002071066 | -84000 | 7.434e-07 | -88000 | -9.82311e-05
-82000 | 6.666294e-06 | -84000 | 5.346824e-06 | -98000 | -0.0002876899 | -110000 | -0.0004865887 | -114000 | -0.0007144001 | -82000 | 8.64649e-06 | -88000 | -0.000197241 | -82000 | 7.257e-07 | -92000 | -0.0001972056 | -94000 | -0.0002070889 | -84000 | 7.434e-07 | -86000 | -9.82488e-05
-82000 | 6.666294e-06 | -82000 | 5.346824e-06 | -98000 | -0.0002876899 | -110000 | -0.0004865887 | -114000 | -0.0007144001 | -82000 | 7.65639e-06 | -90000 | -0.000197223 | -84000 | 7.434e-07 | -92000 | -0.0001972056 | -92000 | -0.0002071066 | -84000 | 7.434e-07 | -88000 | -9.82311e-05
-82000 | 6.666294e-06 | -82000 | 5.346824e-06 | -96000 | -0.0002877076 | -110000 | -0.0004865887 | -114000 | -0.0007144001 | -82000 | 7.65639e-06 | -90000 | -0.000197223 | -84000 | 7.434e-07 | -92000 | -0.0001972056 | -92000 | -0.0002071066 | -84000 | 1.064439e-05 | -86000 | -9.82488e-05
-82000 | 6.666294e-06 | -84000 | 5.337974e-06 | -96000 | -0.0002877076 | -112000 | -0.000486571 | -114000 | -0.0007144001 | -82000 | 7.65639e-06 | -90000 | -0.000197223 | -86000 | 7.611e-07 | -92000 | -0.0001972056 | -94000 | -0.0002070889 | -84000 | 7.434e-07 | -86000 | -9.82488e-05
-82000 | 6.666294e-06 | -86000 | 5.337974e-06 | -96000 | -0.0002877076 | -110000 | -0.0004865887 | -114000 | -0.0007144001 | -82000 | 7.65639e-06 | -90000 | -0.000197223 | -86000 | 7.611e-07 | -92000 | -0.0001972056 | -92000 | -0.0002071066 | -86000 | 7.611e-07 | -88000 | -9.82311e-05
-82000 | 6.666294e-06 | -84000 | 5.346824e-06 | -96000 | -0.0002877076 | -110000 | -0.0004865887 | -114000 | -0.0007144001 | -82000 | 7.65639e-06 | -88000 | -0.000197241 | -84000 | 7.434e-07 | -92000 | -0.0001972056 | -92000 | -0.0002071066 | -84000 | 1.064439e-05 | -86000 | -9.82488e-05
-82000 | 6.666294e-06 | -86000 | 5.355674e-06 | -98000 | -0.0002876899 | -110000 | -0.0004865887 | -114000 | -0.0007144001 | -82000 | 7.65639e-06 | -90000 | -0.000197223 | -84000 | 7.434e-07 | -92000 | -0.0001972056 | -92000 | -0.0002170076 | -84000 | 1.064439e-05 | -86000 | -9.82488e-05
-84000 | 6.683994e-06 | -84000 | 5.346824e-06 | -96000 | -0.0002877076 | -112000 | -0.000486571 | -114000 | -0.0007144001 | -82000 | 7.65639e-06 | -90000 | -0.000197223 | -84000 | 7.434e-07 | -92000 | -0.0002170076 | -92000 | -0.0002071066 | -86000 | 7.611e-07 | -86000 | -9.82488e-05
-84000 | 6.683994e-06 | -84000 | 5.355674e-06 | -98000 | -0.0002876899 | -110000 | -0.0004865887 | -114000 | -0.0007144001 | -84000 | 7.67409e-06 | -88000 | -0.000197241 | -84000 | 1.06444e-05 | -92000 | -0.0001972056 | -92000 | -0.0002071066 | -86000 | 7.611e-07 | -86000 | -9.82488e-05
-82000 | 6.666294e-06 | -84000 | 5.346824e-06 | -98000 | -0.0002876899 | -112000 | -0.000486571 | -114000 | -0.0007144001 | -84000 | 7.67409e-06 | -90000 | -0.000197223 | -86000 | 7.611e-07 | -92000 | -0.0001972056 | -92000 | -0.0002071066 | -86000 | 1.066209e-05 | -86000 | -9.82488e-05
-82000 | 6.666294e-06 | -84000 | 5.346824e-06 | -98000 | -0.0002876899 | -110000 | -0.0004865887 | -114000 | -0.0007144001 | -82000 | 8.64649e-06 | -90000 | -0.000197223 | -82000 | 7.257e-07 | -92000 | -0.0001972056 | -92000 | -0.0002071066 | -84000 | 7.434e-07 | -86000 | -9.82488e-05
-82000 | 6.666294e-06 | -82000 | 5.346824e-06 | -96000 | -0.0002877076 | -110000 | -0.0004865887 | -114000 | -0.0007144001 | -82000 | 7.65639e-06 | -90000 | -0.000197223 | -84000 | 7.434e-07 | -92000 | -0.0001972056 | -92000 | -0.0002071066 | -86000 | 7.611e-07 | -86000 | -9.82488e-05
-82000 | 5.676195e-06 | -84000 | 5.346824e-06 | -98000 | -0.0002876899 | -112000 | -0.000486571 | -114000 | -0.0007144001 | -82000 | 7.65639e-06 | -90000 | -0.000197223 | -84000 | 7.434e-07 | -92000 | -0.0001972056 | -92000 | -0.0002170076 | -84000 | 7.434e-07 | -86000 | -9.82488e-05
-84000 | 6.683994e-06 | -84000 | 5.337974e-06 | -96000 | -0.0002877076 | -112000 | -0.000486571 | -114000 | -0.0007144001 | -84000 | 7.67409e-06 | -90000 | -0.000197223 | -86000 | 7.611e-07 | -92000 | -0.0001972056 | -94000 | -0.0002169899 | -84000 | 7.434e-07 | -86000 | -9.82488e-05
-84000 | 6.683994e-06 | -84000 | 5.346824e-06 | -98000 | -0.0002876899 | -112000 | -0.000486571 | -114000 | -0.0007144001 | -84000 | 7.67409e-06 | -90000 | -0.000197223 | -84000 | 7.434e-07 | -92000 | -0.0001972056 | -92000 | -0.0002170076 | -84000 | 7.434e-07 | -86000 | -9.82488e-05
-82000 | 6.666294e-06 | -82000 | 5.346824e-06 | -98000 | -0.0002876899 | -110000 | -0.0004865887 | -114000 | -0.0007144001 | -84000 | 7.67409e-06 | -90000 | -0.000197223 | -84000 | 7.434e-07 | -92000 | -0.0001972056 | -94000 | -0.0002169899 | -84000 | 7.434e-07 | -86000 | -9.82488e-05
-82000 | 6.666294e-06 | -82000 | 5.346824e-06 | -98000 | -0.0002876899 | -110000 | -0.0004865887 | -114000 | -0.0007144001 | -82000 | 7.65639e-06 | -90000 | -0.000197223 | -86000 | 7.611e-07 | -92000 | -0.0001972056 | -94000 | -0.0002169899 | -86000 | 7.611e-07 | -86000 | -9.82488e-05
-84000 | 6.683994e-06 | -84000 | 5.337974e-06 | -98000 | -0.0002876899 | -110000 | -0.0004865887 | -114000 | -0.0007144001 | -84000 | 7.67409e-06 | -90000 | -0.000197223 | -86000 | 7.611e-07 | -92000 | -0.0001972056 | -92000 | -0.0002170076 | -84000 | 7.434e-07 | -88000 | -9.82311e-05
-82000 | 6.666294e-06 | -84000 | 5.337974e-06 | -98000 | -0.0002876899 | -110000 | -0.0004865887 | -114000 | -0.0007343006 | -82000 | 6.66629e-06 | -90000 | -0.000197223 | -84000 | 7.434e-07 | -92000 | -0.0001972056 | -92000 | -0.0002170076 | -86000 | 7.611e-07 | -86000 | -9.82488e-05
-82000 | 6.666294e-06 | -86000 | 5.346824e-06 | -98000 | -0.0002876899 | -112000 | -0.000486571 | -114000 | -0.0007144001 | -82000 | 7.65639e-06 | -90000 | -0.000197223 | -86000 | 7.611e-07 | -92000 | -0.0001972056 | -94000 | -0.0002169899 | -86000 | 7.611e-07 | -86000 | -9.82488e-05
-84000 | 6.683994e-06 | -82000 | 5.346824e-06 | -98000 | -0.0002876899 | -110000 | -0.0004865887 | -114000 | -0.0007144001 | -82000 | 7.65639e-06 | -90000 | -0.000197223 | -84000 | 7.434e-07 | -94000 | -0.0001971879 | -94000 | -0.0002169899 | -84000 | 7.434e-07 | -86000 | -9.82488e-05
-84000 | 6.683994e-06 | -82000 | 5.355674e-06 | -96000 | -0.0002877076 | -110000 | -0.0004865887 | -114000 | -0.0007144001 | -82000 | 7.65639e-06 | -90000 | -0.000197223 | -84000 | 7.434e-07 | -92000 | -0.0001972056 | -94000 | -0.0002070889 | -86000 | 7.611e-07 | -86000 | -9.82488e-05
-82000 | 6.666294e-06 | -84000 | 5.337974e-06 | -96000 | -0.0002877076 | -112000 | -0.000486571 | -114000 | -0.0007144001 | -82000 | 7.65639e-06 | -90000 | -0.000197223 | -84000 | 7.434e-07 | -94000 | -0.0001971879 | -92000 | -0.0002170076 | -86000 | 7.611e-07 | -86000 | -9.82488e-05
-84000 | 6.683994e-06 | -82000 | 5.337974e-06 | -98000 | -0.0002876899 | -110000 | -0.0004865887 | -114000 | -0.0007343006 | -84000 | 7.67409e-06 | -90000 | -0.000197223 | -86000 | 7.611e-07 | -94000 | -0.0001971879 | -92000 | -0.0002170076 | -84000 | 7.434e-07 | -86000 | -9.82488e-05
-82000 | 6.666294e-06 | -84000 | 5.346824e-06 | -96000 | -0.0002877076 | -110000 | -0.0004865887 | -114000 | -0.0007343006 | -84000 | 7.67409e-06 | -90000 | -0.000197223 | -86000 | 7.611e-07 | -92000 | -0.0001972056 | -94000 | -0.0002169899 | -84000 | 7.434e-07 | -88000 | -9.82311e-05
-82000 | 6.666294e-06 | -84000 | 5.337974e-06 | -98000 | -0.0002876899 | -110000 | -0.0004865887 | -116000 | -0.0007342652 | -82000 | 7.65639e-06 | -90000 | -0.000197223 | -84000 | 7.434e-07 | -94000 | -0.0001971879 | -92000 | -0.0002170076 | -86000 | 7.611e-07 | -86000 | -9.82488e-05
-84000 | 6.683994e-06 | -82000 | 5.346824e-06 | -96000 | -0.0002877076 | -110000 | -0.0004865887 | -114000 | -0.0007144001 | -82000 | 7.65639e-06 | -90000 | -0.000197223 | -84000 | 7.434e-07 | -94000 | -0.0001971879 | -94000 | -0.0002169899 | -84000 | 7.434e-07 | -86000 | -9.82488e-05
-84000 | 6.683994e-06 | -84000 | 5.346824e-06 | -96000 | -0.0002877076 | -110000 | -0.0004865887 | -114000 | -0.0007144001 | -84000 | 7.67409e-06 | -88000 | -0.000197241 | -86000 | 7.611e-07 | -92000 | -0.0001972056 | -92000 | -0.0002170076 | -86000 | 7.611e-07 | -86000 | -9.82488e-05
-84000 | 5.693895e-06 | -86000 | 5.337974e-06 | -96000 | -0.0002877076 | -110000 | -0.0004865887 | -114000 | -0.0007343006 | -84000 | 6.68399e-06 | -90000 | -0.000197223 | -86000 | 7.611e-07 | -92000 | -0.0001972056 | -94000 | -0.0002169899 | -84000 | 7.434e-07 | -88000 | -9.82311e-05
-84000 | 6.683994e-06 | -84000 | 5.346824e-06 | -96000 | -0.0002877076 | -112000 | -0.0004965212 | -114000 | -0.0007144001 | -82000 | 7.65639e-06 | -90000 | -0.000197223 | -86000 | 7.611e-07 | -92000 | -0.0001972056 | -94000 | -0.0002169899 | -86000 | 7.611e-07 | -86000 | -9.82488e-05
-82000 | 6.666294e-06 | -84000 | 5.355674e-06 | -96000 | -0.0002877076 | -110000 | -0.0004865887 | -114000 | -0.0007144001 | -84000 | 7.67409e-06 | -90000 | -0.000197223 | -84000 | 7.434e-07 | -92000 | -0.0001972056 | -92000 | -0.0002269086 | -86000 | 7.611e-07 | -86000 | -9.82488e-05
-82000 | 6.666294e-06 | -84000 | 5.346824e-06 | -98000 | -0.0002876899 | -110000 | -0.0005064892 | -114000 | -0.0007343006 | -82000 | 6.66629e-06 | -90000 | -0.000197223 | -86000 | 7.611e-07 | -92000 | -0.0002170076 | -94000 | -0.0002169899 | -84000 | 7.434e-07 | -86000 | -9.82488e-05
-84000 | 5.693895e-06 | -82000 | 5.346824e-06 | -98000 | -0.0002876899 | -110000 | -0.0004865887 | -114000 | -0.0007343006 | -82000 | 6.66629e-06 | -90000 | -0.000197223 | -84000 | 7.434e-07 | -92000 | -0.0001972056 | -94000 | -0.0002268909 | -84000 | 7.434e-07 | -88000 | -9.82311e-05
-82000 | 5.676195e-06 | -86000 | 5.346824e-06 | -96000 | -0.0002877076 | -112000 | -0.000486571 | -114000 | -0.0007343006 | -82000 | 7.65639e-06 | -90000 | -0.000197223 | -86000 | 7.611e-07 | -92000 | -0.0002170076 | -94000 | -0.0002169899 | -86000 | 7.611e-07 | -86000 | -0.0001180508
-84000 | 5.693895e-06 | -86000 | 5.337974e-06 | -98000 | -0.0002876899 | -112000 | -0.000486571 | -114000 | -0.0007144001 | -82000 | 7.65639e-06 | -90000 | -0.000197223 | -86000 | 7.611e-07 | -92000 | -0.0001972056 | -94000 | -0.0002169899 | -86000 | 7.611e-07 | -86000 | -9.82488e-05
-82000 | 5.676195e-06 | -84000 | 5.355674e-06 | -98000 | -0.0002876899 | -112000 | -0.0004965212 | -114000 | -0.0007343006 | -86000 | 7.69179e-06 | -90000 | -0.000197223 | -86000 | 7.611e-07 | -94000 | -0.0002169899 | -94000 | -0.0002169899 | -86000 | 7.611e-07 | -86000 | -9.82488e-05
-82000 | 6.666294e-06 | -84000 | 5.355674e-06 | -100000 | -0.0002876722 | -110000 | -0.0004865887 | -114000 | -0.0007343006 | -84000 | 7.67409e-06 | -90000 | -0.000197223 | -84000 | 7.434e-07 | -92000 | -0.0002170076 | -94000 | -0.0002268909 | -86000 | 7.611e-07 | -86000 | -9.82488e-05
-84000 | 5.693895e-06 | -84000 | 5.346824e-06 | -98000 | -0.0002876899 | -110000 | -0.0004965389 | -114000 | -0.0007343006 | -82000 | 7.65639e-06 | -90000 | -0.000197223 | -86000 | 7.611e-07 | -92000 | -0.0001972056 | -94000 | -0.0002169899 | -86000 | 7.611e-07 | -88000 | -9.82311e-05
-84000 | 5.693895e-06 | -84000 | 5.346824e-06 | -96000 | -0.0002877076 | -110000 | -0.0004965389 | -114000 | -0.0007343006 | -82000 | 7.65639e-06 | -90000 | -0.000197223 | -86000 | 7.611e-07 | -92000 | -0.0002170076 | -94000 | -0.0002268909 | -86000 | 7.611e-07 | -88000 | -9.82311e-05
-82000 | 5.676195e-06 | -84000 | 5.346824e-06 | -96000 | -0.0002877076 | -112000 | -0.0004965212 | -114000 | -0.0007343006 | -84000 | 7.67409e-06 | -90000 | -0.000197223 | -82000 | 7.257e-07 | -92000 | -0.0002170076 | -94000 | -0.0002169899 | -86000 | 7.611e-07 | -88000 | -0.0001180331
-86000 | 5.711595e-06 | -84000 | 5.346824e-06 | -98000 | -0.0002876899 | -110000 | -0.0004865887 | -114000 | -0.0007343006 | -84000 | 6.68399e-06 | -90000 | -0.000217025 | -84000 | 7.434e-07 | -92000 | -0.0002170076 | -94000 | -0.0002268909 | -86000 | 7.611e-07 | -88000 | -0.0001180331
-84000 | 5.693895e-06 | -86000 | 5.346824e-06 | -98000 | -0.0002876899 | -112000 | -0.000486571 | -114000 | -0.0007343006 | -82000 | 6.66629e-06 | -90000 | -0.000197223 | -84000 | 7.434e-07 | -92000 | -0.0001972056 | -94000 | -0.0002169899 | -86000 | 7.611e-07 | -88000 | -9.82311e-05
-84000 | 5.693895e-06 | -84000 | 5.346824e-06 | -96000 | -0.0002877076 | -110000 | -0.0004865887 | -114000 | -0.0007343006 | -82000 | 7.65639e-06 | -90000 | -0.000197223 | -86000 | -9.13989e-06 | -92000 | -0.0001972056 | -94000 | -0.0002268909 | -86000 | 7.611e-07 | -86000 | -9.82488e-05
-82000 | 5.676195e-06 | -82000 | 5.355674e-06 | -96000 | -0.0002976579 | -112000 | -0.0004965212 | -114000 | -0.0007343006 | -84000 | 6.68399e-06 | -90000 | -0.000197223 | -84000 | 7.434e-07 | -94000 | -0.0002169899 | -92000 | -0.0002170076 | -84000 | 7.434e-07 | -88000 | -0.0001180331
-84000 | 5.693895e-06 | -84000 | 5.346824e-06 | -98000 | -0.0002976402 | -110000 | -0.0004865887 | -114000 | -0.0007343006 | -84000 | 7.67409e-06 | -90000 | -0.000197223 | -86000 | 7.611e-07 | -94000 | -0.0002169899 | -94000 | -0.0002268909 | -86000 | 7.611e-07 | -86000 | -9.82488e-05
-82000 | 5.676195e-06 | -84000 | 5.337974e-06 | -98000 | -0.0002876899 | -110000 | -0.0004865887 | -114000 | -0.0007343006 | -84000 | 6.68399e-06 | -90000 | -0.000197223 | -82000 | 7.257e-07 | -92000 | -0.0002170076 | -94000 | -0.0002268909 | -84000 | 7.434e-07 | -88000 | -0.0001180331
-84000 | 5.693895e-06 | -84000 | 5.346824e-06 | -98000 | -0.0002876899 | -112000 | -0.000486571 | -114000 | -0.0007343006 | -82000 | 6.66629e-06 | -90000 | -0.000217025 | -84000 | 7.434e-07 | -92000 | -0.0002170076 | -92000 | -0.0002170076 | -86000 | 7.611e-07 | -88000 | -9.82311e-05
-84000 | 5.693895e-06 | -86000 | 5.346824e-06 | -98000 | -0.0002876899 | -112000 | -0.0004965212 | -114000 | -0.0007343006 | -82000 | 6.66629e-06 | -90000 | -0.000197223 | -86000 | 7.611e-07 | -92000 | -0.0002170076 | -94000 | -0.0002169899 | -84000 | 7.434e-07 | -88000 | -9.82311e-05
-84000 | 5.693895e-06 | -84000 | 4.3518e-06 | -98000 | -0.0002876899 | -112000 | -0.0004965212 | -114000 | -0.0007343006 | -82000 | 6.66629e-06 | -90000 | -0.000217025 | -86000 | 7.611e-07 | -92000 | -0.0002170076 | -92000 | -0.0002269086 | -86000 | 7.611e-07 | -88000 | -0.0001180331
-84000 | 5.693895e-06 | -84000 | 5.355674e-06 | -98000 | -0.0002876899 | -110000 | -0.0004965389 | -114000 | -0.0007343006 | -82000 | 6.66629e-06 | -90000 | -0.000197223 | -86000 | 7.611e-07 | -92000 | -0.0002170076 | -94000 | -0.0002268909 | -86000 | 7.611e-07 | -88000 | -9.82311e-05
-84000 | 5.693895e-06 | -84000 | 5.346824e-06 | -98000 | -0.0002976402 | -110000 | -0.0004965389 | -116000 | -0.0007342652 | -82000 | 7.65639e-06 | -90000 | -0.000217025 | -86000 | 7.611e-07 | -92000 | -0.0001972056 | -92000 | -0.0002269086 | -86000 | 7.611e-07 | -88000 | -9.82311e-05
-84000 | 5.693895e-06 | -84000 | 5.346824e-06 | -98000 | -0.0002976402 | -110000 | -0.0005064892 | -114000 | -0.0007343006 | -84000 | 7.67409e-06 | -90000 | -0.000197223 | -84000 | 7.434e-07 | -92000 | -0.0002170076 | -92000 | -0.0002269086 | -86000 | 7.611e-07 | -86000 | -0.0001180508
-86000 | 5.711595e-06 | -86000 | 5.346824e-06 | -96000 | -0.0002976579 | -112000 | -0.000486571 | -116000 | -0.0007342652 | -82000 | 6.66629e-06 | -90000 | -0.000197223 | -86000 | 7.611e-07 | -94000 | -0.0002169899 | -94000 | -0.0002268909 | -86000 | 7.611e-07 | -88000 | -9.82311e-05
-84000 | 5.693895e-06 | -84000 | 5.346824e-06 | -98000 | -0.0002976402 | -112000 | -0.0004965212 | -114000 | -0.0007343006 | -84000 | 6.68399e-06 | -90000 | -0.000197223 | -82000 | 7.257e-07 | -92000 | -0.0002170076 | -92000 | -0.0002269086 | -86000 | -9.13989e-06 | -86000 | -0.0001180508
-84000 | 5.693895e-06 | -84000 | 5.355674e-06 | -98000 | -0.0002976402 | -110000 | -0.0004965389 | -116000 | -0.0007342652 | -84000 | 6.68399e-06 | -90000 | -0.000197223 | -82000 | 7.257e-07 | -94000 | -0.0002169899 | -92000 | -0.0002269086 | -86000 | 7.611e-07 | -88000 | -0.0001180331
-86000 | 5.711595e-06 | -84000 | 5.346824e-06 | -96000 | -0.0002976579 | -110000 | -0.0004965389 | -116000 | -0.0007342652 | -82000 | 6.66629e-06 | -90000 | -0.000197223 | -84000 | 7.434e-07 | -94000 | -0.0002169899 | -94000 | -0.0002268909 | -86000 | -9.13989e-06 | -88000 | -0.0001180331
-84000 | 5.693895e-06 | -84000 | 5.346824e-06 | -98000 | -0.0002976402 | -112000 | -0.0005064715 | -114000 | -0.0007343006 | -84000 | 6.68399e-06 | -90000 | -0.000197223 | -84000 | 7.434e-07 | -94000 | -0.0002169899 | -94000 | -0.0002268909 | -84000 | 7.434e-07 | -88000 | -0.0001180331
-84000 | 5.693895e-06 | -84000 | 5.346824e-06 | -98000 | -0.0002976402 | -110000 | -0.0005064892 | -114000 | -0.0007343006 | -82000 | 6.66629e-06 | -90000 | -0.000217025 | -84000 | 7.434e-07 | -94000 | -0.0002169899 | -92000 | -0.0002269086 | -86000 | -9.13989e-06 | -88000 | -0.0001180331
-84000 | 5.693895e-06 | -84000 | 5.346824e-06 | -96000 | -0.0002976579 | -110000 | -0.0004965389 | -114000 | -0.0007343006 | -82000 | 6.66629e-06 | -90000 | -0.000197223 | -84000 | 7.434e-07 | -94000 | -0.0002169899 | -94000 | -0.0002268909 | -86000 | 7.611e-07 | -88000 | -0.0001180331
-82000 | 5.676195e-06 | -84000 | 5.346824e-06 | -98000 | -0.0002876899 | -112000 | -0.0004965212 | -114000 | -0.0007343006 | -84000 | 6.68399e-06 | -90000 | -0.000197223 | -84000 | 7.434e-07 | -94000 | -0.0002169899 | -94000 | -0.0002268909 | -86000 | -9.13989e-06 | -88000 | -9.82311e-05
-82000 | 5.676195e-06 | -84000 | 5.346824e-06 | -98000 | -0.0002976402 | -110000 | -0.0005064892 | -114000 | -0.0007542011 | -84000 | 6.68399e-06 | -90000 | -0.000217025 | -86000 | 7.611e-07 | -94000 | -0.0002169899 | -94000 | -0.0002268909 | -86000 | 7.611e-07 | -88000 | -0.0001180331
-86000 | 5.711595e-06 | -84000 | 5.346824e-06 | -98000 | -0.0002876899 | -112000 | -0.0005064715 | -114000 | -0.0007542011 | -84000 | 7.67409e-06 | -90000 | -0.000197223 | -86000 | 7.611e-07 | -92000 | -0.0002170076 | -94000 | -0.0002367919 | -82000 | 7.257e-07 | -88000 | -0.0001180331
-84000 | 5.693895e-06 | -84000 | 4.3518e-06 | -96000 | -0.0002976579 | -112000 | -0.0005064715 | -116000 | -0.0007541657 | -84000 | 6.68399e-06 | -90000 | -0.000217025 | -84000 | 7.434e-07 | -94000 | -0.0002169899 | -94000 | -0.0002268909 | -86000 | 7.611e-07 | -86000 | -9.82488e-05
-84000 | 5.693895e-06 | -84000 | 5.346824e-06 | -96000 | -0.0002877076 | -112000 | -0.0004965212 | -114000 | -0.0007542011 | -84000 | 6.68399e-06 | -90000 | -0.000197223 | -84000 | -9.15759e-06 | -94000 | -0.0002169899 | -94000 | -0.0002268909 | -82000 | -9.17529e-06 | -88000 | -0.0001180331
-84000 | 5.693895e-06 | -86000 | 5.346824e-06 | -98000 | -0.0002976402 | -110000 | -0.0005064892 | -114000 | -0.0007542011 | -84000 | 7.67409e-06 | -90000 | -0.000197223 | -82000 | -9.17529e-06 | -94000 | -0.0002169899 | -94000 | -0.0002367919 | -86000 | 7.611e-07 | -90000 | -9.82134e-05
-84000 | 5.693895e-06 | -84000 | 5.346824e-06 | -98000 | -0.0002876899 | -110000 | -0.0004965389 | -116000 | -0.0007342652 | -84000 | 6.68399e-06 | -90000 | -0.000217025 | -84000 | -9.15759e-06 | -94000 | -0.0002169899 | -94000 | -0.0002367919 | -82000 | -9.17529e-06 | -88000 | -0.0001180331
-84000 | 5.693895e-06 | -82000 | 5.355674e-06 | -98000 | -0.0002976402 | -110000 | -0.0005064892 | -116000 | -0.0007342652 | -84000 | 6.68399e-06 | -90000 | -0.000217025 | -86000 | 7.611e-07 | -92000 | -0.0002170076 | -94000 | -0.0002268909 | -86000 | 7.611e-07 | -88000 | -9.82311e-05
-84000 | 5.693895e-06 | -84000 | 5.346824e-06 | -100000 | -0.0002976225 | -112000 | -0.0005064715 | -114000 | -0.0007542011 | -86000 | 7.69179e-06 | -90000 | -0.000197223 | -84000 | 7.434e-07 | -94000 | -0.0002169899 | -94000 | -0.0002268909 | -86000 | 7.611e-07 | -88000 | -0.0001180331
-84000 | 5.693895e-06 | -84000 | 5.337974e-06 | -98000 | -0.0002976402 | -112000 | -0.0005064715 | -114000 | -0.0007542011 | -84000 | 7.67409e-06 | -90000 | -0.000217025 | -84000 | 7.434e-07 | -94000 | -0.0002169899 | -94000 | -0.0002367919 | -84000 | 7.434e-07 | -88000 | -0.0001180331
-82000 | 5.676195e-06 | -84000 | 5.346824e-06 | -98000 | -0.0002976402 | -110000 | -0.0005064892 | -116000 | -0.0007342652 | -84000 | 7.67409e-06 | -90000 | -0.000217025 | -84000 | 7.434e-07 | -94000 | -0.0002169899 | -96000 | -0.0002268732 | -84000 | 7.434e-07 | -88000 | -0.0001180331
-86000 | 5.711595e-06 | -86000 | 4.3518e-06 | -100000 | -0.0002976225 | -112000 | -0.0005064715 | -116000 | -0.0007541657 | -84000 | 7.67409e-06 | -90000 | -0.000197223 | -84000 | 7.434e-07 | -94000 | -0.0002169899 | -94000 | -0.0002367919 | -84000 | 7.434e-07 | -88000 | -0.0001180331
-84000 | 5.693895e-06 | -86000 | 5.346824e-06 | -96000 | -0.0002976579 | -110000 | -0.0005064892 | -116000 | -0.0007342652 | -84000 | 6.68399e-06 | -90000 | -0.000217025 | -86000 | -9.13989e-06 | -94000 | -0.0002169899 | -94000 | -0.0002367919 | -86000 | 7.611e-07 | -88000 | -9.82311e-05
-84000 | 5.693895e-06 | -84000 | 5.355674e-06 | -98000 | -0.0002976402 | -112000 | -0.0005064715 | -114000 | -0.0007542011 | -84000 | 7.67409e-06 | -90000 | -0.000217025 | -86000 | -9.13989e-06 | -94000 | -0.0002169899 | -94000 | -0.0002367919 | -86000 | 7.611e-07 | -88000 | -0.0001180331
-84000 | 5.693895e-06 | -84000 | 5.355674e-06 | -98000 | -0.0002976402 | -112000 | -0.0005064715 | -116000 | -0.0007541657 | -84000 | 6.68399e-06 | -90000 | -0.000217025 | -86000 | -9.13989e-06 | -94000 | -0.0002169899 | -94000 | -0.0002367919 | -86000 | 7.611e-07 | -88000 | -0.0001180331
-84000 | 5.693895e-06 | -84000 | 5.346824e-06 | -98000 | -0.0002976402 | -112000 | -0.0004965212 | -114000 | -0.0007542011 | -84000 | 6.68399e-06 | -90000 | -0.000217025 | -82000 | -9.17529e-06 | -94000 | -0.0002169899 | -94000 | -0.0002367919 | -84000 | -9.15759e-06 | -88000 | -9.82311e-05
-84000 | 5.693895e-06 | -86000 | 5.346824e-06 | -98000 | -0.0002976402 | -112000 | -0.0005064715 | -116000 | -0.0007541657 | -82000 | 6.66629e-06 | -90000 | -0.000217025 | -84000 | 7.434e-07 | -94000 | -0.0002169899 | -94000 | -0.0002367919 | -86000 | -9.13989e-06 | -88000 | -0.0001180331
-84000 | 5.693895e-06 | -84000 | 4.3518e-06 | -100000 | -0.0002976225 | -112000 | -0.0005064715 | -114000 | -0.0007542011 | -86000 | 6.70169e-06 | -90000 | -0.000217025 | -86000 | -9.13989e-06 | -94000 | -0.0002169899 | -94000 | -0.0002367919 | -84000 | -9.15759e-06 | -88000 | -0.0001180331
-86000 | 5.711595e-06 | -86000 | 5.355674e-06 | -100000 | -0.0002976225 | -110000 | -0.0005064892 | -114000 | -0.0007542011 | -84000 | 6.68399e-06 | -90000 | -0.000217025 | -86000 | 7.611e-07 | -94000 | -0.0002169899 | -94000 | -0.0002268909 | -86000 | 7.611e-07 | -90000 | -0.0001180154
-84000 | 5.693895e-06 | -84000 | 5.346824e-06 | -100000 | -0.0002976225 | -112000 | -0.0005064715 | -114000 | -0.0007542011 | -84000 | 6.68399e-06 | -90000 | -0.000217025 | -84000 | -9.15759e-06 | -94000 | -0.0002169899 | -94000 | -0.0002367919 | -86000 | 7.611e-07 | -88000 | -0.0001180331
-84000 | 5.693895e-06 | -86000 | 4.36065e-06 | -100000 | -0.0002976225 | -112000 | -0.0005064715 | -114000 | -0.0007542011 | -84000 | 6.68399e-06 | -90000 | -0.000217025 | -84000 | 7.434e-07 | -94000 | -0.0002169899 | -94000 | -0.0002367919 | -82000 | -9.17529e-06 | -88000 | -0.0001180331
-84000 | 5.693895e-06 | -86000 | 5.346824e-06 | -98000 | -0.0002976402 | -112000 | -0.0005064715 | -116000 | -0.0007541657 | -84000 | 6.68399e-06 | -90000 | -0.000217025 | -86000 | -9.13989e-06 | -94000 | -0.0002169899 | -94000 | -0.0002367919 | -84000 | 7.434e-07 | -88000 | -0.0001180331
-86000 | 5.711595e-06 | -86000 | 5.355674e-06 | -98000 | -0.0002976402 | -112000 | -0.0005064715 | -116000 | -0.0007342652 | -84000 | 6.68399e-06 | -90000 | -0.000197223 | -86000 | -9.13989e-06 | -94000 | -0.0002367919 | -94000 | -0.0002367919 | -86000 | 7.611e-07 | -88000 | -9.82311e-05
-84000 | 5.693895e-06 | -86000 | 4.36065e-06 | -98000 | -0.0002976402 | -112000 | -0.0005064715 | -116000 | -0.0007541657 | -84000 | 6.68399e-06 | -90000 | -0.000217025 | -86000 | 7.611e-07 | -94000 | -0.0002169899 | -94000 | -0.0002367919 | -84000 | 7.434e-07 | -88000 | -0.0001180331
-86000 | 5.711595e-06 | -84000 | 5.355674e-06 | -100000 | -0.0002976225 | -110000 | -0.0005064892 | -114000 | -0.0007542011 | -84000 | 5.6939e-06 | -90000 | -0.000217025 | -84000 | -9.15759e-06 | -94000 | -0.0002169899 | -96000 | -0.0002367742 | -84000 | -9.15759e-06 | -88000 | -0.0001180331
-84000 | 5.693895e-06 | -84000 | 4.36065e-06 | -96000 | -0.0002976579 | -112000 | -0.0005064715 | -114000 | -0.0007542011 | -86000 | 6.70169e-06 | -90000 | -0.000217025 | -86000 | -9.13989e-06 | -94000 | -0.0002367919 | -94000 | -0.0002367919 | -86000 | -9.13989e-06 | -88000 | -0.0001180331
-84000 | 5.693895e-06 | -86000 | 4.3518e-06 | -100000 | -0.0002976225 | -110000 | -0.0004965389 | -116000 | -0.0007541657 | -86000 | 6.70169e-06 | -90000 | -0.000217025 | -86000 | -9.13989e-06 | -94000 | -0.0002367919 | -94000 | -0.0002367919 | -84000 | 7.434e-07 | -88000 | -0.0001180331
-84000 | 5.693895e-06 | -86000 | 4.3518e-06 | -98000 | -0.0002976402 | -112000 | -0.0005064715 | -116000 | -0.0007541657 | -86000 | 5.7116e-06 | -90000 | -0.000217025 | -86000 | -9.13989e-06 | -94000 | -0.0002169899 | -94000 | -0.0002367919 | -86000 | -9.13989e-06 | -90000 | -0.0001180154
-86000 | 5.711595e-06 | -86000 | 4.36065e-06 | -100000 | -0.0002976225 | -112000 | -0.0005064715 | -116000 | -0.0007541657 | -84000 | 5.6939e-06 | -90000 | -0.000217025 | -86000 | -9.13989e-06 | -94000 | -0.0002169899 | -94000 | -0.0002367919 | -86000 | -9.13989e-06 | -88000 | -0.0001180331
-84000 | 5.693895e-06 | -86000 | 4.36065e-06 | -98000 | -0.0002976402 | -112000 | -0.0005064715 | -116000 | -0.0007541657 | -84000 | 6.68399e-06 | -92000 | -0.000217008 | -86000 | -9.13989e-06 | -94000 | -0.0002169899 | -96000 | -0.0002367742 | -84000 | -9.15759e-06 | -88000 | -0.0001180331
-84000 | 5.693895e-06 | -84000 | 4.36065e-06 | -100000 | -0.0002976225 | -112000 | -0.0005064715 | -116000 | -0.0007541657 | -84000 | 6.68399e-06 | -90000 | -0.000217025 | -86000 | -9.13989e-06 | -92000 | -0.0002170076 | -94000 | -0.0002466929 | -84000 | 7.434e-07 | -88000 | -0.0001180331
-84000 | 5.693895e-06 | -86000 | 4.36065e-06 | -100000 | -0.0003075727 | -112000 | -0.0004965212 | -116000 | -0.0007541657 | -86000 | 5.7116e-06 | -90000 | -0.000217025 | -84000 | -9.15759e-06 | -94000 | -0.0002169899 | -94000 | -0.0002367919 | -84000 | -9.15759e-06 | -88000 | -0.0001180331
-84000 | 5.693895e-06 | -86000 | 5.346824e-06 | -100000 | -0.0002976225 | -112000 | -0.0005064715 | -116000 | -0.0007541657 | -84000 | 6.68399e-06 | -90000 | -0.000217025 | -86000 | -9.13989e-06 | -94000 | -0.0002169899 | -96000 | -0.0002367742 | -86000 | -9.13989e-06 | -88000 | -0.0001180331
-84000 | 5.693895e-06 | -86000 | 4.36065e-06 | -100000 | -0.0002976225 | -112000 | -0.0005064715 | -116000 | -0.0007541657 | -86000 | 6.70169e-06 | -90000 | -0.000217025 | -86000 | -9.13989e-06 | -94000 | -0.0002169899 | -96000 | -0.0002367742 | -84000 | -9.15759e-06 | -88000 | -0.0001180331
-86000 | 5.711595e-06 | -84000 | 4.36065e-06 | -98000 | -0.0002976402 | -112000 | -0.0005064715 | -116000 | -0.0007541657 | -84000 | 6.68399e-06 | -90000 | -0.000217025 | -86000 | -9.13989e-06 | -94000 | -0.0002367919 | -96000 | -0.0002367742 | -86000 | -9.13989e-06 | -88000 | -0.0001180331
-86000 | 5.711595e-06 | -86000 | 5.355674e-06 | -98000 | -0.0003075904 | -112000 | -0.0005064715 | -116000 | -0.0007541657 | -84000 | 5.6939e-06 | -90000 | -0.000217025 | -86000 | -9.13989e-06 | -94000 | -0.0002169899 | -96000 | -0.0002367742 | -86000 | 7.611e-07 | -88000 | -0.0001180331
-86000 | 4.721496e-06 | -86000 | 5.346824e-06 | -100000 | -0.0002976225 | -112000 | -0.0005064715 | -116000 | -0.0007541657 | -84000 | 6.68399e-06 | -90000 | -0.000217025 | -86000 | -9.13989e-06 | -92000 | -0.0002368096 | -96000 | -0.0002367742 | -86000 | -9.13989e-06 | -88000 | -0.0001378351
-86000 | 5.711595e-06 | -86000 | 4.36065e-06 | -96000 | -0.0002976579 | -112000 | -0.0005064715 | -116000 | -0.0007740662 | -86000 | 5.7116e-06 | -90000 | -0.000217025 | -86000 | 7.611e-07 | -94000 | -0.0002169899 | -96000 | -0.0002466752 | -88000 | -9.12219e-06 | -88000 | -0.0001180331
-84000 | 5.693895e-06 | -86000 | 5.355674e-06 | -98000 | -0.0002976402 | -112000 | -0.0005064715 | -116000 | -0.0007740662 | -84000 | 6.68399e-06 | -90000 | -0.000217025 | -86000 | -9.13989e-06 | -94000 | -0.0002367919 | -94000 | -0.0002367919 | -86000 | -9.13989e-06 | -90000 | -0.0001180154
-84000 | 5.693895e-06 | -84000 | 4.36065e-06 | -100000 | -0.0002976225 | -112000 | -0.0005064715 | -116000 | -0.0007541657 | -86000 | 5.7116e-06 | -90000 | -0.000217025 | -86000 | -9.13989e-06 | -94000 | -0.0002169899 | -94000 | -0.0002367919 | -86000 | -9.13989e-06 | -88000 | -0.0001180331
-86000 | 5.711595e-06 | -86000 | 5.355674e-06 | -98000 | -0.0002976402 | -112000 | -0.0005064715 | -116000 | -0.0007541657 | -84000 | 6.68399e-06 | -90000 | -0.000217025 | -86000 | -9.13989e-06 | -94000 | -0.0002367919 | -96000 | -0.0002367742 | -86000 | -9.13989e-06 | -88000 | -0.0001180331
-84000 | 5.693895e-06 | -86000 | 4.3518e-06 | -98000 | -0.0002976402 | -112000 | -0.0005064715 | -116000 | -0.0007541657 | -84000 | 5.6939e-06 | -90000 | -0.000217025 | -86000 | -9.13989e-06 | -94000 | -0.0002169899 | -96000 | -0.0002367742 | -86000 | -9.13989e-06 | -88000 | -0.0001378351
-86000 | 5.711595e-06 | -84000 | 4.36065e-06 | -100000 | -0.0002976225 | -112000 | -0.0005064715 | -116000 | -0.0007541657 | -84000 | 5.6939e-06 | -90000 | -0.000217025 | -86000 | -9.13989e-06 | -94000 | -0.0002169899 | -96000 | -0.0002466752 | -86000 | 7.611e-07 | -88000 | -0.0001180331
-86000 | 4.721496e-06 | -86000 | 5.355674e-06 | -100000 | -0.0002976225 | -112000 | -0.0005064715 | -116000 | -0.0007541657 | -86000 | 5.7116e-06 | -90000 | -0.000217025 | -86000 | -9.13989e-06 | -94000 | -0.0002367919 | -94000 | -0.0002466929 | -86000 | -9.13989e-06 | -88000 | -0.0001378351
-86000 | 5.711595e-06 | -84000 | 4.3518e-06 | -100000 | -0.0002976225 | -112000 | -0.0005064715 | -116000 | -0.0007541657 | -86000 | 5.7116e-06 | -90000 | -0.000217025 | -86000 | -9.13989e-06 | -94000 | -0.0002367919 | -96000 | -0.0002466752 | -84000 | -9.15759e-06 | -88000 | -0.0001378351
-84000 | 5.693895e-06 | -84000 | 4.36065e-06 | -98000 | -0.0003075904 | -112000 | -0.0005064715 | -116000 | -0.0007740662 | -84000 | 5.6939e-06 | -90000 | -0.000217025 | -86000 | -9.13989e-06 | -92000 | -0.0002368096 | -94000 | -0.0002466929 | -86000 | -9.13989e-06 | -90000 | -0.0001378174
-86000 | 5.711595e-06 | -86000 | 4.3518e-06 | -100000 | -0.0003075727 | -112000 | -0.0005064715 | -116000 | -0.0007541657 | -86000 | 5.7116e-06 | -92000 | -0.000217008 | -86000 | -9.13989e-06 | -94000 | -0.0002367919 | -96000 | -0.0002466752 | -84000 | -9.15759e-06 | -88000 | -0.0001378351
-86000 | 4.721496e-06 | -86000 | 4.3518e-06 | -96000 | -0.0003076081 | -112000 | -0.0005064715 | -116000 | -0.0007541657 | -84000 | 5.6939e-06 | -90000 | -0.000217025 | -86000 | -9.13989e-06 | -94000 | -0.0002367919 | -96000 | -0.0002466752 | -86000 | -9.13989e-06 | -88000 | -0.0001378351
-86000 | 4.721496e-06 | -84000 | 4.36065e-06 | -100000 | -0.0003075727 | -112000 | -0.0005064715 | -116000 | -0.0007541657 | -84000 | 5.6939e-06 | -90000 | -0.000217025 | -86000 | -9.13989e-06 | -94000 | -0.0002169899 | -94000 | -0.0002367919 | -86000 | -9.13989e-06 | -88000 | -0.0001180331
-84000 | 4.703796e-06 | -84000 | 4.36065e-06 | -96000 | -0.0002976579 | -112000 | -0.0005064715 | -116000 | -0.0007740662 | -86000 | 5.7116e-06 | -90000 | -0.000217025 | -86000 | -9.13989e-06 | -94000 | -0.0002367919 | -96000 | -0.0002466752 | -86000 | -9.13989e-06 | -88000 | -0.0001378351
-86000 | 4.721496e-06 | -84000 | 4.3518e-06 | -96000 | -0.0003076081 | -112000 | -0.0005064715 | -116000 | -0.0007740662 | -86000 | 5.7116e-06 | -90000 | -0.000217025 | -86000 | -9.13989e-06 | -94000 | -0.0002367919 | -94000 | -0.0002466929 | -86000 | -9.13989e-06 | -88000 | -0.0001180331
-86000 | 5.711595e-06 | -86000 | 4.3518e-06 | -98000 | -0.0002976402 | -112000 | -0.0005064715 | -116000 | -0.0007541657 | -86000 | 5.7116e-06 | -90000 | -0.000217025 | -86000 | -9.13989e-06 | -94000 | -0.0002367919 | -94000 | -0.0002466929 | -86000 | -9.13989e-06 | -88000 | -0.0001180331
-84000 | 4.703796e-06 | -86000 | 4.3518e-06 | -98000 | -0.0003075904 | -112000 | -0.0005164217 | -116000 | -0.0007541657 | -86000 | 5.7116e-06 | -90000 | -0.000236827 | -86000 | -9.13989e-06 | -94000 | -0.0002367919 | -94000 | -0.0002466929 | -86000 | -9.13989e-06 | -90000 | -0.0001378174
-84000 | 5.693895e-06 | -86000 | 4.36065e-06 | -100000 | -0.000317523 | -112000 | -0.0005064715 | -116000 | -0.0007541657 | -84000 | 5.6939e-06 | -92000 | -0.00023681 | -86000 | -9.13989e-06 | -94000 | -0.0002169899 | -94000 | -0.0002466929 | -86000 | -9.13989e-06 | -88000 | -0.0001378351
-86000 | 4.721496e-06 | -86000 | 4.36065e-06 | -98000 | -0.0003075904 | -112000 | -0.0005064715 | -116000 | -0.0007740662 | -86000 | 5.7116e-06 | -92000 | -0.000217008 | -86000 | -9.13989e-06 | -94000 | -0.0002367919 | -96000 | -0.0002466752 | -86000 | -9.13989e-06 | -90000 | -0.0001378174
-86000 | 4.721496e-06 | -86000 | 4.36065e-06 | -98000 | -0.0003075904 | -112000 | -0.0005064715 | -118000 | -0.0007541303 | -86000 | 6.70169e-06 | -90000 | -0.000217025 | -86000 | -9.13989e-06 | -94000 | -0.0002367919 | -96000 | -0.0002466752 | -86000 | -9.13989e-06 | -88000 | -0.0001180331
-84000 | 4.703796e-06 | -86000 | 4.36065e-06 | -100000 | -0.0002976225 | -112000 | -0.0005064715 | -116000 | -0.0007740662 | -84000 | 5.6939e-06 | -90000 | -0.000217025 | -86000 | -9.13989e-06 | -94000 | -0.0002367919 | -96000 | -0.0002466752 | -84000 | -9.15759e-06 | -88000 | -0.0001180331
-86000 | 4.721496e-06 | -86000 | 4.36065e-06 | -96000 | -0.0003076081 | -112000 | -0.0005064715 | -116000 | -0.0007740662 | -86000 | 5.7116e-06 | -90000 | -0.000217025 | -86000 | -9.13989e-06 | -94000 | -0.0002169899 | -94000 | -0.0002466929 | -86000 | -9.13989e-06 | -88000 | -0.0001180331
-86000 | 4.721496e-06 | -84000 | 4.36065e-06 | -98000 | -0.0003075904 | -112000 | -0.0005064715 | -116000 | -0.0007740662 | -86000 | 5.7116e-06 | -90000 | -0.000217025 | -86000 | -1.90409e-05 | -94000 | -0.0002367919 | -94000 | -0.0002466929 | -86000 | -9.13989e-06 | -88000 | -0.0001378351
-86000 | 4.721496e-06 | -86000 | 4.36065e-06 | -96000 | -0.0003076081 | -112000 | -0.0005064715 | -118000 | -0.0007541303 | -86000 | 5.7116e-06 | -92000 | -0.00023681 | -86000 | -9.13989e-06 | -94000 | -0.0002367919 | -94000 | -0.0002466929 | -86000 | -9.13989e-06 | -88000 | -0.0001378351
-86000 | 5.711595e-06 | -86000 | 4.3518e-06 | -100000 | -0.0002976225 | -112000 | -0.0005164217 | -116000 | -0.0007740662 | -86000 | 5.7116e-06 | -90000 | -0.000217025 | -86000 | -9.13989e-06 | -94000 | -0.0002367919 | -96000 | -0.0002466752 | -86000 | -9.13989e-06 | -88000 | -0.0001378351
-86000 | 4.721496e-06 | -86000 | 4.36065e-06 | -100000 | -0.0002976225 | -112000 | -0.0005064715 | -116000 | -0.0007541657 | -86000 | 5.7116e-06 | -92000 | -0.000217008 | -86000 | -9.13989e-06 | -94000 | -0.0002367919 | -96000 | -0.0002466752 | -88000 | -9.12219e-06 | -88000 | -0.0001378351
-86000 | 4.721496e-06 | -86000 | 4.36065e-06 | -100000 | -0.0003075727 | -112000 | -0.0005164217 | -116000 | -0.0007740662 | -84000 | 5.6939e-06 | -90000 | -0.000236827 | -86000 | -9.13989e-06 | -94000 | -0.0002169899 | -96000 | -0.0002466752 | -88000 | -9.12219e-06 | -88000 | -0.0001378351
-86000 | 4.721496e-06 | -86000 | 4.36065e-06 | -100000 | -0.0002976225 | -112000 | -0.0005064715 | -116000 | -0.0007541657 | -84000 | 5.6939e-06 | -92000 | -0.00023681 | -86000 | -9.13989e-06 | -94000 | -0.0002367919 | -96000 | -0.0002466752 | -88000 | -9.12219e-06 | -88000 | -0.0001378351
-86000 | 4.721496e-06 | -86000 | 4.36065e-06 | -100000 | -0.0003075727 | -112000 | -0.0005064715 | -116000 | -0.0007740662 | -86000 | 5.7116e-06 | -90000 | -0.000217025 | -86000 | -1.90409e-05 | -94000 | -0.0002367919 | -96000 | -0.0002466752 | -86000 | -9.13989e-06 | -88000 | -0.0001378351
-86000 | 4.721496e-06 | -86000 | 4.36065e-06 | -100000 | -0.0003075727 | -112000 | -0.0005164217 | -116000 | -0.0007740662 | -84000 | 5.6939e-06 | -90000 | -0.000217025 | -86000 | -1.90409e-05 | -94000 | -0.0002367919 | -96000 | -0.0002466752 | -86000 | -9.13989e-06 | -88000 | -0.0001378351
-86000 | 5.711595e-06 | -86000 | 4.36065e-06 | -98000 | -0.0003075904 | -112000 | -0.0005164217 | -116000 | -0.0007740662 | -86000 | 5.7116e-06 | -90000 | -0.000217025 | -86000 | -9.13989e-06 | -96000 | -0.0002367742 | -96000 | -0.0002466752 | -86000 | -9.13989e-06 | -88000 | -0.0001378351
-86000 | 4.721496e-06 | -86000 | 4.36065e-06 | -98000 | -0.0003075904 | -112000 | -0.0005064715 | -116000 | -0.0007740662 | -86000 | 5.7116e-06 | -90000 | -0.000217025 | -86000 | -9.13989e-06 | -96000 | -0.0002367742 | -96000 | -0.0002466752 | -88000 | -9.12219e-06 | -90000 | -0.0001378174
-86000 | 5.711595e-06 | -86000 | 4.36065e-06 | -98000 | -0.0003075904 | -112000 | -0.0005164217 | -116000 | -0.0007740662 | -86000 | 5.7116e-06 | -90000 | -0.000236827 | -88000 | -9.12219e-06 | -96000 | -0.0002367742 | -96000 | -0.0002466752 | -88000 | -9.12219e-06 | -88000 | -0.0001378351
-86000 | 4.721496e-06 | -86000 | 4.36065e-06 | -100000 | -0.0003075727 | -112000 | -0.0005164217 | -116000 | -0.0007740662 | -86000 | 5.7116e-06 | -90000 | -0.000236827 | -86000 | -9.13989e-06 | -96000 | -0.0002367742 | -96000 | -0.0002466752 | -86000 | -9.13989e-06 | -88000 | -0.0001180331
-86000 | 5.711595e-06 | -86000 | 4.36065e-06 | -100000 | -0.0003075727 | -112000 | -0.0005164217 | -118000 | -0.0007740308 | -86000 | 5.7116e-06 | -92000 | -0.000217008 | -86000 | -9.13989e-06 | -94000 | -0.0002565938 | -96000 | -0.0002466752 | -86000 | -9.13989e-06 | -88000 | -0.0001378351
-86000 | 5.711595e-06 | -84000 | 4.36065e-06 | -98000 | -0.0003075904 | -112000 | -0.0005164217 | -116000 | -0.0007740662 | -86000 | 5.7116e-06 | -92000 | -0.00023681 | -86000 | -9.13989e-06 | -94000 | -0.0002367919 | -96000 | -0.0002466752 | -86000 | -9.13989e-06 | -88000 | -0.0001378351
-86000 | 4.721496e-06 | -86000 | 4.36065e-06 | -100000 | -0.0003075727 | -112000 | -0.0005164217 | -116000 | -0.0007740662 | -86000 | 5.7116e-06 | -90000 | -0.000236827 | -88000 | -9.12219e-06 | -96000 | -0.0002367742 | -96000 | -0.0002466752 | -86000 | -9.13989e-06 | -88000 | -0.0001378351
-86000 | 4.721496e-06 | -86000 | 4.3518e-06 | -100000 | -0.0003075727 | -112000 | -0.0005064715 | -116000 | -0.0007740662 | -86000 | 5.7116e-06 | -90000 | -0.000217025 | -86000 | -9.13989e-06 | -94000 | -0.0002367919 | -96000 | -0.0002466752 | -86000 | -9.13989e-06 | -88000 | -0.0001180331
-84000 | 4.703796e-06 | -86000 | 4.36065e-06 | -100000 | -0.0003075727 | -112000 | -0.0005164217 | -116000 | -0.0007740662 | -86000 | 5.7116e-06 | -92000 | -0.00023681 | -86000 | -1.90409e-05 | -94000 | -0.0002367919 | -96000 | -0.0002466752 | -88000 | -9.12219e-06 | -90000 | -0.0001378174
-84000 | 4.703796e-06 | -86000 | 3.365625e-06 | -100000 | -0.0002976225 | -112000 | -0.0005164217 | -116000 | -0.0007939667 | -86000 | 5.7116e-06 | -90000 | -0.000236827 | -86000 | -9.13989e-06 | -94000 | -0.0002367919 | -96000 | -0.0002466752 | -86000 | -9.13989e-06 | -90000 | -0.0001378174
-86000 | 4.721496e-06 | -86000 | 4.36065e-06 | -100000 | -0.0003075727 | -112000 | -0.0005064715 | -116000 | -0.0007740662 | -86000 | 5.7116e-06 | -90000 | -0.000236827 | -86000 | -9.13989e-06 | -94000 | -0.0002565938 | -96000 | -0.0002466752 | -86000 | -9.13989e-06 | -88000 | -0.0001378351
-86000 | 4.721496e-06 | -86000 | 3.365625e-06 | -98000 | -0.0003075904 | -112000 | -0.0005164217 | -116000 | -0.0007740662 | -86000 | 5.7116e-06 | -90000 | -0.000217025 | -88000 | -9.12219e-06 | -96000 | -0.0002367742 | -96000 | -0.0002466752 | -86000 | -9.13989e-06 | -90000 | -0.0001378174
-84000 | 4.703796e-06 | -86000 | 4.36065e-06 | -100000 | -0.0003075727 | -112000 | -0.0005164217 | -116000 | -0.0007740662 | -86000 | 5.7116e-06 | -90000 | -0.000217025 | -88000 | -9.12219e-06 | -94000 | -0.0002367919 | -96000 | -0.0002466752 | -86000 | -9.13989e-06 | -90000 | -0.0001378174
-86000 | 4.721496e-06 | -86000 | 3.365625e-06 | -100000 | -0.0003075727 | -112000 | -0.0005164217 | -116000 | -0.0007740662 | -86000 | 5.7116e-06 | -90000 | -0.000236827 | -88000 | -9.12219e-06 | -96000 | -0.0002367742 | -96000 | -0.0002466752 | -86000 | -9.13989e-06 | -90000 | -0.0001378174
-86000 | 4.721496e-06 | -86000 | 3.365625e-06 | -100000 | -0.0003075727 | -112000 | -0.0005164217 | -116000 | -0.0007740662 | -86000 | 5.7116e-06 | -90000 | -0.000236827 | -86000 | -9.13989e-06 | -96000 | -0.0002367742 | -96000 | -0.0002565761 | -88000 | -9.12219e-06 | -90000 | -0.0001378174
-86000 | 4.721496e-06 | -86000 | 3.365625e-06 | -100000 | -0.0003075727 | -112000 | -0.0005164217 | -116000 | -0.0007939667 | -84000 | 5.6939e-06 | -92000 | -0.00023681 | -86000 | -1.90409e-05 | -96000 | -0.0002367742 | -96000 | -0.0002565761 | -86000 | -9.13989e-06 | -90000 | -0.0001378174
-86000 | 4.721496e-06 | -86000 | 4.36065e-06 | -100000 | -0.0003075727 | -112000 | -0.0005164217 | -118000 | -0.0007939313 | -84000 | 5.6939e-06 | -92000 | -0.00023681 | -88000 | -9.12219e-06 | -94000 | -0.0002565938 | -96000 | -0.0002466752 | -88000 | -9.12219e-06 | -90000 | -0.0001378174
-86000 | 4.721496e-06 | -86000 | 4.36065e-06 | -100000 | -0.0003075727 | -112000 | -0.0005164217 | -118000 | -0.0007740308 | -86000 | 5.7116e-06 | -92000 | -0.00023681 | -86000 | -9.13989e-06 | -94000 | -0.0002565938 | -96000 | -0.0002466752 | -88000 | -1.902318e-05 | -90000 | -0.0001378174
-86000 | 4.721496e-06 | -86000 | 4.36065e-06 | -98000 | -0.0003075904 | -112000 | -0.0005164217 | -118000 | -0.0007740308 | -86000 | 5.7116e-06 | -90000 | -0.000236827 | -88000 | -9.12219e-06 | -96000 | -0.0002367742 | -96000 | -0.0002565761 | -86000 | -9.13989e-06 | -90000 | -0.0001378174
-86000 | 4.721496e-06 | -86000 | 3.365625e-06 | -100000 | -0.0003075727 | -112000 | -0.0005164217 | -116000 | -0.0007740662 | -86000 | 5.7116e-06 | -90000 | -0.000236827 | -88000 | -1.90232e-05 | -94000 | -0.0002367919 | -96000 | -0.0002466752 | -88000 | -9.12219e-06 | -90000 | -0.0001378174
-86000 | 4.721496e-06 | -86000 | 4.36065e-06 | -100000 | -0.0003075727 | -112000 | -0.0005164217 | -116000 | -0.0007939667 | -86000 | 5.7116e-06 | -90000 | -0.000217025 | -86000 | -1.90409e-05 | -94000 | -0.0002367919 | -96000 | -0.0002565761 | -88000 | -9.12219e-06 | -90000 | -0.0001378174
-86000 | 4.721496e-06 | -86000 | 4.36065e-06 | -100000 | -0.0003075727 | -112000 | -0.0005164217 | -118000 | -0.0007740308 | -86000 | 5.7116e-06 | -92000 | -0.00023681 | -86000 | -9.13989e-06 | -94000 | -0.0002367919 | -96000 | -0.0002466752 | -86000 | -9.13989e-06 | -90000 | -0.0001378174
-86000 | 4.721496e-06 | -86000 | 4.36065e-06 | -100000 | -0.0003075727 | -112000 | -0.0005164217 | -118000 | -0.0007939313 | -86000 | 5.7116e-06 | -92000 | -0.00023681 | -86000 | -9.13989e-06 | -96000 | -0.0002565761 | -96000 | -0.0002565761 | -86000 | -1.904088e-05 | -90000 | -0.0001378174
-86000 | 5.711595e-06 | -86000 | 4.36065e-06 | -100000 | -0.0003075727 | -112000 | -0.0005164217 | -116000 | -0.0007740662 | -86000 | 5.7116e-06 | -90000 | -0.000236827 | -88000 | -9.12219e-06 | -96000 | -0.0002565761 | -96000 | -0.0002565761 | -88000 | -9.12219e-06 | -90000 | -0.0001378174
-86000 | 4.721496e-06 | -86000 | 3.365625e-06 | -100000 | -0.0003075727 | -112000 | -0.0005164217 | -118000 | -0.0007939313 | -86000 | 5.7116e-06 | -90000 | -0.000217025 | -86000 | -1.90409e-05 | -96000 | -0.0002367742 | -96000 | -0.0002466752 | -86000 | -9.13989e-06 | -90000 | -0.0001378174
-86000 | 4.721496e-06 | -86000 | 3.365625e-06 | -100000 | -0.0003075727 | -112000 | -0.0005164217 | -116000 | -0.0007740662 | -86000 | 5.7116e-06 | -90000 | -0.000236827 | -86000 | -1.90409e-05 | -94000 | -0.0002565938 | -96000 | -0.0002466752 | -86000 | -1.904088e-05 | -90000 | -0.0001378174
-86000 | 4.721496e-06 | -86000 | 4.36065e-06 | -100000 | -0.000317523 | -112000 | -0.0005164217 | -118000 | -0.0007939313 | -86000 | 5.7116e-06 | -90000 | -0.000236827 | -86000 | -1.90409e-05 | -96000 | -0.0002565761 | -96000 | -0.0002565761 | -88000 | -9.12219e-06 | -90000 | -0.0001378174
-86000 | 4.721496e-06 | -86000 | 4.36065e-06 | -100000 | -0.0003075727 | -112000 | -0.0005164217 | -116000 | -0.0007939667 | -86000 | 5.7116e-06 | -92000 | -0.00023681 | -88000 | -1.90232e-05 | -96000 | -0.0002565761 | -96000 | -0.0002565761 | -88000 | -1.902318e-05 | -88000 | -0.0001378351
-86000 | 4.721496e-06 | -86000 | 4.36065e-06 | -100000 | -0.0003075727 | -112000 | -0.0005164217 | -116000 | -0.0007740662 | -84000 | 5.6939e-06 | -90000 | -0.000236827 | -88000 | -1.90232e-05 | -96000 | -0.0002565761 | -96000 | -0.0002565761 | -88000 | -9.12219e-06 | -90000 | -0.0001378174
-86000 | 4.721496e-06 | -86000 | 3.365625e-06 | -100000 | -0.0003075727 | -112000 | -0.0005164217 | -118000 | -0.0007939313 | -86000 | 5.7116e-06 | -92000 | -0.00023681 | -86000 | -1.90409e-05 | -96000 | -0.0002367742 | -96000 | -0.0002565761 | -86000 | -9.13989e-06 | -90000 | -0.0001378174
-86000 | 4.721496e-06 | -88000 | 3.365625e-06 | -100000 | -0.0003075727 | -112000 | -0.0005164217 | -116000 | -0.0007939667 | -86000 | 5.7116e-06 | -92000 | -0.00023681 | -88000 | -1.90232e-05 | -96000 | -0.0002565761 | -96000 | -0.0002565761 | -86000 | -9.13989e-06 | -90000 | -0.0001378174
-86000 | 4.721496e-06 | -86000 | 4.36065e-06 | -100000 | -0.0003075727 | -112000 | -0.0005164217 | -116000 | -0.0007740662 | -86000 | 5.7116e-06 | -90000 | -0.000236827 | -86000 | -1.90409e-05 | -96000 | -0.0002367742 | -96000 | -0.0002565761 | -86000 | -1.904088e-05 | -90000 | -0.0001378174
-86000 | 4.721496e-06 | -86000 | 4.3695e-06 | -100000 | -0.0003075727 | -112000 | -0.0005164217 | -118000 | -0.0007939313 | -86000 | 5.7116e-06 | -90000 | -0.000236827 | -86000 | -1.90409e-05 | -96000 | -0.0002367742 | -96000 | -0.0002565761 | -88000 | -1.902318e-05 | -90000 | -0.0001378174
-86000 | 4.721496e-06 | -86000 | 3.365625e-06 | -100000 | -0.0003075727 | -112000 | -0.0005164217 | -118000 | -0.0007939313 | -86000 | 5.7116e-06 | -92000 | -0.00023681 | -88000 | -1.90232e-05 | -96000 | -0.0002565761 | -96000 | -0.0002565761 | -88000 | -9.12219e-06 | -90000 | -0.0001378174
-86000 | 3.731397e-06 | -86000 | 3.365625e-06 | -100000 | -0.0003075727 | -112000 | -0.0005164217 | -118000 | -0.0007740308 | -86000 | 5.7116e-06 | -90000 | -0.000236827 | -86000 | -1.90409e-05 | -96000 | -0.0002565761 | -96000 | -0.0002565761 | -86000 | -1.904088e-05 | -90000 | -0.0001378174
-86000 | 4.721496e-06 | -86000 | 3.365625e-06 | -100000 | -0.0003075727 | -112000 | -0.0005164217 | -116000 | -0.0007939667 | -86000 | 5.7116e-06 | -92000 | -0.000256612 | -88000 | -1.90232e-05 | -94000 | -0.0002565938 | -96000 | -0.0002664771 | -88000 | -9.12219e-06 | -90000 | -0.0001378174
-86000 | 4.721496e-06 | -86000 | 3.365625e-06 | -100000 | -0.0003075727 | -112000 | -0.0005164217 | -118000 | -0.0007939313 | -86000 | 5.7116e-06 | -92000 | -0.00023681 | -88000 | -1.90232e-05 | -96000 | -0.0002367742 | -96000 | -0.0002565761 | -88000 | -9.12219e-06 | -90000 | -0.0001378174
-86000 | 4.721496e-06 | -86000 | 3.365625e-06 | -100000 | -0.000317523 | -112000 | -0.0005164217 | -118000 | -0.0007939313 | -86000 | 5.7116e-06 | -92000 | -0.00023681 | -88000 | -1.90232e-05 | -96000 | -0.0002565761 | -96000 | -0.0002565761 | -86000 | -9.13989e-06 | -90000 | -0.0001378174
-86000 | 3.731397e-06 | -86000 | 4.36065e-06 | -100000 | -0.0003075727 | -112000 | -0.000526372 | -118000 | -0.0007939313 | -86000 | 5.7116e-06 | -90000 | -0.000236827 | -88000 | -1.90232e-05 | -96000 | -0.0002565761 | -96000 | -0.0002664771 | -86000 | -9.13989e-06 | -90000 | -0.0001378174
-86000 | 4.721496e-06 | -86000 | 3.365625e-06 | -100000 | -0.0003075727 | -112000 | -0.0005164217 | -118000 | -0.0007939313 | -86000 | 5.7116e-06 | -90000 | -0.000236827 | -86000 | -1.90409e-05 | -96000 | -0.0002565761 | -96000 | -0.0002664771 | -86000 | -9.13989e-06 | -90000 | -0.0001378174
-86000 | 4.721496e-06 | -86000 | 3.365625e-06 | -100000 | -0.000317523 | -112000 | -0.0005164217 | -118000 | -0.0007939313 | -86000 | 4.7215e-06 | -92000 | -0.00023681 | -88000 | -1.90232e-05 | -96000 | -0.0002565761 | -96000 | -0.0002664771 | -88000 | -1.902318e-05 | -90000 | -0.0001378174
-84000 | 4.703796e-06 | -86000 | 3.365625e-06 | -100000 | -0.0003075727 | -112000 | -0.0005164217 | -118000 | -0.0007939313 | -86000 | 5.7116e-06 | -92000 | -0.00023681 | -88000 | -1.90232e-05 | -96000 | -0.0002565761 | -98000 | -0.0002565584 | -88000 | -9.12219e-06 | -90000 | -0.0001378174
-86000 | 4.721496e-06 | -86000 | 3.365625e-06 | -100000 | -0.0003075727 | -112000 | -0.0005164217 | -116000 | -0.0007939667 | -86000 | 4.7215e-06 | -92000 | -0.00023681 | -88000 | -1.90232e-05 | -96000 | -0.0002565761 | -96000 | -0.0002664771 | -88000 | -1.902318e-05 | -90000 | -0.0001378174
-84000 | 3.713697e-06 | -86000 | 3.365625e-06 | -100000 | -0.000317523 | -112000 | -0.000526372 | -118000 | -0.0007939313 | -86000 | 4.7215e-06 | -92000 | -0.00023681 | -86000 | -1.90409e-05 | -96000 | -0.0002565761 | -96000 | -0.0002565761 | -88000 | -1.902318e-05 | -90000 | -0.0001378174
-86000 | 3.731397e-06 | -86000 | 3.365625e-06 | -100000 | -0.000317523 | -112000 | -0.000526372 | -118000 | -0.0007939313 | -86000 | 4.7215e-06 | -92000 | -0.00023681 | -88000 | -1.90232e-05 | -96000 | -0.0002565761 | -96000 | -0.0002565761 | -88000 | -9.12219e-06 | -90000 | -0.0001378174
-86000 | 4.721496e-06 | -86000 | 3.365625e-06 | -100000 | -0.0003075727 | -112000 | -0.0005164217 | -118000 | -0.0007939313 | -86000 | 5.7116e-06 | -92000 | -0.00023681 | -88000 | -1.90232e-05 | -96000 | -0.0002565761 | -96000 | -0.0002565761 | -86000 | -9.13989e-06 | -90000 | -0.0001378174
-86000 | 3.731397e-06 | -86000 | 3.365625e-06 | -100000 | -0.0003075727 | -112000 | -0.000526372 | -118000 | -0.0007939313 | -86000 | 5.7116e-06 | -92000 | -0.00023681 | -88000 | -1.90232e-05 | -96000 | -0.0002565761 | -98000 | -0.0002664594 | -86000 | -9.13989e-06 | -90000 | -0.0001378174
-86000 | 4.721496e-06 | -86000 | 3.365625e-06 | -100000 | -0.000317523 | -112000 | -0.0005164217 | -118000 | -0.0007939313 | -86000 | 5.7116e-06 | -92000 | -0.00023681 | -86000 | -1.90409e-05 | -96000 | -0.0002763781 | -96000 | -0.0002664771 | -88000 | -1.902318e-05 | -90000 | -0.0001378174
-86000 | 4.721496e-06 | -86000 | 3.365625e-06 | -100000 | -0.000317523 | -112000 | -0.0005164217 | -118000 | -0.0007939313 | -86000 | 4.7215e-06 | -90000 | -0.000236827 | -88000 | -1.90232e-05 | -96000 | -0.0002565761 | -96000 | -0.0002664771 | -88000 | -1.902318e-05 | -90000 | -0.0001378174
-86000 | 3.731397e-06 | -86000 | 3.365625e-06 | -100000 | -0.0003075727 | -112000 | -0.0005164217 | -118000 | -0.0007939313 | -86000 | 5.7116e-06 | -92000 | -0.000256612 | -86000 | -1.90409e-05 | -94000 | -0.0002565938 | -98000 | -0.0002664594 | -88000 | -9.12219e-06 | -90000 | -0.0001378174
-86000 | 3.731397e-06 | -86000 | 3.365625e-06 | -100000 | -0.0003075727 | -112000 | -0.0005164217 | -118000 | -0.0007939313 | -86000 | 5.7116e-06 | -90000 | -0.000256629 | -86000 | -1.90409e-05 | -96000 | -0.0002565761 | -96000 | -0.0002565761 | -86000 | -1.904088e-05 | -90000 | -0.0001378174
-86000 | 3.731397e-06 | -86000 | 3.365625e-06 | -100000 | -0.0003075727 | -112000 | -0.000526372 | -118000 | -0.0007939313 | -86000 | 4.7215e-06 | -92000 | -0.00023681 | -88000 | -1.90232e-05 | -96000 | -0.0002565761 | -96000 | -0.0002664771 | -86000 | -1.904088e-05 | -90000 | -0.0001378174
-86000 | 4.721496e-06 | -86000 | 3.365625e-06 | -100000 | -0.000317523 | -112000 | -0.0005164217 | -118000 | -0.0007939313 | -86000 | 4.7215e-06 | -90000 | -0.000256629 | -88000 | -1.90232e-05 | -96000 | -0.0002565761 | -96000 | -0.0002664771 | -88000 | -9.12219e-06 | -90000 | -0.0001378174
-86000 | 3.731397e-06 | -86000 | 3.365625e-06 | -100000 | -0.000317523 | -112000 | -0.000526372 | -118000 | -0.0007939313 | -86000 | 5.7116e-06 | -92000 | -0.00023681 | -88000 | -1.90232e-05 | -96000 | -0.0002565761 | -96000 | -0.0002565761 | -88000 | -1.902318e-05 | -90000 | -0.0001378174
-86000 | 3.731397e-06 | -86000 | 2.3706e-06 | -100000 | -0.000317523 | -112000 | -0.000526372 | -118000 | -0.0007939313 | -86000 | 5.7116e-06 | -92000 | -0.000256612 | -86000 | -1.90409e-05 | -96000 | -0.0002763781 | -96000 | -0.0002664771 | -86000 | -1.904088e-05 | -90000 | -0.0001378174
-86000 | 4.721496e-06 | -86000 | 4.36065e-06 | -100000 | -0.0003075727 | -112000 | -0.000526372 | -118000 | -0.0007939313 | -86000 | 4.7215e-06 | -90000 | -0.000256629 | -88000 | -1.90232e-05 | -96000 | -0.0002763781 | -96000 | -0.0002664771 | -88000 | -1.902318e-05 | -90000 | -0.0001378174
-86000 | 3.731397e-06 | -86000 | 3.365625e-06 | -100000 | -0.000317523 | -112000 | -0.0005164217 | -118000 | -0.0007939313 | -86000 | 5.7116e-06 | -92000 | -0.00023681 | -88000 | -1.90232e-05 | -96000 | -0.0002565761 | -98000 | -0.0002664594 | -88000 | -1.902318e-05 | -90000 | -0.0001378174
-86000 | 4.721496e-06 | -86000 | 3.365625e-06 | -100000 | -0.000317523 | -112000 | -0.0005164217 | -118000 | -0.0007939313 | -86000 | 5.7116e-06 | -90000 | -0.000256629 | -86000 | -1.90409e-05 | -96000 | -0.0002565761 | -96000 | -0.0002664771 | -88000 | -9.12219e-06 | -90000 | -0.0001378174
-86000 | 3.731397e-06 | -86000 | 3.365625e-06 | -100000 | -0.000317523 | -112000 | -0.000526372 | -118000 | -0.0007939313 | -86000 | 4.7215e-06 | -90000 | -0.000256629 | -88000 | -1.90232e-05 | -96000 | -0.0002565761 | -96000 | -0.0002664771 | -86000 | -1.904088e-05 | -90000 | -0.0001378174
-86000 | 4.721496e-06 | -86000 | 3.365625e-06 | -100000 | -0.000317523 | -112000 | -0.000526372 | -118000 | -0.0007939313 | -86000 | 5.7116e-06 | -90000 | -0.000256629 | -86000 | -1.90409e-05 | -96000 | -0.0002565761 | -98000 | -0.0002664594 | -88000 | -9.12219e-06 | -90000 | -0.0001378174
-86000 | 3.731397e-06 | -86000 | 2.3706e-06 | -100000 | -0.000317523 | -112000 | -0.0005164217 | -118000 | -0.0007939313 | -86000 | 4.7215e-06 | -92000 | -0.00023681 | -88000 | -1.90232e-05 | -96000 | -0.0002763781 | -96000 | -0.0002664771 | -86000 | -1.904088e-05 | -90000 | -0.0001378174
-86000 | 3.731397e-06 | -86000 | 3.365625e-06 | -100000 | -0.0003075727 | -112000 | -0.000526372 | -118000 | -0.0007939313 | -86000 | 5.7116e-06 | -92000 | -0.000256612 | -88000 | -1.90232e-05 | -96000 | -0.0002565761 | -98000 | -0.0002664594 | -88000 | -1.902318e-05 | -90000 | -0.0001378174
-86000 | 3.731397e-06 | -88000 | 3.365625e-06 | -100000 | -0.000317523 | -112000 | -0.000526372 | -118000 | -0.0007939313 | -86000 | 4.7215e-06 | -92000 | -0.00023681 | -88000 | -1.90232e-05 | -96000 | -0.0002565761 | -96000 | -0.0002664771 | -86000 | -1.904088e-05 | -90000 | -0.0001378174
-86000 | 3.731397e-06 | -86000 | 2.3706e-06 | -100000 | -0.000317523 | -112000 | -0.000526372 | -118000 | -0.0007939313 | -86000 | 5.7116e-06 | -92000 | -0.00023681 | -88000 | -1.90232e-05 | -96000 | -0.0002763781 | -96000 | -0.0002664771 | -88000 | -1.902318e-05 | -90000 | -0.0001378174
-86000 | 4.721496e-06 | -86000 | 3.374475e-06 | -100000 | -0.000317523 | -112000 | -0.000526372 | -118000 | -0.0007939313 | -86000 | 5.7116e-06 | -92000 | -0.000256612 | -88000 | -1.90232e-05 | -96000 | -0.0002565761 | -98000 | -0.0002664594 | -88000 | -9.12219e-06 | -90000 | -0.0001378174
-86000 | 3.731397e-06 | -86000 | 3.365625e-06 | -100000 | -0.000317523 | -112000 | -0.0005164217 | -118000 | -0.0007939313 | -86000 | 4.7215e-06 | -92000 | -0.00023681 | -88000 | -1.90232e-05 | -96000 | -0.0002565761 | -98000 | -0.0002763604 | -88000 | -1.902318e-05 | -90000 | -0.0001378174
-86000 | 3.731397e-06 | -86000 | 3.365625e-06 | -100000 | -0.000317523 | -112000 | -0.000526372 | -118000 | -0.0007939313 | -86000 | 4.7215e-06 | -92000 | -0.000256612 | -88000 | -2.89242e-05 | -96000 | -0.0002763781 | -96000 | -0.0002763781 | -88000 | -1.902318e-05 | -90000 | -0.0001378174
-84000 | 3.713697e-06 | -88000 | 3.365625e-06 | -100000 | -0.000317523 | -112000 | -0.000526372 | -118000 | -0.0007939313 | -86000 | 4.7215e-06 | -92000 | -0.000256612 | -88000 | -1.90232e-05 | -96000 | -0.0002763781 | -96000 | -0.0002664771 | -88000 | -1.902318e-05 | -90000 | -0.0001378174
-86000 | 3.731397e-06 | -86000 | 2.3706e-06 | -100000 | -0.000317523 | -112000 | -0.000526372 | -118000 | -0.0007939313 | -86000 | 4.7215e-06 | -92000 | -0.000256612 | -88000 | -2.89242e-05 | -96000 | -0.0002763781 | -96000 | -0.0002664771 | -88000 | -9.12219e-06 | -90000 | -0.0001378174
-86000 | 3.731397e-06 | -86000 | 3.374475e-06 | -100000 | -0.000317523 | -112000 | -0.000526372 | -118000 | -0.0007939313 | -86000 | 5.7116e-06 | -92000 | -0.00023681 | -86000 | -2.89419e-05 | -98000 | -0.0002763604 | -96000 | -0.0002664771 | -86000 | -1.904088e-05 | -90000 | -0.0001378174
-86000 | 4.721496e-06 | -86000 | 3.365625e-06 | -100000 | -0.000317523 | -112000 | -0.000526372 | -118000 | -0.0007939313 | -86000 | 5.7116e-06 | -92000 | -0.000256612 | -88000 | -1.90232e-05 | -96000 | -0.0002565761 | -96000 | -0.0002664771 | -88000 | -1.902318e-05 | -90000 | -0.0001378174
-86000 | 3.731397e-06 | -88000 | 3.365625e-06 | -100000 | -0.000317523 | -112000 | -0.000526372 | -118000 | -0.0007939313 | -86000 | 4.7215e-06 | -92000 | -0.00023681 | -88000 | -1.90232e-05 | -96000 | -0.0002763781 | -98000 | -0.0002664594 | -88000 | -9.12219e-06 | -90000 | -0.0001378174
-86000 | 3.731397e-06 | -86000 | 3.365625e-06 | -100000 | -0.000317523 | -112000 | -0.000526372 | -118000 | -0.0007939313 | -86000 | 4.7215e-06 | -92000 | -0.000256612 | -86000 | -1.90409e-05 | -98000 | -0.0002763604 | -96000 | -0.0002763781 | -88000 | -1.902318e-05 | -90000 | -0.0001378174
-86000 | 3.731397e-06 | -86000 | 3.374475e-06 | -100000 | -0.000317523 | -112000 | -0.000526372 | -118000 | -0.0007939313 | -86000 | 5.7116e-06 | -92000 | -0.000256612 | -88000 | -1.90232e-05 | -96000 | -0.0002565761 | -96000 | -0.0002763781 | -88000 | -1.902318e-05 | -90000 | -0.0001378174
-86000 | 3.731397e-06 | -86000 | 3.365625e-06 | -100000 | -0.000317523 | -112000 | -0.000526372 | -118000 | -0.0007939313 | -86000 | 4.7215e-06 | -92000 | -0.000256612 | -88000 | -1.90232e-05 | -96000 | -0.0002565761 | -96000 | -0.0002664771 | -88000 | -1.902318e-05 | -90000 | -0.0001378174
-86000 | 3.731397e-06 | -86000 | 4.36065e-06 | -100000 | -0.000317523 | -112000 | -0.000526372 | -118000 | -0.0007939313 | -86000 | 4.7215e-06 | -92000 | -0.000256612 | -88000 | -1.90232e-05 | -98000 | -0.0002763604 | -98000 | -0.0002763604 | -90000 | -1.900548e-05 | -90000 | -0.0001378174
-86000 | 3.731397e-06 | -88000 | 3.365625e-06 | -100000 | -0.000317523 | -112000 | -0.000526372 | -118000 | -0.0008138318 | -86000 | 4.7215e-06 | -92000 | -0.000256612 | -88000 | -1.90232e-05 | -96000 | -0.0002565761 | -96000 | -0.0002763781 | -88000 | -1.902318e-05 | -90000 | -0.0001378174
-86000 | 3.731397e-06 | -86000 | 3.365625e-06 | -100000 | -0.0003274732 | -112000 | -0.000526372 | -118000 | -0.0007939313 | -86000 | 4.7215e-06 | -92000 | -0.000256612 | -88000 | -1.90232e-05 | -96000 | -0.0002763781 | -96000 | -0.0002763781 | -86000 | -1.904088e-05 | -88000 | -0.0001378351
-86000 | 3.731397e-06 | -86000 | 2.37945e-06 | -100000 | -0.0003274732 | -112000 | -0.000526372 | -118000 | -0.0007939313 | -86000 | 4.7215e-06 | -92000 | -0.000256612 | -88000 | -1.90232e-05 | -96000 | -0.0002763781 | -96000 | -0.0002763781 | -86000 | -1.904088e-05 | -90000 | -0.0001378174
-86000 | 3.731397e-06 | -86000 | 3.365625e-06 | -100000 | -0.000317523 | -112000 | -0.000526372 | -118000 | -0.0007939313 | -86000 | 5.7116e-06 | -92000 | -0.000276414 | -88000 | -2.89242e-05 | -96000 | -0.0002565761 | -96000 | -0.0002763781 | -88000 | -1.902318e-05 | -90000 | -0.0001378174
-86000 | 3.731397e-06 | -86000 | 3.365625e-06 | -100000 | -0.0003274732 | -112000 | -0.000526372 | -118000 | -0.0007939313 | -86000 | 4.7215e-06 | -92000 | -0.000256612 | -88000 | -1.90232e-05 | -96000 | -0.0002763781 | -96000 | -0.0002763781 | -88000 | -1.902318e-05 | -90000 | -0.0001378174
-86000 | 2.741298e-06 | -88000 | 3.365625e-06 | -100000 | -0.000317523 | -112000 | -0.0005363222 | -118000 | -0.0007939313 | -88000 | 5.7293e-06 | -92000 | -0.000256612 | -88000 | -2.89242e-05 | -96000 | -0.0002763781 | -96000 | -0.0002763781 | -88000 | -1.902318e-05 | -90000 | -0.0001378174
-86000 | 3.731397e-06 | -86000 | 2.3706e-06 | -100000 | -0.000317523 | -112000 | -0.000526372 | -118000 | -0.0007939313 | -86000 | 5.7116e-06 | -92000 | -0.000256612 | -88000 | -2.89242e-05 | -96000 | -0.0002763781 | -96000 | -0.0002763781 | -88000 | -1.902318e-05 | -90000 | -0.0001378174
-86000 | 2.741298e-06 | -86000 | 3.374475e-06 | -102000 | -0.0003175053 | -112000 | -0.000526372 | -118000 | -0.0007939313 | -86000 | 4.7215e-06 | -92000 | -0.000256612 | -88000 | -1.90232e-05 | -96000 | -0.0002763781 | -98000 | -0.0002763604 | -88000 | -1.902318e-05 | -90000 | -0.0001378174
-86000 | 3.731397e-06 | -86000 | 2.3706e-06 | -100000 | -0.000317523 | -112000 | -0.000526372 | -118000 | -0.0007939313 | -86000 | 4.7215e-06 | -92000 | -0.000256612 | -88000 | -1.90232e-05 | -96000 | -0.0002763781 | -98000 | -0.0002763604 | -88000 | -1.902318e-05 | -90000 | -0.0001378174
-86000 | 3.731397e-06 | -86000 | 3.365625e-06 | -100000 | -0.000317523 | -112000 | -0.000526372 | -118000 | -0.0007939313 | -86000 | 4.7215e-06 | -92000 | -0.000276414 | -88000 | -2.89242e-05 | -98000 | -0.0002763604 | -98000 | -0.0002763604 | -88000 | -9.12219e-06 | -90000 | -0.0001378174
-86000 | 3.731397e-06 | -86000 | 2.3706e-06 | -100000 | -0.000317523 | -112000 | -0.000526372 | -118000 | -0.0007939313 | -86000 | 4.7215e-06 | -92000 | -0.000256612 | -88000 | -1.90232e-05 | -98000 | -0.0002763604 | -96000 | -0.0002763781 | -88000 | -1.902318e-05 | -90000 | -0.0001378174
-86000 | 2.741298e-06 | -86000 | 2.3706e-06 | -100000 | -0.000317523 | -112000 | -0.000526372 | -118000 | -0.0007939313 | -86000 | 4.7215e-06 | -92000 | -0.000256612 | -88000 | -2.89242e-05 | -96000 | -0.0002763781 | -98000 | -0.0002862614 | -88000 | -1.902318e-05 | -90000 | -0.0001378174
-86000 | 3.731397e-06 | -86000 | 3.365625e-06 | -100000 | -0.000317523 | -112000 | -0.000526372 | -118000 | -0.0007939313 | -88000 | 4.7392e-06 | -92000 | -0.000256612 | -88000 | -1.90232e-05 | -96000 | -0.0002763781 | -96000 | -0.0002763781 | -88000 | -2.892417e-05 | -90000 | -0.0001378174
-86000 | 3.731397e-06 | -86000 | 2.3706e-06 | -100000 | -0.0003274732 | -112000 | -0.000526372 | -118000 | -0.0007939313 | -86000 | 4.7215e-06 | -92000 | -0.000256612 | -88000 | -2.89242e-05 | -98000 | -0.0002763604 | -98000 | -0.0002763604 | -88000 | -1.902318e-05 | -90000 | -0.0001378174
-86000 | 2.741298e-06 | -86000 | 3.365625e-06 | -100000 | -0.000317523 | -112000 | -0.0005363222 | -118000 | -0.0007939313 | -86000 | 4.7215e-06 | -92000 | -0.000256612 | -88000 | -2.89242e-05 | -96000 | -0.0002763781 | -96000 | -0.0002763781 | -88000 | -1.902318e-05 | -90000 | -0.0001378174
-86000 | 3.731397e-06 | -88000 | 2.3706e-06 | -100000 | -0.000317523 | -112000 | -0.000526372 | -118000 | -0.0007939313 | -86000 | 4.7215e-06 | -92000 | -0.000256612 | -88000 | -2.89242e-05 | -96000 | -0.0002763781 | -96000 | -0.0002763781 | -88000 | -1.902318e-05 | -90000 | -0.0001378174
-86000 | 3.731397e-06 | -88000 | 2.3706e-06 | -100000 | -0.000317523 | -112000 | -0.0005363222 | -118000 | -0.0007939313 | -86000 | 4.7215e-06 | -92000 | -0.000256612 | -88000 | -2.89242e-05 | -98000 | -0.0002763604 | -98000 | -0.0002763604 | -88000 | -1.902318e-05 | -90000 | -0.0001378174
-86000 | 2.741298e-06 | -86000 | 2.37945e-06 | -100000 | -0.0003274732 | -114000 | -0.0005263543 | -118000 | -0.0007939313 | -88000 | 3.7491e-06 | -92000 | -0.000256612 | -88000 | -2.89242e-05 | -96000 | -0.0002763781 | -96000 | -0.0002763781 | -86000 | -1.904088e-05 | -90000 | -0.0001378174
-86000 | 3.731397e-06 | -86000 | 2.37945e-06 | -100000 | -0.000317523 | -112000 | -0.0005363222 | -118000 | -0.0007939313 | -86000 | 4.7215e-06 | -92000 | -0.000256612 | -88000 | -2.89242e-05 | -96000 | -0.0002763781 | -96000 | -0.0002862791 | -88000 | -1.902318e-05 | -90000 | -0.0001378174
-86000 | 2.741298e-06 | -86000 | 2.3706e-06 | -100000 | -0.000317523 | -112000 | -0.0005363222 | -118000 | -0.0007939313 | -86000 | 4.7215e-06 | -92000 | -0.000256612 | -88000 | -2.89242e-05 | -96000 | -0.0002763781 | -98000 | -0.0002763604 | -86000 | -2.894187e-05 | -90000 | -0.0001378174
-86000 | 3.731397e-06 | -86000 | 3.365625e-06 | -100000 | -0.0003274732 | -112000 | -0.000526372 | -118000 | -0.0007939313 | -86000 | 4.7215e-06 | -92000 | -0.000256612 | -88000 | -1.90232e-05 | -96000 | -0.0002763781 | -96000 | -0.0002862791 | -88000 | -1.902318e-05 | -90000 | -0.0001378174
-86000 | 2.741298e-06 | -88000 | 2.3706e-06 | -100000 | -0.000317523 | -112000 | -0.0005363222 | -118000 | -0.0008138318 | -86000 | 4.7215e-06 | -92000 | -0.000256612 | -88000 | -2.89242e-05 | -98000 | -0.0002763604 | -96000 | -0.0002862791 | -88000 | -1.902318e-05 | -90000 | -0.0001378174
-86000 | 3.731397e-06 | -88000 | 2.3706e-06 | -100000 | -0.0003274732 | -112000 | -0.000526372 | -118000 | -0.0008138318 | -86000 | 4.7215e-06 | -92000 | -0.000256612 | -88000 | -2.89242e-05 | -96000 | -0.0002763781 | -96000 | -0.0002862791 | -88000 | -2.892417e-05 | -90000 | -0.0001378174
-86000 | 3.731397e-06 | -86000 | 2.37945e-06 | -100000 | -0.0003274732 | -112000 | -0.0005363222 | -118000 | -0.0007939313 | -86000 | 4.7215e-06 | -92000 | -0.000256612 | -88000 | -1.90232e-05 | -96000 | -0.0002763781 | -98000 | -0.0002862614 | -88000 | -1.902318e-05 | -90000 | -0.0001378174
-86000 | 2.741298e-06 | -86000 | 2.37945e-06 | -100000 | -0.0003274732 | -112000 | -0.0005363222 | -118000 | -0.0008138318 | -86000 | 3.7314e-06 | -92000 | -0.000256612 | -88000 | -2.89242e-05 | -96000 | -0.0002763781 | -98000 | -0.0002862614 | -88000 | -1.902318e-05 | -90000 | -0.0001378174
-86000 | 3.731397e-06 | -88000 | 2.3706e-06 | -100000 | -0.0003274732 | -112000 | -0.000526372 | -120000 | -0.0008137964 | -88000 | 4.7392e-06 | -92000 | -0.000276414 | -88000 | -2.89242e-05 | -98000 | -0.0002763604 | -98000 | -0.0002862614 | -90000 | -1.900548e-05 | -90000 | -0.0001378174
-86000 | 2.741298e-06 | -86000 | 2.3706e-06 | -102000 | -0.0003274555 | -112000 | -0.000526372 | -118000 | -0.0007939313 | -86000 | 4.7215e-06 | -92000 | -0.000256612 | -88000 | -2.89242e-05 | -96000 | -0.0002763781 | -96000 | -0.0002862791 | -90000 | -1.900548e-05 | -92000 | -0.0001377997
-86000 | 3.731397e-06 | -86000 | 2.37945e-06 | -100000 | -0.0003274732 | -112000 | -0.000526372 | -118000 | -0.0008138318 | -86000 | 3.7314e-06 | -92000 | -0.000256612 | -88000 | -2.89242e-05 | -96000 | -0.0002763781 | -98000 | -0.0002862614 | -88000 | -1.902318e-05 | -90000 | -0.0001378174
-86000 | 3.731397e-06 | -88000 | 2.3706e-06 | -100000 | -0.000317523 | -112000 | -0.0005363222 | -120000 | -0.0008137964 | -86000 | 3.7314e-06 | -92000 | -0.000276414 | -88000 | -2.89242e-05 | -96000 | -0.0002763781 | -96000 | -0.0002862791 | -88000 | -1.902318e-05 | -92000 | -0.0001377997
-88000 | 2.758998e-06 | -88000 | 2.3706e-06 | -100000 | -0.0003274732 | -112000 | -0.0005363222 | -118000 | -0.0008138318 | -86000 | 3.7314e-06 | -92000 | -0.000256612 | -88000 | -2.89242e-05 | -96000 | -0.0002763781 | -98000 | -0.0002862614 | -88000 | -1.902318e-05 | -92000 | -0.0001377997
-86000 | 2.741298e-06 | -88000 | 2.37945e-06 | -100000 | -0.0003274732 | -112000 | -0.000526372 | -118000 | -0.0008138318 | -86000 | 4.7215e-06 | -92000 | -0.000256612 | -88000 | -2.89242e-05 | -98000 | -0.0002763604 | -96000 | -0.0002862791 | -88000 | -1.902318e-05 | -90000 | -0.0001378174
-86000 | 3.731397e-06 | -86000 | 2.37945e-06 | -100000 | -0.0003274732 | -112000 | -0.0005363222 | -118000 | -0.0007939313 | -86000 | 3.7314e-06 | -92000 | -0.000276414 | -88000 | -2.89242e-05 | -96000 | -0.0002763781 | -96000 | -0.0002862791 | -88000 | -1.902318e-05 | -90000 | -0.0001378174
-86000 | 2.741298e-06 | -88000 | 2.37945e-06 | -100000 | -0.0003274732 | -112000 | -0.0005363222 | -118000 | -0.0008138318 | -86000 | 4.7215e-06 | -92000 | -0.000276414 | -88000 | -2.89242e-05 | -96000 | -0.0002763781 | -98000 | -0.0002862614 | -88000 | -2.892417e-05 | -90000 | -0.0001378174
-86000 | 2.741298e-06 | -86000 | 2.3706e-06 | -100000 | -0.0003274732 | -112000 | -0.000526372 | -120000 | -0.0008137964 | -86000 | 4.7215e-06 | -92000 | -0.000256612 | -88000 | -2.89242e-05 | -96000 | -0.0002763781 | -98000 | -0.0002862614 | -88000 | -1.902318e-05 | -90000 | -0.0001378174
-86000 | 3.731397e-06 | -88000 | 2.37945e-06 | -100000 | -0.0003274732 | -112000 | -0.0005363222 | -118000 | -0.0008138318 | -86000 | 4.7215e-06 | -92000 | -0.000256612 | -88000 | -2.89242e-05 | -98000 | -0.0002763604 | -98000 | -0.0002862614 | -90000 | -1.900548e-05 | -90000 | -0.0001378174
-86000 | 2.741298e-06 | -86000 | 2.3706e-06 | -100000 | -0.0003274732 | -112000 | -0.000526372 | -118000 | -0.0008138318 | -88000 | 4.7392e-06 | -92000 | -0.000256612 | -88000 | -2.89242e-05 | -96000 | -0.0002763781 | -98000 | -0.0002862614 | -88000 | -1.902318e-05 | -90000 | -0.0001378174
-88000 | 2.758998e-06 | -86000 | 2.37945e-06 | -100000 | -0.0003274732 | -112000 | -0.0005363222 | -118000 | -0.0008138318 | -86000 | 4.7215e-06 | -92000 | -0.000256612 | -88000 | -2.89242e-05 | -98000 | -0.0002763604 | -100000 | -0.0002862437 | -88000 | -2.892417e-05 | -90000 | -0.0001378174
-88000 | 2.758998e-06 | -86000 | 2.3706e-06 | -102000 | -0.0003274555 | -112000 | -0.0005363222 | -118000 | -0.0008138318 | -88000 | 3.7491e-06 | -92000 | -0.000256612 | -88000 | -2.89242e-05 | -96000 | -0.0002763781 | -98000 | -0.0002862614 | -88000 | -1.902318e-05 | -92000 | -0.0001377997
-86000 | 2.741298e-06 | -86000 | 2.3706e-06 | -102000 | -0.0003274555 | -112000 | -0.0005363222 | -118000 | -0.0008138318 | -86000 | 4.7215e-06 | -92000 | -0.000276414 | -88000 | -2.89242e-05 | -96000 | -0.0002763781 | -98000 | -0.0002862614 | -88000 | -1.902318e-05 | -90000 | -0.0001378174
-88000 | 2.758998e-06 | -86000 | 2.3706e-06 | -100000 | -0.0003274732 | -112000 | -0.0005363222 | -118000 | -0.0007939313 | -88000 | 3.7491e-06 | -92000 | -0.000276414 | -90000 | -2.89065e-05 | -96000 | -0.0002763781 | -98000 | -0.0002862614 | -88000 | -2.892417e-05 | -90000 | -0.0001378174
-86000 | 2.741298e-06 | -86000 | 2.3706e-06 | -100000 | -0.0003274732 | -112000 | -0.0005363222 | -118000 | -0.0008138318 | -86000 | 4.7215e-06 | -92000 | -0.000276414 | -88000 | -2.89242e-05 | -96000 | -0.0002763781 | -100000 | -0.0002862437 | -88000 | -1.902318e-05 | -90000 | -0.0001378174
-88000 | 2.758998e-06 | -88000 | 2.3706e-06 | -100000 | -0.0003274732 | -112000 | -0.0005363222 | -118000 | -0.0008138318 | -86000 | 3.7314e-06 | -92000 | -0.000276414 | -90000 | -2.89065e-05 | -98000 | -0.0002763604 | -96000 | -0.0002862791 | -88000 | -1.902318e-05 | -90000 | -0.0001378174
-86000 | 2.741298e-06 | -86000 | 2.3706e-06 | -100000 | -0.0003274732 | -112000 | -0.0005363222 | -120000 | -0.0008137964 | -88000 | 3.7491e-06 | -92000 | -0.000276414 | -88000 | -2.89242e-05 | -98000 | -0.0002763604 | -98000 | -0.0002862614 | -88000 | -2.892417e-05 | -90000 | -0.0001378174
-86000 | 2.741298e-06 | -88000 | 2.37945e-06 | -100000 | -0.0003274732 | -112000 | -0.0005363222 | -118000 | -0.0008138318 | -86000 | 4.7215e-06 | -92000 | -0.000276414 | -88000 | -2.89242e-05 | -98000 | -0.0002763604 | -96000 | -0.0002862791 | -88000 | -1.902318e-05 | -92000 | -0.0001377997
-86000 | 2.741298e-06 | -86000 | 2.3706e-06 | -102000 | -0.0003274555 | -112000 | -0.0005363222 | -118000 | -0.0008138318 | -86000 | 3.7314e-06 | -92000 | -0.000276414 | -88000 | -2.89242e-05 | -98000 | -0.0002763604 | -100000 | -0.0002862437 | -88000 | -2.892417e-05 | -92000 | -0.0001377997
-86000 | 2.741298e-06 | -88000 | 2.37945e-06 | -102000 | -0.0003274555 | -112000 | -0.0005363222 | -120000 | -0.0008137964 | -86000 | 3.7314e-06 | -92000 | -0.000276414 | -88000 | -2.89242e-05 | -98000 | -0.0002763604 | -98000 | -0.0002862614 | -88000 | -1.902318e-05 | -90000 | -0.0001378174
-88000 | 2.758998e-06 | -88000 | 2.3706e-06 | -100000 | -0.0003274732 | -112000 | -0.0005363222 | -118000 | -0.0008138318 | -86000 | 4.7215e-06 | -92000 | -0.000276414 | -88000 | -2.89242e-05 | -96000 | -0.0002763781 | -98000 | -0.0002862614 | -88000 | -2.892417e-05 | -90000 | -0.0001378174
-88000 | 1.768899e-06 | -86000 | 2.37945e-06 | -100000 | -0.0003274732 | -112000 | -0.0005363222 | -118000 | -0.0008138318 | -86000 | 3.7314e-06 | -92000 | -0.000276414 | -88000 | -2.89242e-05 | -96000 | -0.0002763781 | -100000 | -0.0002862437 | -88000 | -1.902318e-05 | -92000 | -0.0001377997
-86000 | 2.741298e-06 | -86000 | 1.384425e-06 | -100000 | -0.0003274732 | -112000 | -0.0005363222 | -118000 | -0.0008138318 | -86000 | 4.7215e-06 | -92000 | -0.000276414 | -88000 | -2.89242e-05 | -96000 | -0.0002763781 | -100000 | -0.0002862437 | -90000 | -2.890647e-05 | -92000 | -0.0001377997
-86000 | 2.741298e-06 | -86000 | 2.3706e-06 | -102000 | -0.0003274555 | -112000 | -0.0005363222 | -118000 | -0.0008138318 | -86000 | 3.7314e-06 | -92000 | -0.000276414 | -88000 | -2.89242e-05 | -96000 | -0.0002763781 | -98000 | -0.0002862614 | -90000 | -2.890647e-05 | -90000 | -0.0001378174
-88000 | 3.749097e-06 | -86000 | 2.3706e-06 | -100000 | -0.0003274732 | -112000 | -0.0005363222 | -118000 | -0.0008138318 | -86000 | 4.7215e-06 | -92000 | -0.000276414 | -88000 | -2.89242e-05 | -98000 | -0.0002763604 | -98000 | -0.0002862614 | -88000 | -2.892417e-05 | -90000 | -0.0001378174
-86000 | 2.741298e-06 | -86000 | 2.3706e-06 | -100000 | -0.0003274732 | -112000 | -0.0005363222 | -118000 | -0.0008138318 | -86000 | 3.7314e-06 | -92000 | -0.000276414 | -88000 | -2.89242e-05 | -96000 | -0.0002763781 | -98000 | -0.0002862614 | -88000 | -2.892417e-05 | -92000 | -0.0001377997
-86000 | 1.751199e-06 | -86000 | 2.3706e-06 | -102000 | -0.0003274555 | -112000 | -0.0005363222 | -118000 | -0.0008138318 | -88000 | 3.7491e-06 | -92000 | -0.000276414 | -90000 | -2.89065e-05 | -96000 | -0.0002763781 | -100000 | -0.0002862437 | -90000 | -2.890647e-05 | -90000 | -0.0001378174
-86000 | 2.741298e-06 | -88000 | 1.375575e-06 | -100000 | -0.0003274732 | -112000 | -0.0005363222 | -118000 | -0.0008138318 | -88000 | 4.7392e-06 | -92000 | -0.000276414 | -90000 | -2.89065e-05 | -98000 | -0.0002763604 | -98000 | -0.0002862614 | -90000 | -2.890647e-05 | -90000 | -0.0001378174
-88000 | 2.758998e-06 | -88000 | 2.3706e-06 | -102000 | -0.0003274555 | -112000 | -0.0005363222 | -120000 | -0.0008137964 | -88000 | 3.7491e-06 | -92000 | -0.000276414 | -88000 | -2.89242e-05 | -96000 | -0.0002763781 | -96000 | -0.0002862791 | -90000 | -2.890647e-05 | -90000 | -0.0001378174
-86000 | 2.741298e-06 | -86000 | 2.37945e-06 | -100000 | -0.0003274732 | -112000 | -0.0005363222 | -118000 | -0.0008138318 | -88000 | 3.7491e-06 | -92000 | -0.000276414 | -90000 | -2.89065e-05 | -96000 | -0.0002763781 | -100000 | -0.0002862437 | -88000 | -2.892417e-05 | -90000 | -0.0001378174
-86000 | 1.751199e-06 | -88000 | 1.384425e-06 | -102000 | -0.0003274555 | -112000 | -0.0005363222 | -118000 | -0.0008138318 | -86000 | 3.7314e-06 | -92000 | -0.000276414 | -88000 | -2.89242e-05 | -98000 | -0.0002763604 | -98000 | -0.0002862614 | -88000 | -2.892417e-05 | -92000 | -0.0001377997
-86000 | 2.741298e-06 | -88000 | 2.3706e-06 | -100000 | -0.0003274732 | -112000 | -0.0005363222 | -120000 | -0.0008137964 | -86000 | 3.7314e-06 | -92000 | -0.000276414 | -88000 | -2.89242e-05 | -98000 | -0.0002763604 | -100000 | -0.0002862437 | -88000 | -2.892417e-05 | -92000 | -0.0001377997
-86000 | 2.741298e-06 | -86000 | 2.37945e-06 | -100000 | -0.0003274732 | -112000 | -0.0005363222 | -118000 | -0.0008138318 | -88000 | 4.7392e-06 | -92000 | -0.000276414 | -88000 | -2.89242e-05 | -96000 | -0.0002763781 | -100000 | -0.0002862437 | -88000 | -2.892417e-05 | -90000 | -0.0001378174
-88000 | 1.768899e-06 | -88000 | 2.37945e-06 | -100000 | -0.0003274732 | -112000 | -0.0005363222 | -118000 | -0.0008138318 | -88000 | 3.7491e-06 | -92000 | -0.000276414 | -90000 | -2.89065e-05 | -96000 | -0.0002763781 | -98000 | -0.0002862614 | -90000 | -2.890647e-05 | -92000 | -0.0001377997
-86000 | 2.741298e-06 | -88000 | 1.375575e-06 | -100000 | -0.0003274732 | -112000 | -0.0005363222 | -118000 | -0.0008138318 | -88000 | 3.7491e-06 | -92000 | -0.000276414 | -90000 | -2.89065e-05 | -96000 | -0.0002763781 | -100000 | -0.0002862437 | -90000 | -2.890647e-05 | -90000 | -0.0001378174
-88000 | 1.768899e-06 | -86000 | 2.37945e-06 | -100000 | -0.0003274732 | -112000 | -0.0005363222 | -118000 | -0.0008138318 | -86000 | 3.7314e-06 | -92000 | -0.000276414 | -90000 | -2.89065e-05 | -96000 | -0.0002763781 | -100000 | -0.0002862437 | -90000 | -2.890647e-05 | -90000 | -0.0001378174
-86000 | 2.741298e-06 | -88000 | 1.384425e-06 | -102000 | -0.0003274555 | -112000 | -0.0005363222 | -118000 | -0.0008337323 | -88000 | 3.7491e-06 | -92000 | -0.000276414 | -90000 | -2.89065e-05 | -98000 | -0.0002763604 | -98000 | -0.0002862614 | -88000 | -2.892417e-05 | -90000 | -0.0001378174
-88000 | 1.768899e-06 | -88000 | 1.375575e-06 | -100000 | -0.0003274732 | -112000 | -0.0005462725 | -118000 | -0.0008138318 | -88000 | 3.7491e-06 | -92000 | -0.000276414 | -90000 | -2.89065e-05 | -96000 | -0.0002763781 | -100000 | -0.0002862437 | -88000 | -2.892417e-05 | -92000 | -0.0001377997
-88000 | 1.768899e-06 | -88000 | 2.37945e-06 | -100000 | -0.0003274732 | -112000 | -0.0005363222 | -120000 | -0.0008137964 | -86000 | 3.7314e-06 | -92000 | -0.000276414 | -88000 | -2.89242e-05 | -100000 | -0.0002763427 | -98000 | -0.0002862614 | -88000 | -2.892417e-05 | -92000 | -0.0001377997
-88000 | 2.758998e-06 | -88000 | 2.37945e-06 | -100000 | -0.0003274732 | -112000 | -0.0005363222 | -120000 | -0.0008137964 | -88000 | 3.7491e-06 | -92000 | -0.000256612 | -90000 | -2.89065e-05 | -96000 | -0.0002763781 | -100000 | -0.0002862437 | -88000 | -2.892417e-05 | -92000 | -0.0001377997
-86000 | 1.751199e-06 | -88000 | 1.384425e-06 | -102000 | -0.0003274555 | -112000 | -0.0005462725 | -118000 | -0.0008138318 | -86000 | 3.7314e-06 | -92000 | -0.000276414 | -90000 | -2.89065e-05 | -98000 | -0.0002763604 | -100000 | -0.0002961447 | -90000 | -2.890647e-05 | -92000 | -0.0001377997
-86000 | 2.741298e-06 | -88000 | 2.37945e-06 | -102000 | -0.0003274555 | -112000 | -0.0005363222 | -120000 | -0.0008137964 | -86000 | 3.7314e-06 | -92000 | -0.000276414 | -88000 | -2.89242e-05 | -100000 | -0.0002763427 | -100000 | -0.0002961447 | -88000 | -2.892417e-05 | -92000 | -0.0001377997
-86000 | 2.741298e-06 | -88000 | 1.384425e-06 | -100000 | -0.0003274732 | -112000 | -0.0005462725 | -118000 | -0.0008138318 | -86000 | 3.7314e-06 | -92000 | -0.000276414 | -90000 | -2.89065e-05 | -98000 | -0.0002763604 | -98000 | -0.0002961624 | -90000 | -2.890647e-05 | -90000 | -0.0001378174
-86000 | 1.751199e-06 | -88000 | 2.37945e-06 | -100000 | -0.0003274732 | -112000 | -0.0005462725 | -120000 | -0.0008137964 | -86000 | 4.7215e-06 | -92000 | -0.000276414 | -90000 | -2.89065e-05 | -98000 | -0.0002763604 | -100000 | -0.0002862437 | -90000 | -2.890647e-05 | -90000 | -0.0001378174
-88000 | 1.768899e-06 | -88000 | 2.37945e-06 | -102000 | -0.0003274555 | -112000 | -0.0005363222 | -118000 | -0.0008138318 | -86000 | 3.7314e-06 | -92000 | -0.000276414 | -90000 | -2.89065e-05 | -98000 | -0.0002763604 | -100000 | -0.0002961447 | -90000 | -2.890647e-05 | -92000 | -0.0001377997
-88000 | 2.758998e-06 | -88000 | 2.37945e-06 | -102000 | -0.0003274555 | -112000 | -0.0005462725 | -118000 | -0.0008138318 | -86000 | 3.7314e-06 | -92000 | -0.000276414 | -88000 | -2.89242e-05 | -98000 | -0.0002763604 | -100000 | -0.0002862437 | -88000 | -2.892417e-05 | -92000 | -0.0001377997
-86000 | 2.741298e-06 | -88000 | 2.37945e-06 | -102000 | -0.0003274555 | -112000 | -0.0005363222 | -118000 | -0.0008138318 | -86000 | 2.7413e-06 | -92000 | -0.000276414 | -90000 | -2.89065e-05 | -98000 | -0.0002763604 | -100000 | -0.0002862437 | -90000 | -2.890647e-05 | -90000 | -0.0001378174
-88000 | 1.768899e-06 | -88000 | 1.384425e-06 | -100000 | -0.0003274732 | -112000 | -0.0005462725 | -120000 | -0.0008336969 | -88000 | 3.7491e-06 | -92000 | -0.000276414 | -90000 | -2.89065e-05 | -98000 | -0.0002763604 | -100000 | -0.0002862437 | -90000 | -2.890647e-05 | -92000 | -0.0001377997
-86000 | 2.741298e-06 | -88000 | 1.384425e-06 | -100000 | -0.0003274732 | -112000 | -0.0005462725 | -120000 | -0.0008137964 | -86000 | 2.7413e-06 | -92000 | -0.000276414 | -90000 | -2.89065e-05 | -100000 | -0.0002961447 | -100000 | -0.0002862437 | -90000 | -2.890647e-05 | -92000 | -0.0001377997
-88000 | 1.768899e-06 | -88000 | 2.37945e-06 | -100000 | -0.0003274732 | -112000 | -0.0005462725 | -120000 | -0.0008336969 | -86000 | 2.7413e-06 | -92000 | -0.000276414 | -90000 | -2.89065e-05 | -96000 | -0.0002763781 | -100000 | -0.0002961447 | -90000 | -2.890647e-05 | -92000 | -0.0001576016
-86000 | 1.751199e-06 | -88000 | 1.384425e-06 | -102000 | -0.0003274555 | -112000 | -0.0005462725 | -118000 | -0.0008337323 | -88000 | 3.7491e-06 | -92000 | -0.000276414 | -90000 | -2.89065e-05 | -96000 | -0.0002763781 | -98000 | -0.0002961624 | -90000 | -2.890647e-05 | -90000 | -0.0001378174
-86000 | 1.751199e-06 | -88000 | 1.384425e-06 | -102000 | -0.0003274555 | -112000 | -0.0005462725 | -120000 | -0.0008336969 | -88000 | 3.7491e-06 | -92000 | -0.000276414 | -88000 | -2.89242e-05 | -100000 | -0.0002763427 | -100000 | -0.0002961447 | -90000 | -2.890647e-05 | -92000 | -0.0001377997
-88000 | 1.768899e-06 | -88000 | 2.37945e-06 | -102000 | -0.0003274555 | -112000 | -0.0005462725 | -120000 | -0.0008336969 | -86000 | 3.7314e-06 | -92000 | -0.000276414 | -90000 | -2.89065e-05 | -96000 | -0.0002763781 | -100000 | -0.0002862437 | -90000 | -2.890647e-05 | -92000 | -0.0001377997
-86000 | 1.751199e-06 | -88000 | 1.384425e-06 | -100000 | -0.0003274732 | -112000 | -0.0005462725 | -120000 | -0.0008336969 | -88000 | 3.7491e-06 | -92000 | -0.000276414 | -88000 | -2.89242e-05 | -98000 | -0.0002763604 | -100000 | -0.0002961447 | -90000 | -2.890647e-05 | -92000 | -0.0001576016
-88000 | 1.768899e-06 | -88000 | 2.37945e-06 | -100000 | -0.0003274732 | -114000 | -0.0005462548 | -120000 | -0.0008336969 | -88000 | 3.7491e-06 | -92000 | -0.000276414 | -88000 | -2.89242e-05 | -98000 | -0.0002763604 | -100000 | -0.0002961447 | -90000 | -2.890647e-05 | -92000 | -0.0001377997
-86000 | 1.751199e-06 | -88000 | 1.384425e-06 | -102000 | -0.0003274555 | -112000 | -0.0005462725 | -118000 | -0.0008337323 | -86000 | 2.7413e-06 | -92000 | -0.000276414 | -90000 | -2.89065e-05 | -98000 | -0.0002763604 | -100000 | -0.0002961447 | -90000 | -2.890647e-05 | -92000 | -0.0001377997
-88000 | 1.768899e-06 | -88000 | 1.384425e-06 | -102000 | -0.0003274555 | -112000 | -0.0005462725 | -120000 | -0.0008336969 | -88000 | 3.7491e-06 | -92000 | -0.000276414 | -90000 | -2.89065e-05 | -96000 | -0.0002961801 | -100000 | -0.0002961447 | -88000 | -2.892417e-05 | -90000 | -0.0001378174
-86000 | 1.751199e-06 | -88000 | 1.384425e-06 | -100000 | -0.0003274732 | -112000 | -0.0005462725 | -118000 | -0.0008337323 | -88000 | 3.7491e-06 | -92000 | -0.000276414 | -90000 | -2.89065e-05 | -98000 | -0.0002763604 | -100000 | -0.0002961447 | -88000 | -2.892417e-05 | -92000 | -0.0001377997
-86000 | 1.751199e-06 | -88000 | 1.384425e-06 | -102000 | -0.0003274555 | -112000 | -0.0005462725 | -118000 | -0.0008138318 | -86000 | 2.7413e-06 | -92000 | -0.000276414 | -90000 | -2.89065e-05 | -100000 | -0.0002763427 | -100000 | -0.0002961447 | -88000 | -2.892417e-05 | -90000 | -0.0001576193
-86000 | 1.751199e-06 | -88000 | 1.384425e-06 | -102000 | -0.0003274555 | -112000 | -0.0005462725 | -118000 | -0.0008337323 | -86000 | 2.7413e-06 | -92000 | -0.000276414 | -90000 | -2.89065e-05 | -98000 | -0.0002763604 | -100000 | -0.0002961447 | -90000 | -2.890647e-05 | -90000 | -0.0001378174
-86000 | 1.751199e-06 | -88000 | 1.384425e-06 | -102000 | -0.0003274555 | -112000 | -0.0005462725 | -120000 | -0.0008336969 | -88000 | 2.759e-06 | -92000 | -0.000276414 | -90000 | -3.88075e-05 | -100000 | -0.0002763427 | -100000 | -0.0002961447 | -90000 | -2.890647e-05 | -92000 | -0.0001377997
-88000 | 1.768899e-06 | -88000 | 2.37945e-06 | -102000 | -0.0003274555 | -112000 | -0.0005462725 | -118000 | -0.0008337323 | -86000 | 3.7314e-06 | -92000 | -0.000276414 | -90000 | -2.89065e-05 | -98000 | -0.0002961624 | -100000 | -0.0002961447 | -90000 | -2.890647e-05 | -92000 | -0.0001377997
-86000 | 1.751199e-06 | -88000 | 1.384425e-06 | -100000 | -0.0003274732 | -112000 | -0.0005462725 | -118000 | -0.0008138318 | -86000 | 2.7413e-06 | -92000 | -0.000276414 | -90000 | -2.89065e-05 | -98000 | -0.0002763604 | -100000 | -0.0002961447 | -90000 | -2.890647e-05 | -92000 | -0.0001576016
-88000 | 1.768899e-06 | -88000 | 1.384425e-06 | -102000 | -0.0003274555 | -112000 | -0.0005462725 | -120000 | -0.0008137964 | -86000 | 2.7413e-06 | -92000 | -0.000276414 | -90000 | -2.89065e-05 | -96000 | -0.0002763781 | -100000 | -0.0002961447 | -90000 | -2.890647e-05 | -92000 | -0.0001377997
-88000 | 1.768899e-06 | -88000 | 1.384425e-06 | -102000 | -0.0003274555 | -112000 | -0.0005462725 | -120000 | -0.0008336969 | -88000 | 2.759e-06 | -92000 | -0.000276414 | -90000 | -2.89065e-05 | -100000 | -0.0002763427 | -100000 | -0.0002961447 | -88000 | -2.892417e-05 | -92000 | -0.0001377997
-86000 | 1.751199e-06 | -88000 | 1.384425e-06 | -100000 | -0.0003274732 | -112000 | -0.0005462725 | -118000 | -0.0008337323 | -88000 | 2.759e-06 | -92000 | -0.000276414 | -90000 | -2.89065e-05 | -100000 | -0.0002961447 | -100000 | -0.0003060457 | -90000 | -2.890647e-05 | -90000 | -0.0001378174
-86000 | 1.751199e-06 | -88000 | 1.384425e-06 | -102000 | -0.0003274555 | -112000 | -0.0005462725 | -120000 | -0.0008137964 | -88000 | 2.759e-06 | -92000 | -0.000276414 | -88000 | -2.89242e-05 | -100000 | -0.0002961447 | -100000 | -0.0003060457 | -90000 | -2.890647e-05 | -92000 | -0.0001377997
-86000 | 1.751199e-06 | -88000 | 1.384425e-06 | -102000 | -0.0003274555 | -112000 | -0.0005462725 | -118000 | -0.0008337323 | -88000 | 2.759e-06 | -92000 | -0.000276414 | -90000 | -2.89065e-05 | -98000 | -0.0002763604 | -100000 | -0.0002961447 | -90000 | -2.890647e-05 | -92000 | -0.0001377997
-88000 | 1.768899e-06 | -88000 | 1.384425e-06 | -100000 | -0.0003274732 | -112000 | -0.0005462725 | -118000 | -0.0008337323 | -88000 | 2.759e-06 | -92000 | -0.000276414 | -90000 | -2.89065e-05 | -98000 | -0.0002763604 | -100000 | -0.0002961447 | -90000 | -2.890647e-05 | -90000 | -0.0001378174
-86000 | 1.751199e-06 | -88000 | 1.384425e-06 | -102000 | -0.0003274555 | -112000 | -0.0005462725 | -120000 | -0.0008336969 | -88000 | 2.759e-06 | -92000 | -0.000276414 | -90000 | -2.89065e-05 | -98000 | -0.0002961624 | -100000 | -0.0002961447 | -90000 | -2.890647e-05 | -92000 | -0.0001377997
-88000 | 1.768899e-06 | -88000 | 1.384425e-06 | -102000 | -0.0003274555 | -112000 | -0.0005462725 | -120000 | -0.0008336969 | -88000 | 2.759e-06 | -92000 | -0.000276414 | -90000 | -2.89065e-05 | -100000 | -0.0002961447 | -100000 | -0.0002961447 | -90000 | -2.890647e-05 | -92000 | -0.0001377997
-88000 | 1.768899e-06 | -88000 | 1.384425e-06 | -102000 | -0.0003274555 | -112000 | -0.0005462725 | -122000 | -0.0008336615 | -88000 | 1.7689e-06 | -92000 | -0.000276414 | -90000 | -2.89065e-05 | -98000 | -0.0002763604 | -100000 | -0.0002961447 | -90000 | -2.890647e-05 | -90000 | -0.0001378174
-86000 | 1.751199e-06 | -88000 | 1.384425e-06 | -100000 | -0.0003274732 | -112000 | -0.0005462725 | -122000 | -0.0008336615 | -88000 | 2.759e-06 | -92000 | -0.000276414 | -90000 | -2.89065e-05 | -100000 | -0.0002763427 | -100000 | -0.0002961447 | -90000 | -2.890647e-05 | -92000 | -0.0001377997
-86000 | 1.751199e-06 | -88000 | 1.384425e-06 | -102000 | -0.0003274555 | -112000 | -0.0005462725 | -120000 | -0.0008336969 | -88000 | 2.759e-06 | -92000 | -0.000276414 | -90000 | -2.89065e-05 | -98000 | -0.0002961624 | -100000 | -0.0003060457 | -90000 | -2.890647e-05 | -92000 | -0.0001377997
-88000 | 1.768899e-06 | -88000 | 1.384425e-06 | -102000 | -0.0003274555 | -112000 | -0.0005462725 | -118000 | -0.0008337323 | -88000 | 2.759e-06 | -92000 | -0.000276414 | -90000 | -2.89065e-05 | -100000 | -0.0002961447 | -100000 | -0.0003060457 | -90000 | -2.890647e-05 | -92000 | -0.0001576016
-86000 | 1.751199e-06 | -88000 | 1.384425e-06 | -102000 | -0.0003274555 | -112000 | -0.0005462725 | -120000 | -0.0008336969 | -88000 | 2.759e-06 | -92000 | -0.000276414 | -90000 | -2.89065e-05 | -100000 | -0.0002763427 | -100000 | -0.0003060457 | -90000 | -2.890647e-05 | -92000 | -0.0001377997
-88000 | 1.768899e-06 | -88000 | 2.37945e-06 | -102000 | -0.0003274555 | -114000 | -0.0005462548 | -122000 | -0.0008336615 | -88000 | 2.759e-06 | -92000 | -0.000276414 | -90000 | -2.89065e-05 | -100000 | -0.0002961447 | -100000 | -0.0003060457 | -90000 | -2.890647e-05 | -90000 | -0.0001576193
-88000 | 1.768899e-06 | -88000 | 1.384425e-06 | -102000 | -0.0003274555 | -112000 | -0.0005462725 | -120000 | -0.0008336969 | -86000 | 1.7512e-06 | -92000 | -0.000276414 | -90000 | -2.89065e-05 | -100000 | -0.0002961447 | -98000 | -0.0003060634 | -90000 | -2.890647e-05 | -90000 | -0.0001576193
-88000 | 1.768899e-06 | -88000 | 1.384425e-06 | -102000 | -0.0003274555 | -114000 | -0.0005462548 | -120000 | -0.0008336969 | -88000 | 2.759e-06 | -94000 | -0.000276396 | -90000 | -2.89065e-05 | -100000 | -0.0002961447 | -100000 | -0.0003060457 | -90000 | -2.890647e-05 | -92000 | -0.0001377997
-86000 | 1.751199e-06 | -88000 | 1.384425e-06 | -102000 | -0.0003274555 | -112000 | -0.0005462725 | -122000 | -0.0008336615 | -88000 | 2.759e-06 | -92000 | -0.000276414 | -90000 | -2.89065e-05 | -100000 | -0.0002961447 | -100000 | -0.0003060457 | -90000 | -2.890647e-05 | -92000 | -0.0001377997
-88000 | 1.768899e-06 | -88000 | 1.384425e-06 | -102000 | -0.0003274555 | -112000 | -0.0005462725 | -122000 | -0.000853562 | -88000 | 2.759e-06 | -92000 | -0.000276414 | -90000 | -2.89065e-05 | -100000 | -0.0002961447 | -100000 | -0.0003060457 | -90000 | -2.890647e-05 | -90000 | -0.0001378174
-88000 | 1.768899e-06 | -88000 | 1.384425e-06 | -102000 | -0.0003274555 | -112000 | -0.0005462725 | -122000 | -0.0008336615 | -88000 | 1.7689e-06 | -92000 | -0.000276414 | -90000 | -2.89065e-05 | -100000 | -0.0002961447 | -100000 | -0.0003060457 | -90000 | -2.890647e-05 | -92000 | -0.0001377997
-88000 | 1.768899e-06 | -88000 | 1.384425e-06 | -102000 | -0.0003274555 | -112000 | -0.0005462725 | -120000 | -0.0008336969 | -88000 | 2.759e-06 | -92000 | -0.000276414 | -90000 | -2.89065e-05 | -100000 | -0.0002961447 | -100000 | -0.0003060457 | -90000 | -2.890647e-05 | -90000 | -0.0001378174
-88000 | 1.768899e-06 | -88000 | 1.384425e-06 | -102000 | -0.0003274555 | -112000 | -0.0005462725 | -120000 | -0.0008336969 | -88000 | 2.759e-06 | -92000 | -0.000276414 | -90000 | -2.89065e-05 | -100000 | -0.0002763427 | -100000 | -0.0003060457 | -90000 | -2.890647e-05 | -90000 | -0.0001576193
-88000 | 1.768899e-06 | -88000 | 1.384425e-06 | -102000 | -0.0003274555 | -112000 | -0.0005462725 | -120000 | -0.0008336969 | -88000 | 2.759e-06 | -92000 | -0.000276414 | -90000 | -2.89065e-05 | -100000 | -0.0002961447 | -100000 | -0.0003060457 | -90000 | -2.890647e-05 | -92000 | -0.0001377997
-88000 | 1.768899e-06 | -88000 | 1.384425e-06 | -102000 | -0.0003274555 | -112000 | -0.0005462725 | -120000 | -0.0008336969 | -88000 | 2.759e-06 | -92000 | -0.000276414 | -90000 | -2.89065e-05 | -98000 | -0.0002961624 | -100000 | -0.0003060457 | -90000 | -2.890647e-05 | -92000 | -0.0001576016
-88000 | 1.768899e-06 | -88000 | 1.384425e-06 | -102000 | -0.0003274555 | -112000 | -0.0005462725 | -120000 | -0.0008336969 | -88000 | 2.759e-06 | -92000 | -0.000276414 | -90000 | -2.89065e-05 | -100000 | -0.0002961447 | -100000 | -0.0003060457 | -90000 | -2.890647e-05 | -92000 | -0.0001377997
-88000 | 1.768899e-06 | -88000 | 1.384425e-06 | -102000 | -0.0003274555 | -112000 | -0.0005462725 | -120000 | -0.0008336969 | -88000 | 2.759e-06 | -92000 | -0.000276414 | -90000 | -2.89065e-05 | -100000 | -0.0002961447 | -100000 | -0.0003060457 | -90000 | -2.890647e-05 | -92000 | -0.0001377997
-88000 | 1.768899e-06 | -90000 | 1.384425e-06 | -102000 | -0.0003274555 | -114000 | -0.0005462548 | -122000 | -0.0008336615 | -88000 | 2.759e-06 | -92000 | -0.000276414 | -90000 | -2.89065e-05 | -100000 | -0.0002961447 | -100000 | -0.0003060457 | -90000 | -2.890647e-05 | -90000 | -0.0001378174
-88000 | 1.768899e-06 | -88000 | 1.384425e-06 | -102000 | -0.0003274555 | -112000 | -0.0005462725 | -120000 | -0.0008535974 | -88000 | 2.759e-06 | -94000 | -0.000276396 | -90000 | -3.88075e-05 | -100000 | -0.0002961447 | -96000 | -0.0003060811 | -90000 | -2.890647e-05 | -90000 | -0.0001378174
-88000 | 1.768899e-06 | -88000 | 1.393275e-06 | -102000 | -0.0003274555 | -114000 | -0.0005462548 | -120000 | -0.0008535974 | -88000 | 2.759e-06 | -92000 | -0.000276414 | -88000 | -2.89242e-05 | -100000 | -0.0002961447 | -100000 | -0.0003060457 | -90000 | -2.890647e-05 | -90000 | -0.0001576193
-88000 | 1.768899e-06 | -88000 | 1.384425e-06 | -102000 | -0.0003274555 | -112000 | -0.0005462725 | -122000 | -0.0008336615 | -88000 | 2.759e-06 | -92000 | -0.000276414 | -90000 | -2.89065e-05 | -100000 | -0.0002961447 | -100000 | -0.0003060457 | -90000 | -2.890647e-05 | -92000 | -0.0001377997
-88000 | 1.768899e-06 | -88000 | 1.384425e-06 | -102000 | -0.0003274555 | -112000 | -0.0005462725 | -120000 | -0.0008336969 | -88000 | 2.759e-06 | -92000 | -0.000276414 | -90000 | -2.89065e-05 | -100000 | -0.0002961447 | -100000 | -0.0003060457 | -90000 | -2.890647e-05 | -90000 | -0.0001378174
-88000 | 1.768899e-06 | -88000 | 1.384425e-06 | -102000 | -0.0003274555 | -112000 | -0.0005462725 | -120000 | -0.0008336969 | -88000 | 2.759e-06 | -92000 | -0.000276414 | -90000 | -3.88075e-05 | -100000 | -0.0002961447 | -100000 | -0.0003060457 | -90000 | -2.890647e-05 | -92000 | -0.0001576016
-88000 | 1.768899e-06 | -88000 | 1.384425e-06 | -102000 | -0.0003274555 | -112000 | -0.0005462725 | -122000 | -0.0008336615 | -88000 | 2.759e-06 | -92000 | -0.000276414 | -90000 | -3.88075e-05 | -100000 | -0.0002961447 | -100000 | -0.0003060457 | -90000 | -2.890647e-05 | -92000 | -0.0001377997
-88000 | 1.768899e-06 | -88000 | 1.384425e-06 | -102000 | -0.0003274555 | -112000 | -0.0005462725 | -120000 | -0.0008336969 | -88000 | 2.759e-06 | -92000 | -0.000276414 | -90000 | -2.89065e-05 | -100000 | -0.0002961447 | -100000 | -0.0003060457 | -90000 | -2.890647e-05 | -92000 | -0.0001576016
-88000 | 1.768899e-06 | -88000 | 1.384425e-06 | -102000 | -0.0003274555 | -112000 | -0.0005462725 | -122000 | -0.0008336615 | -88000 | 2.759e-06 | -92000 | -0.000276414 | -90000 | -3.88075e-05 | -100000 | -0.0002961447 | -100000 | -0.0003060457 | -90000 | -2.890647e-05 | -90000 | -0.0001576193
-88000 | 1.768899e-06 | -88000 | 1.384425e-06 | -102000 | -0.0003274555 | -112000 | -0.0005462725 | -122000 | -0.0008336615 | -88000 | 2.759e-06 | -94000 | -0.000276396 | -90000 | -2.89065e-05 | -100000 | -0.0002961447 | -100000 | -0.0003060457 | -90000 | -2.890647e-05 | -90000 | -0.0001576193
-86000 | 1.751199e-06 | -88000 | 1.384425e-06 | -102000 | -0.0003274555 | -112000 | -0.0005462725 | -120000 | -0.0008535974 | -88000 | 2.759e-06 | -92000 | -0.000276414 | -90000 | -3.88075e-05 | -100000 | -0.0002961447 | -100000 | -0.0003060457 | -90000 | -2.890647e-05 | -92000 | -0.0001576016
-88000 | 1.768899e-06 | -88000 | 1.384425e-06 | -102000 | -0.0003274555 | -112000 | -0.0005462725 | -120000 | -0.0008336969 | -88000 | 1.7689e-06 | -92000 | -0.000296216 | -90000 | -2.89065e-05 | -100000 | -0.0002961447 | -100000 | -0.0003060457 | -90000 | -2.890647e-05 | -92000 | -0.0001576016
-88000 | 1.768899e-06 | -88000 | 1.384425e-06 | -102000 | -0.0003274555 | -112000 | -0.0005462725 | -120000 | -0.0008535974 | -88000 | 2.759e-06 | -92000 | -0.000276414 | -90000 | -2.89065e-05 | -100000 | -0.0002961447 | -100000 | -0.0003060457 | -90000 | -2.890647e-05 | -92000 | -0.0001576016
-88000 | 1.768899e-06 | -88000 | 1.384425e-06 | -102000 | -0.0003274555 | -112000 | -0.0005462725 | -122000 | -0.0008336615 | -88000 | 1.7689e-06 | -92000 | -0.000276414 | -90000 | -3.88075e-05 | -100000 | -0.0002961447 | -100000 | -0.0003159467 | -90000 | -2.890647e-05 | -92000 | -0.0001576016
-86000 | 1.751199e-06 | -88000 | 1.384425e-06 | -102000 | -0.0003274555 | -112000 | -0.0005462725 | -122000 | -0.000853562 | -88000 | 2.759e-06 | -92000 | -0.000276414 | -90000 | -2.89065e-05 | -100000 | -0.0002961447 | -100000 | -0.0003060457 | -90000 | -2.890647e-05 | -92000 | -0.0001576016
-88000 | 1.768899e-06 | -88000 | 1.384425e-06 | -102000 | -0.0003274555 | -112000 | -0.0005462725 | -120000 | -0.0008535974 | -88000 | 1.7689e-06 | -94000 | -0.000276396 | -90000 | -3.88075e-05 | -100000 | -0.0002961447 | -100000 | -0.0003060457 | -90000 | -2.890647e-05 | -92000 | -0.0001576016
-88000 | 1.768899e-06 | -88000 | 1.384425e-06 | -102000 | -0.0003274555 | -112000 | -0.0005462725 | -120000 | -0.0008535974 | -88000 | 1.7689e-06 | -92000 | -0.000296216 | -90000 | -3.88075e-05 | -100000 | -0.0002961447 | -100000 | -0.0003060457 | -90000 | -2.890647e-05 | -92000 | -0.0001576016
-88000 | 1.768899e-06 | -88000 | 1.384425e-06 | -102000 | -0.0003274555 | -112000 | -0.0005462725 | -122000 | -0.000853562 | -88000 | 2.759e-06 | -94000 | -0.000276396 | -90000 | -3.88075e-05 | -100000 | -0.0002961447 | -100000 | -0.0003060457 | -90000 | -2.890647e-05 | -90000 | -0.0001378174
-88000 | 1.768899e-06 | -88000 | 1.384425e-06 | -102000 | -0.0003274555 | -112000 | -0.0005462725 | -120000 | -0.0008535974 | -88000 | 2.759e-06 | -94000 | -0.000276396 | -90000 | -3.88075e-05 | -100000 | -0.0002961447 | -100000 | -0.0003159467 | -90000 | -2.890647e-05 | -92000 | -0.0001576016
-88000 | 1.768899e-06 | -88000 | 1.384425e-06 | -104000 | -0.0003274378 | -114000 | -0.0005462548 | -120000 | -0.0008336969 | -88000 | 2.759e-06 | -92000 | -0.000276414 | -90000 | -2.89065e-05 | -100000 | -0.0002961447 | -100000 | -0.0003060457 | -90000 | -2.890647e-05 | -92000 | -0.0001576016
-88000 | 1.768899e-06 | -88000 | 1.384425e-06 | -102000 | -0.0003274555 | -112000 | -0.0005462725 | -122000 | -0.000853562 | -88000 | 1.7689e-06 | -92000 | -0.000276414 | -90000 | -3.88075e-05 | -100000 | -0.0002961447 | -102000 | -0.000306028 | -90000 | -2.890647e-05 | -92000 | -0.0001576016
-88000 | 7.788e-07 | -88000 | 1.384425e-06 | -102000 | -0.0003274555 | -112000 | -0.0005462725 | -120000 | -0.0008535974 | -88000 | 2.759e-06 | -92000 | -0.000276414 | -90000 | -3.88075e-05 | -100000 | -0.0002961447 | -100000 | -0.0003159467 | -90000 | -2.890647e-05 | -92000 | -0.0001774036
-88000 | 1.768899e-06 | -88000 | 1.384425e-06 | -102000 | -0.0003274555 | -114000 | -0.0005462548 | -122000 | -0.000853562 | -88000 | 2.759e-06 | -92000 | -0.000296216 | -90000 | -2.89065e-05 | -100000 | -0.0002961447 | -100000 | -0.0003159467 | -90000 | -2.890647e-05 | -92000 | -0.0001576016
-88000 | 1.768899e-06 | -88000 | 1.384425e-06 | -102000 | -0.0003274555 | -114000 | -0.0005462548 | -120000 | -0.0008535974 | -88000 | 1.7689e-06 | -94000 | -0.000296198 | -90000 | -3.88075e-05 | -100000 | -0.0002961447 | -102000 | -0.000315929 | -90000 | -2.890647e-05 | -92000 | -0.0001576016
-88000 | 7.788e-07 | -88000 | 1.384425e-06 | -102000 | -0.0003274555 | -112000 | -0.0005462725 | -120000 | -0.0008535974 | -88000 | 1.7689e-06 | -94000 | -0.000296198 | -90000 | -3.88075e-05 | -100000 | -0.0002961447 | -100000 | -0.0003060457 | -90000 | -2.890647e-05 | -92000 | -0.0001576016
-88000 | 7.788e-07 | -88000 | 1.384425e-06 | -102000 | -0.0003274555 | -112000 | -0.0005462725 | -122000 | -0.000853562 | -88000 | 1.7689e-06 | -92000 | -0.000276414 | -90000 | -3.88075e-05 | -100000 | -0.0002961447 | -100000 | -0.0003159467 | -90000 | -2.890647e-05 | -92000 | -0.0001576016
-88000 | 1.768899e-06 | -88000 | 1.384425e-06 | -102000 | -0.0003274555 | -112000 | -0.0005562227 | -122000 | -0.000853562 | -88000 | 1.7689e-06 | -92000 | -0.000276414 | -90000 | -3.88075e-05 | -100000 | -0.0002961447 | -100000 | -0.0003159467 | -90000 | -2.890647e-05 | -92000 | -0.0001576016
-88000 | 1.768899e-06 | -88000 | 3.894e-07 | -102000 | -0.0003274555 | -112000 | -0.0005562227 | -122000 | -0.000853562 | -88000 | 1.7689e-06 | -92000 | -0.000276414 | -90000 | -3.88075e-05 | -100000 | -0.0002961447 | -100000 | -0.0003159467 | -90000 | -2.890647e-05 | -92000 | -0.0001576016
-88000 | 1.768899e-06 | -88000 | 1.384425e-06 | -102000 | -0.0003274555 | -112000 | -0.0005562227 | -120000 | -0.0008535974 | -88000 | 1.7689e-06 | -92000 | -0.000276414 | -90000 | -3.88075e-05 | -100000 | -0.0002961447 | -100000 | -0.0003159467 | -90000 | -2.890647e-05 | -92000 | -0.0001576016
-88000 | 1.768899e-06 | -90000 | 1.384425e-06 | -102000 | -0.0003274555 | -112000 | -0.0005462725 | -122000 | -0.000853562 | -88000 | 1.7689e-06 | -94000 | -0.000276396 | -90000 | -3.88075e-05 | -100000 | -0.0002961447 | -100000 | -0.0003159467 | -90000 | -2.890647e-05 | -92000 | -0.0001576016
-88000 | 1.768899e-06 | -88000 | 1.384425e-06 | -102000 | -0.0003274555 | -112000 | -0.0005462725 | -122000 | -0.000853562 | -88000 | 1.7689e-06 | -92000 | -0.000296216 | -90000 | -3.88075e-05 | -100000 | -0.0002961447 | -100000 | -0.0003159467 | -90000 | -2.890647e-05 | -92000 | -0.0001576016
-88000 | 7.788e-07 | -88000 | 1.393275e-06 | -102000 | -0.0003274555 | -114000 | -0.0005462548 | -122000 | -0.000853562 | -88000 | 1.7689e-06 | -94000 | -0.000276396 | -90000 | -3.88075e-05 | -100000 | -0.0002961447 | -100000 | -0.0003159467 | -90000 | -2.890647e-05 | -92000 | -0.0001576016
-88000 | 1.768899e-06 | -88000 | 1.384425e-06 | -102000 | -0.0003274555 | -112000 | -0.0005462725 | -122000 | -0.000853562 | -88000 | 1.7689e-06 | -92000 | -0.000296216 | -90000 | -3.88075e-05 | -100000 | -0.0002961447 | -100000 | -0.0003159467 | -90000 | -2.890647e-05 | -92000 | -0.0001576016
-88000 | 7.788e-07 | -88000 | 1.384425e-06 | -102000 | -0.0003274555 | -114000 | -0.0005462548 | -122000 | -0.000853562 | -88000 | 1.7689e-06 | -92000 | -0.000276414 | -90000 | -3.88075e-05 | -98000 | -0.0002961624 | -100000 | -0.0003159467 | -90000 | -2.890647e-05 | -92000 | -0.0001576016
-88000 | 7.788e-07 | -88000 | 1.384425e-06 | -102000 | -0.0003274555 | -114000 | -0.0005462548 | -122000 | -0.000853562 | -88000 | 1.7689e-06 | -92000 | -0.000276414 | -90000 | -2.89065e-05 | -100000 | -0.0002961447 | -100000 | -0.0003159467 | -90000 | -2.890647e-05 | -92000 | -0.0001576016
-88000 | 1.768899e-06 | -88000 | 1.384425e-06 | -102000 | -0.0003274555 | -112000 | -0.0005462725 | -122000 | -0.000853562 | -88000 | 1.7689e-06 | -92000 | -0.000276414 | -90000 | -3.88075e-05 | -100000 | -0.0003159467 | -100000 | -0.0003159467 | -90000 | -2.890647e-05 | -92000 | -0.0001576016
-88000 | 1.768899e-06 | -88000 | 1.384425e-06 | -104000 | -0.0003274378 | -112000 | -0.0005562227 | -122000 | -0.000853562 | -88000 | 1.7689e-06 | -94000 | -0.000296198 | -90000 | -3.88075e-05 | -96000 | -0.0003159821 | -102000 | -0.000315929 | -90000 | -2.890647e-05 | -92000 | -0.0001576016
-88000 | 1.768899e-06 | -88000 | 3.894e-07 | -102000 | -0.0003274555 | -114000 | -0.000556205 | -122000 | -0.000853562 | -88000 | 1.7689e-06 | -92000 | -0.000276414 | -90000 | -3.88075e-05 | -100000 | -0.0002961447 | -102000 | -0.000315929 | -90000 | -2.890647e-05 | -92000 | -0.0001576016
-88000 | 7.788e-07 | -88000 | 1.384425e-06 | -102000 | -0.0003374058 | -114000 | -0.000556205 | -122000 | -0.000853562 | -88000 | 1.7689e-06 | -92000 | -0.000296216 | -90000 | -3.88075e-05 | -98000 | -0.0003159644 | -100000 | -0.0003159467 | -90000 | -2.890647e-05 | -92000 | -0.0001576016
-88000 | 7.788e-07 | -90000 | 1.384425e-06 | -102000 | -0.0003374058 | -114000 | -0.0005462548 | -122000 | -0.000853562 | -88000 | 1.7689e-06 | -94000 | -0.000296198 | -90000 | -3.88075e-05 | -100000 | -0.0002961447 | -100000 | -0.0003159467 | -90000 | -2.890647e-05 | -92000 | -0.0001576016
-88000 | 1.768899e-06 | -88000 | 1.384425e-06 | -102000 | -0.0003274555 | -114000 | -0.000556205 | -122000 | -0.000853562 | -88000 | 2.759e-06 | -94000 | -0.000276396 | -90000 | -3.88075e-05 | -100000 | -0.0003159467 | -102000 | -0.000315929 | -90000 | -3.880746e-05 | -92000 | -0.0001576016
-88000 | 7.788e-07 | -88000 | 3.9825e-07 | -102000 | -0.0003274555 | -114000 | -0.0005462548 | -122000 | -0.000853562 | -88000 | 1.7689e-06 | -94000 | -0.000276396 | -90000 | -3.88075e-05 | -100000 | -0.0003159467 | -102000 | -0.000315929 | -90000 | -2.890647e-05 | -92000 | -0.0001576016
-88000 | 1.768899e-06 | -88000 | 1.384425e-06 | -102000 | -0.0003374058 | -112000 | -0.0005562227 | -122000 | -0.000853562 | -90000 | 1.7866e-06 | -92000 | -0.000296216 | -90000 | -3.88075e-05 | -100000 | -0.0003159467 | -100000 | -0.0003258477 | -92000 | -2.888877e-05 | -92000 | -0.0001576016
-88000 | 7.788e-07 | -88000 | 1.384425e-06 | -102000 | -0.0003274555 | -112000 | -0.0005462725 | -122000 | -0.000853562 | -88000 | 1.7689e-06 | -94000 | -0.000296198 | -90000 | -3.88075e-05 | -100000 | -0.0003159467 | -100000 | -0.0003159467 | -90000 | -2.890647e-05 | -92000 | -0.0001576016
-90000 | 7.965e-07 | -88000 | 1.384425e-06 | -102000 | -0.0003374058 | -114000 | -0.000556205 | -122000 | -0.000853562 | -88000 | 1.7689e-06 | -92000 | -0.000296216 | -90000 | -3.88075e-05 | -100000 | -0.0003159467 | -100000 | -0.0003159467 | -90000 | -2.890647e-05 | -92000 | -0.0001576016
-88000 | 7.788e-07 | -88000 | 1.384425e-06 | -102000 | -0.0003374058 | -114000 | -0.000556205 | -122000 | -0.0008734625 | -88000 | 1.7689e-06 | -92000 | -0.000296216 | -92000 | -3.87898e-05 | -100000 | -0.0002961447 | -100000 | -0.0003159467 | -90000 | -2.890647e-05 | -92000 | -0.0001576016
-88000 | 1.768899e-06 | -90000 | 1.384425e-06 | -102000 | -0.0003374058 | -112000 | -0.0005562227 | -122000 | -0.000853562 | -88000 | 1.7689e-06 | -92000 | -0.000296216 | -90000 | -3.88075e-05 | -100000 | -0.0003159467 | -102000 | -0.000315929 | -90000 | -2.890647e-05 | -92000 | -0.0001576016
-88000 | 7.788e-07 | -88000 | 1.384425e-06 | -102000 | -0.0003274555 | -112000 | -0.0005562227 | -122000 | -0.000853562 | -88000 | 1.7689e-06 | -92000 | -0.000296216 | -90000 | -3.88075e-05 | -100000 | -0.0002961447 | -102000 | -0.00032583 | -90000 | -2.890647e-05 | -92000 | -0.0001576016
-88000 | 7.788e-07 | -90000 | 1.393275e-06 | -102000 | -0.0003274555 | -112000 | -0.0005562227 | -122000 | -0.000853562 | -88000 | 1.7689e-06 | -92000 | -0.000296216 | -90000 | -3.88075e-05 | -100000 | -0.0002961447 | -102000 | -0.00032583 | -90000 | -2.890647e-05 | -92000 | -0.0001576016
-88000 | 7.788e-07 | -90000 | 1.384425e-06 | -102000 | -0.0003374058 | -114000 | -0.000556205 | -122000 | -0.0008734625 | -88000 | 1.7689e-06 | -92000 | -0.000296216 | -90000 | -3.88075e-05 | -98000 | -0.0003159644 | -100000 | -0.0003258477 | -90000 | -2.890647e-05 | -92000 | -0.0001576016
-88000 | 1.768899e-06 | -88000 | 1.393275e-06 | -102000 | -0.0003374058 | -114000 | -0.000556205 | -122000 | -0.000853562 | -88000 | 1.7689e-06 | -94000 | -0.000296198 | -90000 | -3.88075e-05 | -98000 | -0.0003159644 | -100000 | -0.0003258477 | -90000 | -2.890647e-05 | -92000 | -0.0001576016
-88000 | 7.788e-07 | -88000 | 1.393275e-06 | -102000 | -0.0003374058 | -114000 | -0.000556205 | -122000 | -0.000853562 | -88000 | 1.7689e-06 | -94000 | -0.000296198 | -90000 | -3.88075e-05 | -100000 | -0.0003159467 | -102000 | -0.000315929 | -90000 | -2.890647e-05 | -92000 | -0.0001774036
-88000 | 1.768899e-06 | -88000 | 1.384425e-06 | -102000 | -0.0003374058 | -114000 | -0.000556205 | -122000 | -0.000853562 | -88000 | 1.7689e-06 | -94000 | -0.000296198 | -90000 | -3.88075e-05 | -100000 | -0.0003159467 | -102000 | -0.00032583 | -90000 | -3.880746e-05 | -92000 | -0.0001774036
-88000 | 7.788e-07 | -88000 | 1.384425e-06 | -104000 | -0.0003373881 | -112000 | -0.0005562227 | -122000 | -0.000853562 | -90000 | 1.7866e-06 | -92000 | -0.000276414 | -90000 | -3.88075e-05 | -100000 | -0.0003159467 | -102000 | -0.00032583 | -90000 | -2.890647e-05 | -92000 | -0.0001576016
-88000 | 7.788e-07 | -90000 | 1.384425e-06 | -102000 | -0.0003374058 | -114000 | -0.000556205 | -122000 | -0.000853562 | -88000 | 1.7689e-06 | -94000 | -0.000296198 | -92000 | -3.87898e-05 | -100000 | -0.0003159467 | -100000 | -0.0003258477 | -90000 | -2.890647e-05 | -92000 | -0.0001576016
-88000 | 7.788e-07 | -88000 | 1.384425e-06 | -102000 | -0.0003374058 | -112000 | -0.0005562227 | -122000 | -0.0008734625 | -88000 | 1.7689e-06 | -92000 | -0.000296216 | -90000 | -3.88075e-05 | -100000 | -0.0003159467 | -100000 | -0.0003159467 | -90000 | -2.890647e-05 | -92000 | -0.0001774036
-90000 | 1.786599e-06 | -88000 | 3.9825e-07 | -102000 | -0.0003374058 | -114000 | -0.000556205 | -122000 | -0.000853562 | -88000 | 1.7689e-06 | -94000 | -0.000296198 | -90000 | -3.88075e-05 | -100000 | -0.0003159467 | -100000 | -0.0003159467 | -90000 | -3.880746e-05 | -92000 | -0.0001576016
-88000 | 7.788e-07 | -88000 | 1.384425e-06 | -102000 | -0.0003274555 | -112000 | -0.0005562227 | -122000 | -0.000853562 | -90000 | 1.7866e-06 | -94000 | -0.000296198 | -90000 | -3.88075e-05 | -100000 | -0.0003159467 | -102000 | -0.00032583 | -90000 | -2.890647e-05 | -92000 | -0.0001774036
-88000 | 1.768899e-06 | -88000 | 1.384425e-06 | -102000 | -0.0003374058 | -114000 | -0.000556205 | -122000 | -0.000853562 | -88000 | 1.7689e-06 | -92000 | -0.000296216 | -92000 | -4.86908e-05 | -100000 | -0.0003159467 | -100000 | -0.0003258477 | -90000 | -3.880746e-05 | -92000 | -0.0001774036
-88000 | 7.788e-07 | -88000 | 3.894e-07 | -102000 | -0.0003374058 | -112000 | -0.0005562227 | -122000 | -0.000853562 | -88000 | 1.7689e-06 | -94000 | -0.000296198 | -92000 | -3.87898e-05 | -100000 | -0.0003159467 | -102000 | -0.00032583 | -90000 | -3.880746e-05 | -92000 | -0.0001576016
-88000 | 7.788e-07 | -88000 | 1.384425e-06 | -102000 | -0.0003374058 | -112000 | -0.0005562227 | -122000 | -0.0008734625 | -88000 | 1.7689e-06 | -94000 | -0.000296198 | -90000 | -3.88075e-05 | -100000 | -0.0003159467 | -100000 | -0.0003258477 | -90000 | -3.880746e-05 | -92000 | -0.0001774036
-88000 | 7.788e-07 | -90000 | 1.384425e-06 | -102000 | -0.0003374058 | -112000 | -0.0005562227 | -122000 | -0.000853562 | -90000 | 1.7866e-06 | -94000 | -0.000296198 | -90000 | -3.88075e-05 | -100000 | -0.0003159467 | -100000 | -0.0003258477 | -90000 | -2.890647e-05 | -92000 | -0.0001774036
-88000 | 7.788e-07 | -90000 | 1.384425e-06 | -102000 | -0.0003374058 | -114000 | -0.000556205 | -122000 | -0.000853562 | -88000 | 1.7689e-06 | -94000 | -0.000296198 | -90000 | -3.88075e-05 | -100000 | -0.0003159467 | -102000 | -0.00032583 | -90000 | -3.880746e-05 | -92000 | -0.0001774036
-88000 | 7.788e-07 | -88000 | 1.393275e-06 | -102000 | -0.0003374058 | -112000 | -0.0005562227 | -122000 | -0.0008734625 | -88000 | 1.7689e-06 | -94000 | -0.000296198 | -90000 | -3.88075e-05 | -100000 | -0.0003159467 | -102000 | -0.00032583 | -90000 | -3.880746e-05 | -92000 | -0.0001774036
-88000 | 7.788e-07 | -90000 | 1.393275e-06 | -104000 | -0.0003373881 | -112000 | -0.0005562227 | -122000 | -0.0008734625 | -88000 | 1.7689e-06 | -94000 | -0.000296198 | -90000 | -3.88075e-05 | -100000 | -0.0003159467 | -100000 | -0.0003258477 | -90000 | -2.890647e-05 | -92000 | -0.0001774036
-88000 | 7.788e-07 | -88000 | 3.894e-07 | -102000 | -0.0003374058 | -112000 | -0.0005562227 | -122000 | -0.0008734625 | -88000 | 1.7689e-06 | -92000 | -0.000296216 | -90000 | -3.88075e-05 | -100000 | -0.0003159467 | -100000 | -0.0003258477 | -92000 | -2.888877e-05 | -92000 | -0.0001576016
-88000 | 7.788e-07 | -88000 | 3.9825e-07 | -102000 | -0.0003374058 | -114000 | -0.000556205 | -122000 | -0.000853562 | -90000 | 1.7866e-06 | -92000 | -0.000296216 | -90000 | -3.88075e-05 | -100000 | -0.0003159467 | -100000 | -0.0003258477 | -90000 | -2.890647e-05 | -92000 | -0.0001774036
-88000 | 7.788e-07 | -88000 | 3.894e-07 | -102000 | -0.0003374058 | -114000 | -0.000556205 | -122000 | -0.000853562 | -88000 | 1.7689e-06 | -94000 | -0.000296198 | -90000 | -3.88075e-05 | -100000 | -0.0003159467 | -102000 | -0.00032583 | -90000 | -2.890647e-05 | -92000 | -0.0001774036
-90000 | 7.965e-07 | -88000 | 1.384425e-06 | -102000 | -0.0003374058 | -112000 | -0.0005562227 | -122000 | -0.0008734625 | -90000 | 1.7866e-06 | -94000 | -0.000296198 | -90000 | -3.88075e-05 | -100000 | -0.0003159467 | -102000 | -0.00032583 | -90000 | -2.890647e-05 | -92000 | -0.0001774036
-88000 | 7.788e-07 | -90000 | 1.384425e-06 | -102000 | -0.0003374058 | -112000 | -0.0005562227 | -122000 | -0.0008734625 | -88000 | 1.7689e-06 | -94000 | -0.000296198 | -90000 | -3.88075e-05 | -100000 | -0.0003159467 | -102000 | -0.00032583 | -90000 | -3.880746e-05 | -92000 | -0.0001774036
-88000 | 7.788e-07 | -88000 | 3.894e-07 | -102000 | -0.0003374058 | -114000 | -0.000556205 | -122000 | -0.0008734625 | -88000 | 1.7689e-06 | -92000 | -0.000296216 | -92000 | -3.87898e-05 | -100000 | -0.0003159467 | -102000 | -0.00032583 | -90000 | -3.880746e-05 | -92000 | -0.0001576016
-88000 | 7.788e-07 | -90000 | 3.9825e-07 | -102000 | -0.0003374058 | -112000 | -0.0005562227 | -122000 | -0.000853562 | -90000 | 1.7866e-06 | -94000 | -0.000296198 | -90000 | -3.88075e-05 | -100000 | -0.0003159467 | -102000 | -0.00032583 | -90000 | -2.890647e-05 | -92000 | -0.0001576016
-88000 | 7.788e-07 | -86000 | 3.894e-07 | -102000 | -0.0003374058 | -112000 | -0.0005562227 | -122000 | -0.0008734625 | -88000 | 1.7689e-06 | -94000 | -0.000296198 | -90000 | -3.88075e-05 | -100000 | -0.0003159467 | -100000 | -0.0003258477 | -90000 | -3.880746e-05 | -92000 | -0.0001774036
-88000 | 7.788e-07 | -90000 | 1.393275e-06 | -102000 | -0.0003374058 | -112000 | -0.0005562227 | -122000 | -0.0008734625 | -88000 | 1.7689e-06 | -94000 | -0.000296198 | -90000 | -3.88075e-05 | -100000 | -0.0003159467 | -102000 | -0.00032583 | -90000 | -2.890647e-05 | -92000 | -0.0001774036
-88000 | 7.788e-07 | -88000 | 1.375575e-06 | -102000 | -0.0003374058 | -112000 | -0.0005562227 | -122000 | -0.0008734625 | -88000 | 1.7689e-06 | -94000 | -0.000296198 | -92000 | -3.87898e-05 | -100000 | -0.0003159467 | -100000 | -0.0003258477 | -90000 | -2.890647e-05 | -92000 | -0.0001576016
-88000 | -2.11299e-07 | -90000 | 1.393275e-06 | -102000 | -0.0003374058 | -112000 | -0.0005562227 | -122000 | -0.0008734625 | -88000 | 1.7689e-06 | -94000 | -0.000296198 | -90000 | -3.88075e-05 | -102000 | -0.000315929 | -102000 | -0.00032583 | -90000 | -3.880746e-05 | -92000 | -0.0001576016
-88000 | 7.788e-07 | -88000 | 3.894e-07 | -104000 | -0.0003373881 | -112000 | -0.0005562227 | -122000 | -0.0008734625 | -90000 | 1.7866e-06 | -94000 | -0.000296198 | -90000 | -3.88075e-05 | -102000 | -0.000315929 | -100000 | -0.0003258477 | -90000 | -3.880746e-05 | -92000 | -0.0001774036
-88000 | 7.788e-07 | -90000 | 1.393275e-06 | -104000 | -0.0003373881 | -114000 | -0.000556205 | -122000 | -0.0008734625 | -88000 | 1.7689e-06 | -94000 | -0.000296198 | -90000 | -4.87085e-05 | -100000 | -0.0003159467 | -100000 | -0.0003258477 | -92000 | -2.888877e-05 | -92000 | -0.0001774036
-90000 | 7.965e-07 | -88000 | 3.894e-07 | -102000 | -0.0003374058 | -112000 | -0.000566173 | -122000 | -0.0008734625 | -88000 | 1.7689e-06 | -94000 | -0.000296198 | -90000 | -3.88075e-05 | -100000 | -0.0003159467 | -102000 | -0.00032583 | -92000 | -3.878976e-05 | -92000 | -0.0001774036
-88000 | 7.788e-07 | -90000 | 3.9825e-07 | -102000 | -0.0003374058 | -112000 | -0.0005562227 | -122000 | -0.0008734625 | -88000 | 1.7689e-06 | -94000 | -0.000296198 | -90000 | -3.88075e-05 | -100000 | -0.0003159467 | -102000 | -0.00032583 | -90000 | -2.890647e-05 | -92000 | -0.0001774036
-88000 | -2.11299e-07 | -90000 | 3.894e-07 | -102000 | -0.0003374058 | -112000 | -0.0005562227 | -122000 | -0.0008734625 | -90000 | 1.7866e-06 | -94000 | -0.000296198 | -90000 | -4.87085e-05 | -100000 | -0.0003159467 | -102000 | -0.00032583 | -90000 | -3.880746e-05 | -94000 | -0.0001773859
-88000 | -2.11299e-07 | -90000 | 3.9825e-07 | -102000 | -0.0003374058 | -114000 | -0.000556205 | -124000 | -0.0008734271 | -88000 | 1.7689e-06 | -94000 | -0.000296198 | -90000 | -3.88075e-05 | -100000 | -0.0003357487 | -102000 | -0.00032583 | -90000 | -3.880746e-05 | -92000 | -0.0001774036
-88000 | 7.788e-07 | -88000 | 3.9825e-07 | -104000 | -0.0003373881 | -112000 | -0.0005562227 | -122000 | -0.0008734625 | -88000 | 1.7689e-06 | -94000 | -0.000296198 | -90000 | -3.88075e-05 | -100000 | -0.0003159467 | -102000 | -0.00032583 | -90000 | -3.880746e-05 | -92000 | -0.0001774036
-90000 | 7.965e-07 | -90000 | 3.9825e-07 | -102000 | -0.0003374058 | -112000 | -0.0005562227 | -122000 | -0.000853562 | -88000 | 1.7689e-06 | -94000 | -0.000296198 | -92000 | -3.87898e-05 | -100000 | -0.0003357487 | -102000 | -0.00032583 | -92000 | -2.888877e-05 | -92000 | -0.0001774036
-88000 | 7.788e-07 | -88000 | 3.894e-07 | -102000 | -0.0003374058 | -114000 | -0.000556205 | -124000 | -0.0008734271 | -90000 | 1.7866e-06 | -94000 | -0.000296198 | -90000 | -4.87085e-05 | -100000 | -0.0003159467 | -102000 | -0.00032583 | -90000 | -3.880746e-05 | -92000 | -0.0001774036
-88000 | 7.788e-07 | -90000 | 3.9825e-07 | -102000 | -0.0003374058 | -112000 | -0.0005562227 | -122000 | -0.000853562 | -88000 | 1.7689e-06 | -94000 | -0.000296198 | -90000 | -3.88075e-05 | -100000 | -0.0003159467 | -102000 | -0.00032583 | -90000 | -3.880746e-05 | -92000 | -0.0001774036
-88000 | 7.788e-07 | -88000 | 3.894e-07 | -102000 | -0.0003374058 | -114000 | -0.000556205 | -122000 | -0.0008734625 | -90000 | 1.7866e-06 | -94000 | -0.000296198 | -90000 | -3.88075e-05 | -100000 | -0.0003159467 | -102000 | -0.00032583 | -90000 | -2.890647e-05 | -92000 | -0.0001774036
-88000 | 7.788e-07 | -88000 | 3.9825e-07 | -102000 | -0.0003374058 | -112000 | -0.0005562227 | -122000 | -0.0008734625 | -90000 | 1.7866e-06 | -94000 | -0.000296198 | -90000 | -3.88075e-05 | -102000 | -0.000335731 | -102000 | -0.00032583 | -90000 | -3.880746e-05 | -92000 | -0.0001774036
-90000 | 7.965e-07 | -88000 | 3.894e-07 | -104000 | -0.0003373881 | -114000 | -0.000556205 | -122000 | -0.0008734625 | -88000 | 1.7689e-06 | -94000 | -0.000296198 | -90000 | -3.88075e-05 | -102000 | -0.000315929 | -102000 | -0.00032583 | -90000 | -3.880746e-05 | -92000 | -0.0001774036
-88000 | 7.788e-07 | -88000 | 3.894e-07 | -102000 | -0.0003374058 | -114000 | -0.000556205 | -122000 | -0.0008734625 | -88000 | 1.7689e-06 | -94000 | -0.000296198 | -92000 | -3.87898e-05 | -100000 | -0.0003357487 | -102000 | -0.00032583 | -90000 | -3.880746e-05 | -92000 | -0.0001774036
-88000 | 7.788e-07 | -88000 | 3.894e-07 | -104000 | -0.0003373881 | -112000 | -0.000566173 | -122000 | -0.0008734625 | -88000 | 1.7689e-06 | -96000 | -0.00029618 | -90000 | -3.88075e-05 | -102000 | -0.000335731 | -102000 | -0.00032583 | -92000 | -2.888877e-05 | -94000 | -0.0001773859
-88000 | 7.788e-07 | -88000 | 3.894e-07 | -102000 | -0.0003374058 | -114000 | -0.000556205 | -122000 | -0.0008734625 | -90000 | 1.7866e-06 | -94000 | -0.000296198 | -90000 | -3.88075e-05 | -102000 | -0.000315929 | -102000 | -0.00032583 | -92000 | -2.888877e-05 | -92000 | -0.0001774036
-88000 | 7.788e-07 | -86000 | 3.894e-07 | -102000 | -0.0003374058 | -114000 | -0.000556205 | -122000 | -0.0008734625 | -88000 | 1.7689e-06 | -94000 | -0.000296198 | -92000 | -4.86908e-05 | -100000 | -0.0003159467 | -102000 | -0.00032583 | -90000 | -3.880746e-05 | -92000 | -0.0001774036
-88000 | -2.11299e-07 | -90000 | 3.894e-07 | -102000 | -0.0003374058 | -114000 | -0.000556205 | -124000 | -0.0008734271 | -88000 | 1.7689e-06 | -94000 | -0.000296198 | -90000 | -3.88075e-05 | -102000 | -0.000335731 | -102000 | -0.00032583 | -92000 | -3.878976e-05 | -92000 | -0.0001774036
-90000 | 7.965e-07 | -90000 | -6.144749e-07 | -102000 | -0.0003374058 | -114000 | -0.000556205 | -122000 | -0.0008734625 | -90000 | 1.7866e-06 | -94000 | -0.000316 | -90000 | -4.87085e-05 | -100000 | -0.0003159467 | -102000 | -0.00032583 | -90000 | -3.880746e-05 | -92000 | -0.0001774036
-88000 | 7.788e-07 | -90000 | -5.967749e-07 | -102000 | -0.0003374058 | -114000 | -0.0005661553 | -122000 | -0.0008734625 | -90000 | 1.7866e-06 | -94000 | -0.000316 | -90000 | -3.88075e-05 | -100000 | -0.0003159467 | -102000 | -0.00032583 | -92000 | -3.878976e-05 | -92000 | -0.0001774036
-88000 | 7.788e-07 | -88000 | 3.9825e-07 | -102000 | -0.0003374058 | -114000 | -0.0005661553 | -122000 | -0.0008734625 | -90000 | 7.965e-07 | -94000 | -0.000296198 | -90000 | -4.87085e-05 | -100000 | -0.0003159467 | -102000 | -0.00032583 | -90000 | -3.880746e-05 | -92000 | -0.0001774036
-86000 | 7.611e-07 | -88000 | 3.9825e-07 | -104000 | -0.0003373881 | -114000 | -0.0005661553 | -122000 | -0.0008734625 | -88000 | 1.7689e-06 | -94000 | -0.000296198 | -90000 | -3.88075e-05 | -100000 | -0.0003357487 | -102000 | -0.00032583 | -90000 | -3.880746e-05 | -92000 | -0.0001774036
-90000 | 7.965e-07 | -88000 | 3.894e-07 | -104000 | -0.0003373881 | -114000 | -0.0005661553 | -122000 | -0.0008734625 | -90000 | 7.965e-07 | -94000 | -0.000296198 | -92000 | -4.86908e-05 | -102000 | -0.000315929 | -102000 | -0.00032583 | -90000 | -3.880746e-05 | -92000 | -0.0001774036
-90000 | 7.965e-07 | -90000 | 3.894e-07 | -102000 | -0.0003374058 | -112000 | -0.000566173 | -122000 | -0.0008734625 | -90000 | 1.7866e-06 | -94000 | -0.000296198 | -92000 | -4.86908e-05 | -102000 | -0.000315929 | -102000 | -0.00032583 | -92000 | -3.878976e-05 | -92000 | -0.0001774036
-90000 | 7.965e-07 | -90000 | 3.894e-07 | -104000 | -0.0003473383 | -114000 | -0.0005661553 | -122000 | -0.0008734625 | -88000 | 7.788e-07 | -94000 | -0.000296198 | -90000 | -4.87085e-05 | -102000 | -0.000315929 | -102000 | -0.00032583 | -90000 | -3.880746e-05 | -92000 | -0.0001774036
-90000 | 7.965e-07 | -88000 | -5.967749e-07 | -102000 | -0.0003374058 | -112000 | -0.000566173 | -122000 | -0.0008734625 | -90000 | 1.7866e-06 | -94000 | -0.000316 | -90000 | -3.88075e-05 | -102000 | -0.000335731 | -102000 | -0.00032583 | -92000 | -3.878976e-05 | -92000 | -0.0001774036
-88000 | 7.788e-07 | -90000 | 3.9825e-07 | -104000 | -0.0003373881 | -112000 | -0.000566173 | -122000 | -0.0008734625 | -90000 | 1.7866e-06 | -96000 | -0.000315982 | -90000 | -4.87085e-05 | -100000 | -0.0003159467 | -102000 | -0.00032583 | -90000 | -3.880746e-05 | -92000 | -0.0001774036
-88000 | -2.11299e-07 | -90000 | 3.894e-07 | -104000 | -0.0003373881 | -112000 | -0.000566173 | -122000 | -0.0008734625 | -90000 | 1.7866e-06 | -94000 | -0.000316 | -90000 | -4.87085e-05 | -102000 | -0.000315929 | -102000 | -0.00032583 | -90000 | -3.880746e-05 | -92000 | -0.0001774036
-88000 | -2.11299e-07 | -88000 | 3.9825e-07 | -102000 | -0.0003374058 | -114000 | -0.0005661553 | -124000 | -0.0008734271 | -90000 | 7.965e-07 | -94000 | -0.000316 | -90000 | -4.87085e-05 | -102000 | -0.000315929 | -102000 | -0.00032583 | -90000 | -3.880746e-05 | -92000 | -0.0001774036
-88000 | -2.11299e-07 | -88000 | 3.9825e-07 | -104000 | -0.0003473383 | -114000 | -0.0005661553 | -122000 | -0.0008734625 | -90000 | 1.7866e-06 | -94000 | -0.000296198 | -90000 | -4.87085e-05 | -102000 | -0.000315929 | -102000 | -0.00032583 | -92000 | -3.878976e-05 | -92000 | -0.0001774036
-86000 | -2.28999e-07 | -88000 | 3.894e-07 | -104000 | -0.0003373881 | -112000 | -0.000566173 | -124000 | -0.0008734271 | -90000 | 7.965e-07 | -94000 | -0.000296198 | -90000 | -4.87085e-05 | -102000 | -0.000335731 | -102000 | -0.00032583 | -90000 | -3.880746e-05 | -92000 | -0.0001774036
-90000 | -1.93599e-07 | -90000 | 3.894e-07 | -104000 | -0.0003473383 | -114000 | -0.0005661553 | -124000 | -0.0008734271 | -90000 | 1.7866e-06 | -94000 | -0.000316 | -90000 | -4.87085e-05 | -100000 | -0.0003357487 | -102000 | -0.00032583 | -92000 | -3.878976e-05 | -92000 | -0.0001972056
-88000 | -2.11299e-07 | -90000 | 3.894e-07 | -102000 | -0.000347356 | -114000 | -0.0005661553 | -124000 | -0.0008734271 | -90000 | 7.965e-07 | -94000 | -0.000296198 | -90000 | -4.87085e-05 | -100000 | -0.0003357487 | -102000 | -0.00032583 | -90000 | -3.880746e-05 | -92000 | -0.0001774036
-88000 | -2.11299e-07 | -88000 | 3.9825e-07 | -104000 | -0.0003373881 | -112000 | -0.000566173 | -124000 | -0.0008734271 | -90000 | 7.965e-07 | -94000 | -0.000316 | -90000 | -4.87085e-05 | -102000 | -0.000335731 | -102000 | -0.00032583 | -90000 | -3.880746e-05 | -92000 | -0.0001774036
-88000 | -2.11299e-07 | -88000 | 3.9825e-07 | -104000 | -0.0003373881 | -114000 | -0.0005661553 | -122000 | -0.0008734625 | -90000 | 1.7866e-06 | -94000 | -0.000316 | -92000 | -4.86908e-05 | -102000 | -0.000335731 | -102000 | -0.00032583 | -90000 | -3.880746e-05 | -92000 | -0.0001774036
-88000 | -2.11299e-07 | -86000 | 3.894e-07 | -104000 | -0.0003373881 | -114000 | -0.0005661553 | -122000 | -0.0008734625 | -90000 | 1.7866e-06 | -94000 | -0.000296198 | -90000 | -4.87085e-05 | -102000 | -0.000335731 | -102000 | -0.00032583 | -92000 | -3.878976e-05 | -92000 | -0.0001774036
-88000 | -2.11299e-07 | -90000 | 3.894e-07 | -104000 | -0.0003373881 | -114000 | -0.0005661553 | -122000 | -0.0008734625 | -90000 | 1.7866e-06 | -94000 | -0.000296198 | -90000 | -4.87085e-05 | -102000 | -0.000315929 | -102000 | -0.00032583 | -90000 | -3.880746e-05 | -94000 | -0.0001773859
-88000 | -2.11299e-07 | -90000 | 3.8055e-07 | -104000 | -0.0003373881 | -114000 | -0.0005661553 | -122000 | -0.0008734625 | -90000 | 7.965e-07 | -94000 | -0.000316 | -92000 | -4.86908e-05 | -100000 | -0.0003357487 | -102000 | -0.00032583 | -90000 | -3.880746e-05 | -92000 | -0.0001774036
-88000 | -2.11299e-07 | -90000 | 3.9825e-07 | -104000 | -0.0003373881 | -114000 | -0.0005661553 | -124000 | -0.0008734271 | -90000 | 7.965e-07 | -94000 | -0.000316 | -90000 | -4.87085e-05 | -102000 | -0.000335731 | -102000 | -0.00032583 | -90000 | -3.880746e-05 | -94000 | -0.0001773859
-88000 | 7.788e-07 | -88000 | 3.9825e-07 | -104000 | -0.0003473383 | -114000 | -0.0005661553 | -122000 | -0.0008734625 | -88000 | 7.788e-07 | -94000 | -0.000316 | -90000 | -4.87085e-05 | -102000 | -0.000315929 | -102000 | -0.00032583 | -92000 | -3.878976e-05 | -92000 | -0.0001774036
-88000 | -2.11299e-07 | -90000 | 3.9825e-07 | -102000 | -0.000347356 | -114000 | -0.0005661553 | -122000 | -0.0008734625 | -90000 | 7.965e-07 | -96000 | -0.00029618 | -92000 | -4.86908e-05 | -102000 | -0.000335731 | -102000 | -0.00032583 | -90000 | -3.880746e-05 | -92000 | -0.0001774036
-88000 | -2.11299e-07 | -90000 | 3.894e-07 | -102000 | -0.000347356 | -112000 | -0.000566173 | -122000 | -0.0008734625 | -90000 | 7.965e-07 | -96000 | -0.00029618 | -90000 | -4.87085e-05 | -102000 | -0.000335731 | -102000 | -0.00032583 | -90000 | -3.880746e-05 | -92000 | -0.0001774036
-88000 | -2.11299e-07 | -90000 | -5.967749e-07 | -104000 | -0.0003473383 | -114000 | -0.0005661553 | -124000 | -0.0008734271 | -90000 | 7.965e-07 | -94000 | -0.000316 | -90000 | -4.87085e-05 | -102000 | -0.000315929 | -102000 | -0.00032583 | -90000 | -3.880746e-05 | -94000 | -0.0001971879
-88000 | -2.11299e-07 | -90000 | 3.9825e-07 | -104000 | -0.0003473383 | -112000 | -0.000566173 | -124000 | -0.0008734271 | -90000 | 7.965e-07 | -94000 | -0.000316 | -90000 | -4.87085e-05 | -100000 | -0.0003357487 | -102000 | -0.00032583 | -90000 | -3.880746e-05 | -92000 | -0.0001774036
-88000 | -2.11299e-07 | -90000 | 3.9825e-07 | -104000 | -0.0003473383 | -114000 | -0.0005661553 | -122000 | -0.0008734625 | -90000 | 7.965e-07 | -94000 | -0.000316 | -90000 | -5.86094e-05 | -102000 | -0.000335731 | -102000 | -0.00032583 | -90000 | -3.880746e-05 | -94000 | -0.0001773859
-88000 | -2.11299e-07 | -90000 | -5.967749e-07 | -104000 | -0.0003473383 | -114000 | -0.0005661553 | -124000 | -0.0008734271 | -90000 | 7.965e-07 | -96000 | -0.00029618 | -92000 | -4.86908e-05 | -102000 | -0.000315929 | -104000 | -0.0003258123 | -90000 | -3.880746e-05 | -94000 | -0.0001773859
-86000 | -2.28999e-07 | -90000 | -5.967749e-07 | -104000 | -0.0003473383 | -114000 | -0.0005661553 | -122000 | -0.0008734625 | -88000 | 7.788e-07 | -94000 | -0.000316 | -92000 | -4.86908e-05 | -102000 | -0.000335731 | -102000 | -0.000335731 | -90000 | -3.880746e-05 | -92000 | -0.0001774036
-88000 | -2.11299e-07 | -90000 | -5.967749e-07 | -102000 | -0.000347356 | -114000 | -0.0005661553 | -124000 | -0.0008734271 | -90000 | 7.965e-07 | -94000 | -0.000316 | -92000 | -4.86908e-05 | -102000 | -0.000335731 | -102000 | -0.00032583 | -90000 | -3.880746e-05 | -92000 | -0.0001774036
-90000 | -1.93599e-07 | -90000 | 3.9825e-07 | -102000 | -0.000347356 | -114000 | -0.0005761055 | -122000 | -0.000893363 | -90000 | 7.965e-07 | -94000 | -0.000316 | -90000 | -4.87085e-05 | -102000 | -0.000335731 | -102000 | -0.00032583 | -90000 | -3.880746e-05 | -92000 | -0.0001972056
-90000 | -1.93599e-07 | -90000 | 3.9825e-07 | -102000 | -0.000347356 | -114000 | -0.0005661553 | -122000 | -0.0008734625 | -90000 | 7.965e-07 | -96000 | -0.00029618 | -90000 | -4.87085e-05 | -100000 | -0.0003357487 | -102000 | -0.00032583 | -92000 | -3.878976e-05 | -92000 | -0.0001774036
-90000 | -1.93599e-07 | -90000 | 3.9825e-07 | -102000 | -0.0003374058 | -114000 | -0.0005661553 | -122000 | -0.0008734625 | -90000 | 7.965e-07 | -96000 | -0.000315982 | -90000 | -4.87085e-05 | -102000 | -0.000335731 | -102000 | -0.00032583 | -92000 | -3.878976e-05 | -92000 | -0.0001972056
-90000 | -1.93599e-07 | -90000 | -5.967749e-07 | -104000 | -0.0003473383 | -112000 | -0.000566173 | -124000 | -0.0008734271 | -88000 | 7.788e-07 | -94000 | -0.000316 | -92000 | -4.86908e-05 | -102000 | -0.000335731 | -102000 | -0.00032583 | -90000 | -3.880746e-05 | -92000 | -0.0001972056
-88000 | -2.11299e-07 | -90000 | 3.9825e-07 | -102000 | -0.000347356 | -114000 | -0.0005661553 | -124000 | -0.0008734271 | -90000 | 7.965e-07 | -94000 | -0.000316 | -92000 | -4.86908e-05 | -100000 | -0.0003357487 | -102000 | -0.00032583 | -92000 | -4.869075e-05 | -92000 | -0.0001972056
-90000 | -1.93599e-07 | -90000 | 3.9825e-07 | -104000 | -0.0003473383 | -112000 | -0.000566173 | -124000 | -0.0008734271 | -90000 | 7.965e-07 | -96000 | -0.000315982 | -90000 | -4.87085e-05 | -102000 | -0.000335731 | -102000 | -0.00032583 | -90000 | -3.880746e-05 | -94000 | -0.0001971879
-90000 | -1.93599e-07 | -90000 | 3.9825e-07 | -104000 | -0.0003473383 | -114000 | -0.0005661553 | -124000 | -0.0008734271 | -90000 | 7.965e-07 | -94000 | -0.000296198 | -90000 | -4.87085e-05 | -102000 | -0.000335731 | -102000 | -0.000335731 | -90000 | -3.880746e-05 | -94000 | -0.0001971879
-90000 | -1.93599e-07 | -90000 | -5.967749e-07 | -104000 | -0.0003473383 | -114000 | -0.0005761055 | -124000 | -0.0008734271 | -90000 | 7.965e-07 | -94000 | -0.000316 | -90000 | -4.87085e-05 | -102000 | -0.000335731 | -104000 | -0.0003357133 | -92000 | -3.878976e-05 | -92000 | -0.0001774036
-90000 | -1.93599e-07 | -90000 | 3.9825e-07 | -104000 | -0.0003473383 | -114000 | -0.0005761055 | -122000 | -0.0008734625 | -90000 | 7.965e-07 | -94000 | -0.000316 | -90000 | -4.87085e-05 | -102000 | -0.000335731 | -102000 | -0.000335731 | -90000 | -3.880746e-05 | -94000 | -0.0001773859
-88000 | -2.11299e-07 | -90000 | -5.967749e-07 | -104000 | -0.0003473383 | -114000 | -0.0005761055 | -124000 | -0.0008734271 | -90000 | 7.965e-07 | -96000 | -0.000315982 | -90000 | -4.87085e-05 | -102000 | -0.000335731 | -102000 | -0.00032583 | -90000 | -3.880746e-05 | -92000 | -0.0001774036
-90000 | -1.93599e-07 | -88000 | 3.9825e-07 | -102000 | -0.000347356 | -114000 | -0.0005661553 | -122000 | -0.0008734625 | -90000 | 7.965e-07 | -94000 | -0.000316 | -90000 | -4.87085e-05 | -102000 | -0.000335731 | -102000 | -0.000335731 | -92000 | -3.878976e-05 | -92000 | -0.0001972056
-88000 | -2.11299e-07 | -90000 | 3.9825e-07 | -104000 | -0.0003572886 | -114000 | -0.0005661553 | -122000 | -0.0008734625 | -90000 | -1.93599e-07 | -96000 | -0.000315982 | -90000 | -4.87085e-05 | -102000 | -0.000335731 | -102000 | -0.000335731 | -90000 | -3.880746e-05 | -94000 | -0.0001773859
-90000 | -1.183698e-06 | -90000 | -6.056249e-07 | -104000 | -0.0003473383 | -114000 | -0.0005661553 | -124000 | -0.0008734271 | -90000 | 7.965e-07 | -94000 | -0.000316 | -90000 | -4.87085e-05 | -102000 | -0.000335731 | -104000 | -0.0003357133 | -92000 | -3.878976e-05 | -92000 | -0.0001972056
-88000 | -2.11299e-07 | -90000 | -5.967749e-07 | -104000 | -0.0003473383 | -114000 | -0.0005761055 | -124000 | -0.0008734271 | -90000 | 7.965e-07 | -94000 | -0.000316 | -90000 | -4.87085e-05 | -102000 | -0.000335731 | -102000 | -0.00032583 | -90000 | -3.880746e-05 | -92000 | -0.0001972056
-88000 | -1.201398e-06 | -90000 | 3.9825e-07 | -104000 | -0.0003572886 | -114000 | -0.0005761055 | -124000 | -0.0008734271 | -90000 | 7.965e-07 | -96000 | -0.000315982 | -90000 | -4.87085e-05 | -102000 | -0.000335731 | -102000 | -0.000335731 | -92000 | -4.869075e-05 | -94000 | -0.0001773859
-90000 | -1.93599e-07 | -90000 | -5.967749e-07 | -104000 | -0.0003473383 | -114000 | -0.0005761055 | -124000 | -0.0008734271 | -90000 | 7.965e-07 | -94000 | -0.000316 | -92000 | -4.86908e-05 | -102000 | -0.000335731 | -102000 | -0.000335731 | -92000 | -3.878976e-05 | -92000 | -0.0001972056
-90000 | -1.183698e-06 | -90000 | 3.9825e-07 | -104000 | -0.0003473383 | -114000 | -0.0005761055 | -122000 | -0.000893363 | -90000 | 7.965e-07 | -94000 | -0.000316 | -92000 | -4.86908e-05 | -102000 | -0.000335731 | -104000 | -0.0003357133 | -90000 | -3.880746e-05 | -92000 | -0.0001972056
-90000 | -1.183698e-06 | -90000 | -5.967749e-07 | -104000 | -0.0003473383 | -114000 | -0.0005761055 | -124000 | -0.0008734271 | -90000 | 7.965e-07 | -96000 | -0.000315982 | -92000 | -4.86908e-05 | -102000 | -0.000335731 | -104000 | -0.0003357133 | -90000 | -3.880746e-05 | -92000 | -0.0001972056
-90000 | -1.93599e-07 | -90000 | -5.967749e-07 | -104000 | -0.0003473383 | -114000 | -0.0005661553 | -122000 | -0.0008734625 | -90000 | 7.965e-07 | -94000 | -0.000316 | -90000 | -4.87085e-05 | -100000 | -0.0003357487 | -104000 | -0.0003357133 | -90000 | -3.880746e-05 | -94000 | -0.0001971879
-90000 | -1.93599e-07 | -90000 | -5.967749e-07 | -104000 | -0.0003473383 | -114000 | -0.0005761055 | -122000 | -0.0008734625 | -90000 | -1.93599e-07 | -96000 | -0.000315982 | -90000 | -4.87085e-05 | -102000 | -0.000335731 | -102000 | -0.000335731 | -90000 | -3.880746e-05 | -94000 | -0.0001773859
-90000 | -1.93599e-07 | -90000 | -5.967749e-07 | -104000 | -0.0003473383 | -114000 | -0.0005761055 | -124000 | -0.0008734271 | -90000 | 7.965e-07 | -96000 | -0.000315982 | -90000 | -4.87085e-05 | -102000 | -0.000335731 | -102000 | -0.00032583 | -90000 | -3.880746e-05 | -94000 | -0.0001971879
-90000 | -1.93599e-07 | -90000 | -5.967749e-07 | -104000 | -0.0003473383 | -114000 | -0.0005761055 | -122000 | -0.0008734625 | -90000 | 7.965e-07 | -96000 | -0.000315982 | -92000 | -4.86908e-05 | -102000 | -0.000335731 | -102000 | -0.000335731 | -90000 | -4.870845e-05 | -92000 | -0.0001774036
-90000 | -1.183698e-06 | -90000 | -5.967749e-07 | -104000 | -0.0003473383 | -114000 | -0.0005761055 | -124000 | -0.0008734271 | -90000 | 7.965e-07 | -94000 | -0.000316 | -92000 | -4.86908e-05 | -102000 | -0.000335731 | -102000 | -0.000335731 | -90000 | -3.880746e-05 | -92000 | -0.0001972056
-90000 | -1.183698e-06 | -90000 | -5.967749e-07 | -104000 | -0.0003572886 | -114000 | -0.0005761055 | -122000 | -0.0008734625 | -90000 | 7.965e-07 | -96000 | -0.000315982 | -92000 | -5.85917e-05 | -102000 | -0.000335731 | -102000 | -0.000335731 | -92000 | -3.878976e-05 | -94000 | -0.0001971879
-90000 | -1.183698e-06 | -90000 | -5.967749e-07 | -102000 | -0.000347356 | -114000 | -0.0005761055 | -122000 | -0.0008734625 | -90000 | 7.965e-07 | -94000 | -0.000316 | -90000 | -4.87085e-05 | -104000 | -0.0003357133 | -102000 | -0.000335731 | -90000 | -4.870845e-05 | -92000 | -0.0001972056
-88000 | -2.11299e-07 | -90000 | 3.9825e-07 | -104000 | -0.0003572886 | -114000 | -0.0005761055 | -122000 | -0.000893363 | -90000 | 7.965e-07 | -96000 | -0.000315982 | -92000 | -4.86908e-05 | -102000 | -0.000335731 | -102000 | -0.000335731 | -92000 | -4.869075e-05 | -94000 | -0.0001971879
-88000 | -2.11299e-07 | -90000 | -5.967749e-07 | -104000 | -0.0003473383 | -114000 | -0.0005661553 | -124000 | -0.0008933276 | -90000 | -1.93599e-07 | -94000 | -0.000316 | -92000 | -4.86908e-05 | -102000 | -0.000335731 | -102000 | -0.000335731 | -92000 | -4.869075e-05 | -94000 | -0.0001971879
-90000 | -1.93599e-07 | -90000 | -5.967749e-07 | -102000 | -0.0003573063 | -114000 | -0.0005761055 | -124000 | -0.0008933276 | -90000 | 7.965e-07 | -96000 | -0.000335784 | -92000 | -4.86908e-05 | -102000 | -0.000335731 | -102000 | -0.000335731 | -92000 | -3.878976e-05 | -92000 | -0.0001972056
-90000 | -1.183698e-06 | -90000 | -5.967749e-07 | -104000 | -0.0003473383 | -114000 | -0.0005761055 | -122000 | -0.000893363 | -90000 | 7.965e-07 | -96000 | -0.000315982 | -92000 | -4.86908e-05 | -102000 | -0.000335731 | -102000 | -0.000335731 | -90000 | -4.870845e-05 | -94000 | -0.0001971879
-90000 | -1.93599e-07 | -90000 | -5.967749e-07 | -104000 | -0.0003572886 | -114000 | -0.0005761055 | -122000 | -0.000893363 | -90000 | 7.965e-07 | -94000 | -0.000316 | -90000 | -4.87085e-05 | -102000 | -0.0003555329 | -104000 | -0.0003357133 | -92000 | -3.878976e-05 | -94000 | -0.0001971879
-88000 | -1.201398e-06 | -90000 | -5.967749e-07 | -104000 | -0.0003572886 | -114000 | -0.0005761055 | -124000 | -0.0008734271 | -90000 | 7.965e-07 | -96000 | -0.000315982 | -92000 | -5.85917e-05 | -102000 | -0.0003555329 | -104000 | -0.0003357133 | -92000 | -3.878976e-05 | -92000 | -0.0001972056
-90000 | -1.183698e-06 | -90000 | -5.967749e-07 | -104000 | -0.0003473383 | -114000 | -0.0005761055 | -124000 | -0.0008933276 | -88000 | -2.11299e-07 | -96000 | -0.000315982 | -92000 | -4.86908e-05 | -102000 | -0.0003555329 | -102000 | -0.000335731 | -92000 | -4.869075e-05 | -94000 | -0.0001971879
-90000 | -1.183698e-06 | -90000 | -5.967749e-07 | -102000 | -0.000347356 | -114000 | -0.0005761055 | -124000 | -0.0008734271 | -90000 | 7.965e-07 | -94000 | -0.000316 | -90000 | -5.86094e-05 | -102000 | -0.000335731 | -104000 | -0.0003357133 | -90000 | -4.870845e-05 | -94000 | -0.0001971879
-90000 | -1.183698e-06 | -90000 | -5.967749e-07 | -104000 | -0.0003572886 | -114000 | -0.0005761055 | -122000 | -0.000893363 | -90000 | 7.965e-07 | -94000 | -0.000316 | -92000 | -4.86908e-05 | -102000 | -0.000335731 | -102000 | -0.000335731 | -90000 | -3.880746e-05 | -94000 | -0.0001971879
-90000 | -1.183698e-06 | -90000 | 3.9825e-07 | -102000 | -0.0003573063 | -114000 | -0.0005761055 | -124000 | -0.0008933276 | -90000 | -1.93599e-07 | -96000 | -0.000315982 | -90000 | -4.87085e-05 | -104000 | -0.0003357133 | -104000 | -0.0003357133 | -90000 | -3.880746e-05 | -92000 | -0.0001972056
-90000 | -1.93599e-07 | -90000 | -5.967749e-07 | -104000 | -0.0003572886 | -114000 | -0.0005761055 | -122000 | -0.000893363 | -90000 | 7.965e-07 | -96000 | -0.000315982 | -92000 | -4.86908e-05 | -102000 | -0.000335731 | -102000 | -0.000335731 | -90000 | -3.880746e-05 | -92000 | -0.0001972056
-90000 | -1.183698e-06 | -90000 | -5.967749e-07 | -102000 | -0.0003573063 | -114000 | -0.0005761055 | -124000 | -0.0008933276 | -90000 | 7.965e-07 | -96000 | -0.000315982 | -92000 | -5.85917e-05 | -102000 | -0.000335731 | -104000 | -0.0003357133 | -92000 | -4.869075e-05 | -94000 | -0.0001971879
-90000 | -1.183698e-06 | -90000 | -5.967749e-07 | -104000 | -0.0003572886 | -114000 | -0.0005761055 | -124000 | -0.0008933276 | -90000 | 7.965e-07 | -96000 | -0.000315982 | -92000 | -4.86908e-05 | -102000 | -0.000335731 | -102000 | -0.000345632 | -90000 | -3.880746e-05 | -94000 | -0.0001971879
-90000 | -1.183698e-06 | -90000 | -5.967749e-07 | -104000 | -0.0003572886 | -114000 | -0.0005761055 | -124000 | -0.0008933276 | -90000 | 7.965e-07 | -96000 | -0.000315982 | -92000 | -4.86908e-05 | -102000 | -0.0003555329 | -104000 | -0.0003357133 | -90000 | -4.870845e-05 | -94000 | -0.0001971879
-88000 | -1.201398e-06 | -90000 | -5.967749e-07 | -104000 | -0.0003572886 | -114000 | -0.0005761055 | -122000 | -0.000893363 | -90000 | 7.965e-07 | -96000 | -0.000315982 | -92000 | -4.86908e-05 | -102000 | -0.000335731 | -102000 | -0.000345632 | -92000 | -3.878976e-05 | -94000 | -0.0001971879
-88000 | -1.201398e-06 | -90000 | -5.967749e-07 | -104000 | -0.0003572886 | -114000 | -0.0005761055 | -124000 | -0.0008933276 | -90000 | -1.93599e-07 | -94000 | -0.000316 | -92000 | -5.85917e-05 | -102000 | -0.0003555329 | -104000 | -0.0003357133 | -90000 | -4.870845e-05 | -94000 | -0.0001971879
-90000 | -1.183698e-06 | -90000 | -1.5918e-06 | -104000 | -0.0003572886 | -114000 | -0.0005761055 | -124000 | -0.0008933276 | -90000 | 7.965e-07 | -96000 | -0.000335784 | -92000 | -5.85917e-05 | -102000 | -0.000335731 | -104000 | -0.0003456143 | -92000 | -4.869075e-05 | -94000 | -0.0001971879
-90000 | -1.183698e-06 | -90000 | -5.967749e-07 | -104000 | -0.0003572886 | -114000 | -0.0005860558 | -124000 | -0.0008933276 | -88000 | -2.11299e-07 | -94000 | -0.000316 | -92000 | -5.85917e-05 | -102000 | -0.0003555329 | -104000 | -0.0003456143 | -92000 | -4.869075e-05 | -94000 | -0.0001971879
-90000 | -1.183698e-06 | -90000 | -5.967749e-07 | -104000 | -0.0003572886 | -114000 | -0.0005761055 | -124000 | -0.0008734271 | -90000 | -1.93599e-07 | -94000 | -0.000316 | -92000 | -4.86908e-05 | -102000 | -0.0003555329 | -104000 | -0.0003456143 | -90000 | -4.870845e-05 | -94000 | -0.0001971879
-90000 | -1.183698e-06 | -90000 | -5.967749e-07 | -102000 | -0.0003573063 | -114000 | -0.0005761055 | -122000 | -0.0008734625 | -90000 | -1.93599e-07 | -96000 | -0.000315982 | -92000 | -4.86908e-05 | -102000 | -0.000335731 | -104000 | -0.0003456143 | -92000 | -4.869075e-05 | -94000 | -0.0001971879
-90000 | -1.183698e-06 | -90000 | -5.967749e-07 | -104000 | -0.0003572886 | -114000 | -0.0005761055 | -124000 | -0.0008933276 | -90000 | 7.965e-07 | -96000 | -0.000315982 | -92000 | -4.86908e-05 | -102000 | -0.0003555329 | -104000 | -0.0003456143 | -90000 | -4.870845e-05 | -94000 | -0.0001971879
-90000 | -1.183698e-06 | -90000 | -5.967749e-07 | -104000 | -0.0003572886 | -114000 | -0.0005761055 | -122000 | -0.000893363 | -90000 | -1.93599e-07 | -94000 | -0.000316 | -92000 | -5.85917e-05 | -102000 | -0.0003555329 | -104000 | -0.0003456143 | -92000 | -4.869075e-05 | -94000 | -0.0001971879
-90000 | -2.173797e-06 | -90000 | -5.967749e-07 | -102000 | -0.000347356 | -114000 | -0.0005761055 | -122000 | -0.000893363 | -90000 | 7.965e-07 | -96000 | -0.000335784 | -92000 | -5.85917e-05 | -102000 | -0.0003555329 | -104000 | -0.0003456143 | -92000 | -4.869075e-05 | -94000 | -0.0001971879
-90000 | -2.173797e-06 | -90000 | -5.967749e-07 | -104000 | -0.0003572886 | -114000 | -0.0005761055 | -124000 | -0.0008933276 | -90000 | -1.93599e-07 | -94000 | -0.000335802 | -92000 | -5.85917e-05 | -102000 | -0.000335731 | -104000 | -0.0003357133 | -92000 | -4.869075e-05 | -94000 | -0.0001971879
-88000 | -1.201398e-06 | -90000 | -5.967749e-07 | -104000 | -0.0003572886 | -114000 | -0.0005860558 | -124000 | -0.0008933276 | -90000 | -1.93599e-07 | -96000 | -0.000315982 | -92000 | -4.86908e-05 | -102000 | -0.000335731 | -104000 | -0.0003357133 | -92000 | -4.869075e-05 | -94000 | -0.0001971879
-88000 | -1.201398e-06 | -92000 | -5.967749e-07 | -104000 | -0.0003572886 | -114000 | -0.0005761055 | -124000 | -0.0008933276 | -90000 | -1.93599e-07 | -94000 | -0.000316 | -92000 | -4.86908e-05 | -102000 | -0.0003555329 | -104000 | -0.0003357133 | -92000 | -4.869075e-05 | -94000 | -0.0001971879
-90000 | -1.183698e-06 | -90000 | -5.967749e-07 | -104000 | -0.0003572886 | -114000 | -0.0005860558 | -124000 | -0.0008933276 | -90000 | -1.93599e-07 | -96000 | -0.000335784 | -92000 | -5.85917e-05 | -102000 | -0.0003555329 | -102000 | -0.000335731 | -90000 | -4.870845e-05 | -94000 | -0.0001971879
-90000 | -2.173797e-06 | -90000 | -5.879249e-07 | -104000 | -0.0003572886 | -114000 | -0.0005860558 | -124000 | -0.0008933276 | -90000 | -1.93599e-07 | -96000 | -0.000315982 | -92000 | -5.85917e-05 | -102000 | -0.000335731 | -104000 | -0.0003456143 | -92000 | -4.869075e-05 | -94000 | -0.0001971879
-90000 | -1.183698e-06 | -90000 | -5.967749e-07 | -104000 | -0.0003572886 | -114000 | -0.0005761055 | -122000 | -0.000893363 | -90000 | -1.93599e-07 | -96000 | -0.000315982 | -92000 | -4.86908e-05 | -102000 | -0.0003555329 | -104000 | -0.0003456143 | -90000 | -4.870845e-05 | -94000 | -0.0001971879
-90000 | -1.183698e-06 | -90000 | -5.967749e-07 | -104000 | -0.0003572886 | -114000 | -0.0005860558 | -122000 | -0.000893363 | -90000 | -1.93599e-07 | -96000 | -0.000335784 | -92000 | -5.85917e-05 | -102000 | -0.0003555329 | -104000 | -0.0003456143 | -92000 | -4.869075e-05 | -94000 | -0.0001971879
-90000 | -2.173797e-06 | -90000 | -5.967749e-07 | -104000 | -0.0003572886 | -114000 | -0.0005761055 | -122000 | -0.000893363 | -88000 | -2.11299e-07 | -96000 | -0.000335784 | -92000 | -5.85917e-05 | -102000 | -0.000335731 | -102000 | -0.000345632 | -92000 | -4.869075e-05 | -94000 | -0.0001971879
-90000 | -1.183698e-06 | -90000 | -5.967749e-07 | -104000 | -0.0003572886 | -114000 | -0.0005860558 | -122000 | -0.000893363 | -90000 | 7.965e-07 | -96000 | -0.000315982 | -92000 | -5.85917e-05 | -102000 | -0.0003555329 | -104000 | -0.0003456143 | -92000 | -4.869075e-05 | -94000 | -0.0001971879
-90000 | -1.183698e-06 | -90000 | -5.967749e-07 | -104000 | -0.0003572886 | -114000 | -0.0005761055 | -122000 | -0.000893363 | -90000 | -1.93599e-07 | -96000 | -0.000315982 | -92000 | -5.85917e-05 | -102000 | -0.0003555329 | -104000 | -0.0003456143 | -90000 | -4.870845e-05 | -94000 | -0.0001971879
-90000 | -1.183698e-06 | -90000 | -5.967749e-07 | -104000 | -0.0003572886 | -114000 | -0.0005860558 | -122000 | -0.000893363 | -90000 | -1.93599e-07 | -96000 | -0.000335784 | -92000 | -5.85917e-05 | -102000 | -0.0003555329 | -104000 | -0.0003456143 | -90000 | -4.870845e-05 | -94000 | -0.0001971879
-90000 | -1.183698e-06 | -90000 | -5.967749e-07 | -104000 | -0.0003572886 | -114000 | -0.0005860558 | -122000 | -0.000893363 | -88000 | -2.11299e-07 | -94000 | -0.000335802 | -92000 | -5.85917e-05 | -102000 | -0.0003555329 | -104000 | -0.0003456143 | -92000 | -4.869075e-05 | -94000 | -0.0001971879
-90000 | -2.173797e-06 | -90000 | -1.5918e-06 | -104000 | -0.0003572886 | -114000 | -0.0005860558 | -124000 | -0.0008933276 | -90000 | -1.93599e-07 | -96000 | -0.000335784 | -92000 | -5.85917e-05 | -102000 | -0.0003555329 | -104000 | -0.0003456143 | -92000 | -4.869075e-05 | -94000 | -0.0001971879
-90000 | -1.183698e-06 | -90000 | -1.5918e-06 | -104000 | -0.0003572886 | -114000 | -0.0005860558 | -124000 | -0.0008933276 | -90000 | -1.93599e-07 | -96000 | -0.000335784 | -92000 | -5.85917e-05 | -102000 | -0.0003555329 | -104000 | -0.0003456143 | -90000 | -4.870845e-05 | -94000 | -0.0001971879
-90000 | -1.183698e-06 | -90000 | -5.967749e-07 | -104000 | -0.0003572886 | -114000 | -0.0005860558 | -122000 | -0.000893363 | -88000 | -2.11299e-07 | -96000 | -0.000335784 | -92000 | -5.85917e-05 | -102000 | -0.0003555329 | -104000 | -0.0003456143 | -90000 | -4.870845e-05 | -94000 | -0.0001971879
-90000 | -1.183698e-06 | -92000 | -5.967749e-07 | -104000 | -0.0003572886 | -114000 | -0.0005860558 | -124000 | -0.0008933276 | -88000 | -2.11299e-07 | -94000 | -0.000335802 | -92000 | -5.85917e-05 | -104000 | -0.0003555152 | -104000 | -0.0003555152 | -92000 | -4.869075e-05 | -94000 | -0.0001971879
-88000 | -2.191497e-06 | -90000 | -5.967749e-07 | -102000 | -0.0003573063 | -114000 | -0.0005860558 | -122000 | -0.000893363 | -90000 | -1.1837e-06 | -96000 | -0.000335784 | -92000 | -5.85917e-05 | -102000 | -0.0003555329 | -104000 | -0.0003456143 | -92000 | -4.869075e-05 | -94000 | -0.0001971879
-90000 | -2.173797e-06 | -90000 | -5.879249e-07 | -104000 | -0.0003572886 | -114000 | -0.0005860558 | -122000 | -0.000893363 | -88000 | -2.11299e-07 | -96000 | -0.000335784 | -92000 | -5.85917e-05 | -104000 | -0.0003555152 | -104000 | -0.0003456143 | -90000 | -4.870845e-05 | -94000 | -0.0001971879
-90000 | -1.183698e-06 | -90000 | -5.967749e-07 | -104000 | -0.0003572886 | -114000 | -0.0005860558 | -122000 | -0.000893363 | -88000 | -2.11299e-07 | -96000 | -0.000335784 | -92000 | -6.84927e-05 | -102000 | -0.0003555329 | -104000 | -0.0003555152 | -92000 | -4.869075e-05 | -94000 | -0.0001971879
-90000 | -1.183698e-06 | -92000 | -5.967749e-07 | -104000 | -0.0003572886 | -114000 | -0.0005860558 | -124000 | -0.0009132281 | -88000 | -2.11299e-07 | -96000 | -0.000335784 | -92000 | -5.85917e-05 | -104000 | -0.0003555152 | -104000 | -0.0003456143 | -92000 | -4.869075e-05 | -94000 | -0.0001971879
-90000 | -2.173797e-06 | -90000 | -5.967749e-07 | -104000 | -0.0003572886 | -114000 | -0.0005860558 | -124000 | -0.0008933276 | -90000 | -1.93599e-07 | -96000 | -0.000335784 | -92000 | -5.85917e-05 | -104000 | -0.0003555152 | -104000 | -0.0003555152 | -92000 | -4.869075e-05 | -94000 | -0.0001971879
-90000 | -1.183698e-06 | -90000 | -1.58295e-06 | -104000 | -0.0003572886 | -114000 | -0.0005860558 | -122000 | -0.000893363 | -88000 | -2.11299e-07 | -96000 | -0.000335784 | -92000 | -5.85917e-05 | -104000 | -0.0003555152 | -104000 | -0.0003456143 | -92000 | -4.869075e-05 | -94000 | -0.0001971879
-90000 | -2.173797e-06 | -90000 | -5.967749e-07 | -104000 | -0.0003572886 | -114000 | -0.0005860558 | -122000 | -0.000893363 | -90000 | -1.93599e-07 | -96000 | -0.000335784 | -92000 | -4.86908e-05 | -102000 | -0.0003555329 | -104000 | -0.0003555152 | -92000 | -3.878976e-05 | -94000 | -0.0001971879
-90000 | -1.183698e-06 | -90000 | -5.967749e-07 | -104000 | -0.0003572886 | -114000 | -0.0005860558 | -124000 | -0.0008933276 | -90000 | -1.1837e-06 | -96000 | -0.000335784 | -92000 | -5.85917e-05 | -104000 | -0.0003555152 | -104000 | -0.0003555152 | -92000 | -4.869075e-05 | -94000 | -0.0001971879
-90000 | -2.173797e-06 | -90000 | -5.967749e-07 | -104000 | -0.0003572886 | -114000 | -0.0005860558 | -122000 | -0.000893363 | -90000 | -1.93599e-07 | -96000 | -0.000335784 | -92000 | -5.85917e-05 | -104000 | -0.0003555152 | -104000 | -0.0003555152 | -92000 | -4.869075e-05 | -94000 | -0.0001971879
-90000 | -1.183698e-06 | -90000 | -1.5918e-06 | -104000 | -0.0003572886 | -114000 | -0.0005860558 | -122000 | -0.0009132635 | -90000 | -1.93599e-07 | -96000 | -0.000335784 | -92000 | -5.85917e-05 | -104000 | -0.0003555152 | -104000 | -0.0003555152 | -92000 | -4.869075e-05 | -94000 | -0.0001971879
-90000 | -2.173797e-06 | -90000 | -1.5918e-06 | -104000 | -0.0003572886 | -114000 | -0.0005860558 | -122000 | -0.000893363 | -88000 | -2.11299e-07 | -96000 | -0.000335784 | -92000 | -5.85917e-05 | -104000 | -0.0003555152 | -104000 | -0.0003555152 | -92000 | -4.869075e-05 | -94000 | -0.0001971879
-90000 | -2.173797e-06 | -90000 | -1.5918e-06 | -104000 | -0.0003572886 | -114000 | -0.0005860558 | -122000 | -0.000893363 | -90000 | -1.93599e-07 | -96000 | -0.000335784 | -92000 | -5.85917e-05 | -104000 | -0.0003555152 | -104000 | -0.0003555152 | -92000 | -4.869075e-05 | -94000 | -0.0001971879
-90000 | -2.173797e-06 | -92000 | -5.967749e-07 | -104000 | -0.0003572886 | -114000 | -0.0005860558 | -122000 | -0.000893363 | -90000 | -1.1837e-06 | -96000 | -0.000335784 | -92000 | -5.85917e-05 | -104000 | -0.0003555152 | -104000 | -0.0003555152 | -92000 | -4.869075e-05 | -96000 | -0.0001971702
-90000 | -2.173797e-06 | -90000 | -1.5918e-06 | -104000 | -0.0003572886 | -114000 | -0.0005860558 | -122000 | -0.000893363 | -90000 | -1.1837e-06 | -94000 | -0.000335802 | -92000 | -5.85917e-05 | -104000 | -0.0003555152 | -104000 | -0.0003555152 | -92000 | -4.869075e-05 | -94000 | -0.0001971879
-90000 | -2.173797e-06 | -90000 | -5.879249e-07 | -104000 | -0.0003572886 | -114000 | -0.0005860558 | -122000 | -0.000893363 | -90000 | -1.93599e-07 | -96000 | -0.000335784 | -92000 | -6.84927e-05 | -104000 | -0.0003555152 | -104000 | -0.0003555152 | -92000 | -4.869075e-05 | -94000 | -0.0001971879
-88000 | -2.191497e-06 | -90000 | -1.5918e-06 | -104000 | -0.0003572886 | -114000 | -0.0005860558 | -122000 | -0.000893363 | -90000 | -1.1837e-06 | -96000 | -0.000335784 | -92000 | -5.85917e-05 | -104000 | -0.0003555152 | -104000 | -0.0003555152 | -92000 | -4.869075e-05 | -96000 | -0.0001971702
-90000 | -1.183698e-06 | -90000 | -5.967749e-07 | -104000 | -0.0003572886 | -114000 | -0.0005860558 | -122000 | -0.000893363 | -90000 | -1.93599e-07 | -96000 | -0.000335784 | -92000 | -5.85917e-05 | -104000 | -0.0003555152 | -104000 | -0.0003555152 | -92000 | -4.869075e-05 | -94000 | -0.0001971879
-88000 | -1.201398e-06 | -90000 | -1.5918e-06 | -104000 | -0.0003572886 | -114000 | -0.0005860558 | -122000 | -0.000893363 | -90000 | -1.93599e-07 | -96000 | -0.000335784 | -92000 | -5.85917e-05 | -104000 | -0.0003555152 | -104000 | -0.0003555152 | -92000 | -4.869075e-05 | -94000 | -0.0001971879
-90000 | -2.173797e-06 | -90000 | -1.5918e-06 | -104000 | -0.0003572886 | -114000 | -0.0005860558 | -122000 | -0.000893363 | -90000 | -1.93599e-07 | -96000 | -0.000335784 | -92000 | -5.85917e-05 | -104000 | -0.0003555152 | -104000 | -0.0003555152 | -92000 | -4.869075e-05 | -94000 | -0.0001971879
-90000 | -1.183698e-06 | -90000 | -1.5918e-06 | -104000 | -0.0003572886 | -114000 | -0.0005860558 | -122000 | -0.000893363 | -90000 | -1.1837e-06 | -96000 | -0.000335784 | -92000 | -5.85917e-05 | -104000 | -0.0003555152 | -104000 | -0.0003555152 | -92000 | -4.869075e-05 | -94000 | -0.0001971879
-90000 | -1.183698e-06 | -90000 | -1.5918e-06 | -104000 | -0.0003572886 | -114000 | -0.0005860558 | -122000 | -0.0009132635 | -90000 | -1.93599e-07 | -96000 | -0.000335784 | -92000 | -5.85917e-05 | -104000 | -0.0003555152 | -104000 | -0.0003555152 | -92000 | -4.869075e-05 | -94000 | -0.0001971879
-90000 | -2.173797e-06 | -90000 | -5.967749e-07 | -104000 | -0.0003572886 | -114000 | -0.0005860558 | -122000 | -0.000893363 | -92000 | -1.166e-06 | -96000 | -0.000335784 | -92000 | -5.85917e-05 | -104000 | -0.0003555152 | -104000 | -0.0003555152 | -92000 | -4.869075e-05 | -94000 | -0.0001971879
-90000 | -2.173797e-06 | -90000 | -1.5918e-06 | -104000 | -0.0003572886 | -114000 | -0.0005860558 | -122000 | -0.0009132635 | -90000 | -1.93599e-07 | -96000 | -0.000335784 | -92000 | -6.84927e-05 | -104000 | -0.0003555152 | -104000 | -0.0003555152 | -92000 | -4.869075e-05 | -94000 | -0.0001971879
-90000 | -2.173797e-06 | -90000 | -5.967749e-07 | -104000 | -0.0003572886 | -114000 | -0.0005860558 | -122000 | -0.000893363 | -90000 | -1.93599e-07 | -96000 | -0.000335784 | -92000 | -6.84927e-05 | -104000 | -0.0003555152 | -104000 | -0.0003555152 | -92000 | -4.869075e-05 | -94000 | -0.0001971879
-90000 | -2.173797e-06 | -90000 | -1.5918e-06 | -104000 | -0.0003572886 | -114000 | -0.0005860558 | -122000 | -0.0009132635 | -90000 | -1.93599e-07 | -96000 | -0.000335784 | -92000 | -5.85917e-05 | -102000 | -0.0003555329 | -104000 | -0.0003555152 | -92000 | -4.869075e-05 | -94000 | -0.0001971879
-90000 | -2.173797e-06 | -90000 | -1.5918e-06 | -104000 | -0.0003572886 | -114000 | -0.0005860558 | -122000 | -0.000893363 | -90000 | -1.93599e-07 | -96000 | -0.000335784 | -92000 | -5.85917e-05 | -104000 | -0.0003555152 | -104000 | -0.0003555152 | -92000 | -4.869075e-05 | -94000 | -0.0001971879
-90000 | -2.173797e-06 | -90000 | -1.5918e-06 | -104000 | -0.0003572886 | -114000 | -0.0005860558 | -122000 | -0.000893363 | -90000 | -1.1837e-06 | -96000 | -0.000335784 | -92000 | -5.85917e-05 | -104000 | -0.0003555152 | -104000 | -0.0003555152 | -92000 | -4.869075e-05 | -94000 | -0.0001971879
-90000 | -2.173797e-06 | -90000 | -1.5918e-06 | -104000 | -0.0003572886 | -114000 | -0.0005860558 | -122000 | -0.000893363 | -90000 | -1.1837e-06 | -96000 | -0.000335784 | -92000 | -6.84927e-05 | -104000 | -0.0003555152 | -106000 | -0.0003554975 | -92000 | -4.869075e-05 | -94000 | -0.0001971879
-90000 | -2.173797e-06 | -90000 | -1.5918e-06 | -104000 | -0.0003572886 | -114000 | -0.0005860558 | -122000 | -0.000893363 | -90000 | -1.1837e-06 | -96000 | -0.000335784 | -92000 | -6.84927e-05 | -104000 | -0.0003555152 | -104000 | -0.0003555152 | -92000 | -4.869075e-05 | -94000 | -0.0001971879
-90000 | -2.173797e-06 | -90000 | -1.5918e-06 | -104000 | -0.0003572886 | -114000 | -0.0005860558 | -122000 | -0.0009132635 | -92000 | -1.166e-06 | -96000 | -0.000335784 | -92000 | -6.84927e-05 | -104000 | -0.0003555152 | -104000 | -0.0003555152 | -92000 | -4.869075e-05 | -94000 | -0.0001971879
-90000 | -2.173797e-06 | -90000 | -1.5918e-06 | -104000 | -0.0003572886 | -114000 | -0.0005860558 | -122000 | -0.000893363 | -90000 | -1.1837e-06 | -96000 | -0.000335784 | -92000 | -6.84927e-05 | -104000 | -0.0003555152 | -104000 | -0.0003555152 | -92000 | -4.869075e-05 | -94000 | -0.0001971879
-90000 | -2.173797e-06 | -90000 | -1.5918e-06 | -104000 | -0.0003572886 | -114000 | -0.0005860558 | -122000 | -0.0009132635 | -90000 | -1.93599e-07 | -96000 | -0.000335784 | -92000 | -5.85917e-05 | -104000 | -0.0003555152 | -104000 | -0.0003555152 | -92000 | -4.869075e-05 | -94000 | -0.0001971879
-90000 | -2.173797e-06 | -88000 | -2.586825e-06 | -104000 | -0.0003572886 | -114000 | -0.0005860558 | -122000 | -0.000893363 | -90000 | -1.1837e-06 | -96000 | -0.000335784 | -92000 | -5.85917e-05 | -104000 | -0.0003555152 | -104000 | -0.0003555152 | -92000 | -5.859174e-05 | -94000 | -0.0001971879
-90000 | -2.173797e-06 | -90000 | -1.5918e-06 | -104000 | -0.0003572886 | -114000 | -0.0005860558 | -120000 | -0.0009132989 | -90000 | -1.1837e-06 | -96000 | -0.000335784 | -92000 | -6.84927e-05 | -104000 | -0.0003555152 | -104000 | -0.0003555152 | -92000 | -4.869075e-05 | -94000 | -0.0001971879
-90000 | -2.173797e-06 | -90000 | -1.60065e-06 | -104000 | -0.0003572886 | -114000 | -0.0005860558 | -122000 | -0.0009132635 | -90000 | -1.1837e-06 | -96000 | -0.000335784 | -92000 | -5.85917e-05 | -104000 | -0.0003555152 | -104000 | -0.0003555152 | -92000 | -4.869075e-05 | -94000 | -0.0001971879
-90000 | -2.173797e-06 | -90000 | -1.5918e-06 | -104000 | -0.0003572886 | -114000 | -0.0005860558 | -122000 | -0.0009132635 | -90000 | -1.1837e-06 | -96000 | -0.000335784 | -92000 | -6.84927e-05 | -104000 | -0.0003555152 | -104000 | -0.0003555152 | -92000 | -5.859174e-05 | -94000 | -0.0001971879
-90000 | -2.173797e-06 | -90000 | -1.5918e-06 | -104000 | -0.0003572886 | -114000 | -0.0005860558 | -122000 | -0.0009132635 | -90000 | -1.1837e-06 | -96000 | -0.000335784 | -92000 | -5.85917e-05 | -104000 | -0.0003555152 | -104000 | -0.0003555152 | -92000 | -4.869075e-05 | -96000 | -0.0001971702
-90000 | -2.173797e-06 | -90000 | -1.5918e-06 | -104000 | -0.0003572886 | -114000 | -0.0005860558 | -122000 | -0.000893363 | -90000 | -1.1837e-06 | -96000 | -0.000335784 | -92000 | -5.85917e-05 | -104000 | -0.0003555152 | -104000 | -0.0003555152 | -92000 | -5.859174e-05 | -96000 | -0.0001971702
-90000 | -2.173797e-06 | -90000 | -1.5918e-06 | -106000 | -0.0003572709 | -114000 | -0.0005860558 | -122000 | -0.0009132635 | -92000 | -1.166e-06 | -96000 | -0.000335784 | -92000 | -6.84927e-05 | -104000 | -0.0003555152 | -104000 | -0.0003555152 | -92000 | -4.869075e-05 | -94000 | -0.0001971879
-90000 | -2.173797e-06 | -90000 | -1.5918e-06 | -104000 | -0.0003572886 | -114000 | -0.0005860558 | -122000 | -0.0009132635 | -90000 | -1.1837e-06 | -98000 | -0.000335766 | -92000 | -6.84927e-05 | -104000 | -0.0003555152 | -106000 | -0.0003554975 | -92000 | -4.869075e-05 | -94000 | -0.0001971879
-90000 | -2.173797e-06 | -90000 | -2.586825e-06 | -104000 | -0.0003572886 | -114000 | -0.0005860558 | -122000 | -0.000893363 | -90000 | -1.1837e-06 | -96000 | -0.000355586 | -92000 | -6.84927e-05 | -102000 | -0.0003555329 | -104000 | -0.0003555152 | -92000 | -5.859174e-05 | -96000 | -0.0001971702
-90000 | -2.173797e-06 | -90000 | -1.5918e-06 | -104000 | -0.0003572886 | -114000 | -0.0005860558 | -122000 | -0.0009132635 | -90000 | -1.1837e-06 | -96000 | -0.000335784 | -92000 | -6.84927e-05 | -104000 | -0.0003555152 | -104000 | -0.0003555152 | -92000 | -5.859174e-05 | -96000 | -0.0001971702
-90000 | -2.173797e-06 | -90000 | -1.5918e-06 | -106000 | -0.0003572709 | -114000 | -0.0005860558 | -122000 | -0.0009132635 | -90000 | -1.1837e-06 | -96000 | -0.000335784 | -92000 | -5.85917e-05 | -104000 | -0.0003555152 | -104000 | -0.0003555152 | -92000 | -4.869075e-05 | -94000 | -0.0001971879
-90000 | -2.173797e-06 | -90000 | -1.5918e-06 | -104000 | -0.0003572886 | -116000 | -0.0005860381 | -122000 | -0.0009132635 | -92000 | -1.75899e-07 | -96000 | -0.000335784 | -92000 | -5.85917e-05 | -104000 | -0.0003555152 | -104000 | -0.0003555152 | -92000 | -4.869075e-05 | -94000 | -0.0001971879
-90000 | -2.173797e-06 | -90000 | -1.5918e-06 | -104000 | -0.0003672388 | -114000 | -0.0005860558 | -122000 | -0.0009132635 | -90000 | -1.1837e-06 | -96000 | -0.000335784 | -92000 | -6.84927e-05 | -104000 | -0.0003555152 | -104000 | -0.0003555152 | -92000 | -5.859174e-05 | -94000 | -0.0001971879
-90000 | -2.173797e-06 | -90000 | -1.5918e-06 | -104000 | -0.0003572886 | -114000 | -0.0005860558 | -122000 | -0.0009132635 | -90000 | -1.1837e-06 | -96000 | -0.000355586 | -92000 | -6.84927e-05 | -106000 | -0.0003554975 | -104000 | -0.0003654162 | -92000 | -5.859174e-05 | -94000 | -0.0001971879
-90000 | -2.173797e-06 | -90000 | -1.5918e-06 | -104000 | -0.0003572886 | -114000 | -0.0005860558 | -122000 | -0.0009132635 | -90000 | -1.1837e-06 | -96000 | -0.000335784 | -92000 | -6.84927e-05 | -104000 | -0.0003555152 | -106000 | -0.0003554975 | -92000 | -4.869075e-05 | -94000 | -0.0001971879
-90000 | -2.173797e-06 | -90000 | -1.5918e-06 | -104000 | -0.0003572886 | -116000 | -0.0005860381 | -122000 | -0.0009132635 | -90000 | -1.1837e-06 | -96000 | -0.000335784 | -92000 | -6.84927e-05 | -104000 | -0.0003555152 | -106000 | -0.0003554975 | -92000 | -4.869075e-05 | -94000 | -0.0001971879
-90000 | -2.173797e-06 | -90000 | -1.5918e-06 | -104000 | -0.0003572886 | -114000 | -0.0005860558 | -122000 | -0.0009132635 | -90000 | -1.1837e-06 | -96000 | -0.000335784 | -92000 | -6.84927e-05 | -104000 | -0.0003555152 | -104000 | -0.0003654162 | -92000 | -4.869075e-05 | -94000 | -0.0001971879
-90000 | -2.173797e-06 | -90000 | -1.5918e-06 | -104000 | -0.0003672388 | -114000 | -0.0005860558 | -122000 | -0.0009132635 | -90000 | -1.1837e-06 | -96000 | -0.000355586 | -92000 | -5.85917e-05 | -104000 | -0.0003555152 | -104000 | -0.0003654162 | -92000 | -5.859174e-05 | -96000 | -0.0001971702
-90000 | -2.173797e-06 | -92000 | -1.5918e-06 | -104000 | -0.0003572886 | -114000 | -0.0005860558 | -122000 | -0.0009132635 | -90000 | -1.1837e-06 | -96000 | -0.000335784 | -92000 | -6.84927e-05 | -104000 | -0.0003555152 | -104000 | -0.0003654162 | -92000 | -5.859174e-05 | -94000 | -0.0001971879
-90000 | -2.173797e-06 | -92000 | -1.5918e-06 | -104000 | -0.0003572886 | -114000 | -0.0005860558 | -122000 | -0.0009132635 | -90000 | -1.1837e-06 | -96000 | -0.000335784 | -92000 | -5.85917e-05 | -104000 | -0.0003555152 | -104000 | -0.0003555152 | -92000 | -5.859174e-05 | -96000 | -0.0001971702
-90000 | -2.173797e-06 | -92000 | -1.58295e-06 | -104000 | -0.0003672388 | -114000 | -0.0005860558 | -122000 | -0.000893363 | -90000 | -1.1837e-06 | -96000 | -0.000355586 | -92000 | -5.85917e-05 | -104000 | -0.0003753172 | -104000 | -0.0003555152 | -92000 | -5.859174e-05 | -96000 | -0.0001971702
-90000 | -2.173797e-06 | -90000 | -1.58295e-06 | -104000 | -0.0003572886 | -114000 | -0.0005860558 | -122000 | -0.0009132635 | -92000 | -1.166e-06 | -96000 | -0.000355586 | -92000 | -6.84927e-05 | -104000 | -0.0003555152 | -106000 | -0.0003653985 | -92000 | -5.859174e-05 | -94000 | -0.0002169899
-90000 | -2.173797e-06 | -90000 | -1.58295e-06 | -104000 | -0.0003572886 | -114000 | -0.0005860558 | -122000 | -0.0009132635 | -90000 | -1.1837e-06 | -96000 | -0.000335784 | -92000 | -6.84927e-05 | -104000 | -0.0003753172 | -104000 | -0.0003753172 | -92000 | -5.859174e-05 | -96000 | -0.0002169722
-90000 | -2.173797e-06 | -90000 | -2.586825e-06 | -104000 | -0.0003672388 | -114000 | -0.0005860558 | -122000 | -0.0009132635 | -92000 | -1.166e-06 | -96000 | -0.000355586 | -92000 | -6.84927e-05 | -104000 | -0.0003555152 | -104000 | -0.0003555152 | -92000 | -4.869075e-05 | -94000 | -0.0001971879
-90000 | -2.173797e-06 | -90000 | -1.5918e-06 | -104000 | -0.0003572886 | -114000 | -0.0005860558 | -122000 | -0.0009132635 | -88000 | -1.2014e-06 | -98000 | -0.000355568 | -92000 | -6.84927e-05 | -104000 | -0.0003753172 | -106000 | -0.0003653985 | -92000 | -5.859174e-05 | -96000 | -0.0001971702
-92000 | -2.156097e-06 | -90000 | -1.5918e-06 | -104000 | -0.0003572886 | -114000 | -0.0005860558 | -122000 | -0.0009132635 | -90000 | -1.1837e-06 | -98000 | -0.000335766 | -92000 | -6.84927e-05 | -104000 | -0.0003555152 | -104000 | -0.0003654162 | -92000 | -5.859174e-05 | -94000 | -0.0001971879
-90000 | -2.173797e-06 | -90000 | -1.5918e-06 | -104000 | -0.0003572886 | -114000 | -0.0005860558 | -122000 | -0.0009132635 | -90000 | -1.1837e-06 | -96000 | -0.000335784 | -92000 | -6.84927e-05 | -104000 | -0.0003555152 | -104000 | -0.0003654162 | -92000 | -5.859174e-05 | -96000 | -0.0001971702
-90000 | -2.173797e-06 | -90000 | -1.5918e-06 | -104000 | -0.0003572886 | -114000 | -0.0005860558 | -122000 | -0.0009132635 | -92000 | -2.1561e-06 | -96000 | -0.000355586 | -92000 | -6.84927e-05 | -104000 | -0.0003555152 | -104000 | -0.0003654162 | -92000 | -5.859174e-05 | -94000 | -0.0002169899
-90000 | -2.173797e-06 | -92000 | -2.586825e-06 | -104000 | -0.0003672388 | -114000 | -0.0005860558 | -120000 | -0.0009132989 | -90000 | -2.1738e-06 | -96000 | -0.000355586 | -92000 | -6.84927e-05 | -104000 | -0.0003555152 | -104000 | -0.0003654162 | -92000 | -5.859174e-05 | -96000 | -0.0001971702
-90000 | -2.173797e-06 | -90000 | -2.586825e-06 | -104000 | -0.0003672388 | -114000 | -0.0005860558 | -122000 | -0.0009132635 | -90000 | -2.1738e-06 | -98000 | -0.000355568 | -92000 | -6.84927e-05 | -104000 | -0.0003555152 | -104000 | -0.0003654162 | -92000 | -5.859174e-05 | -94000 | -0.0001971879
-90000 | -2.173797e-06 | -92000 | -1.58295e-06 | -104000 | -0.0003672388 | -114000 | -0.0005860558 | -122000 | -0.0009132635 | -90000 | -1.1837e-06 | -98000 | -0.000355568 | -92000 | -6.84927e-05 | -104000 | -0.0003555152 | -106000 | -0.0003653985 | -92000 | -5.859174e-05 | -96000 | -0.0001971702
-90000 | -2.173797e-06 | -90000 | -2.586825e-06 | -104000 | -0.0003572886 | -114000 | -0.0005860558 | -120000 | -0.0009132989 | -90000 | -2.1738e-06 | -98000 | -0.000355568 | -92000 | -6.84927e-05 | -104000 | -0.0003555152 | -104000 | -0.0003654162 | -92000 | -5.859174e-05 | -94000 | -0.0002169899
-90000 | -2.173797e-06 | -90000 | -2.577975e-06 | -104000 | -0.0003672388 | -114000 | -0.0005860558 | -122000 | -0.0009132635 | -90000 | -2.1738e-06 | -96000 | -0.000335784 | -92000 | -6.84927e-05 | -104000 | -0.0003555152 | -104000 | -0.0003654162 | -92000 | -4.869075e-05 | -96000 | -0.0001971702
-90000 | -2.173797e-06 | -90000 | -1.5918e-06 | -104000 | -0.0003572886 | -114000 | -0.0005860558 | -122000 | -0.0009132635 | -90000 | -2.1738e-06 | -96000 | -0.000355586 | -92000 | -6.84927e-05 | -104000 | -0.0003555152 | -106000 | -0.0003653985 | -92000 | -5.859174e-05 | -96000 | -0.0001971702
-90000 | -2.173797e-06 | -92000 | -2.586825e-06 | -104000 | -0.0003572886 | -114000 | -0.0005860558 | -122000 | -0.0009132635 | -90000 | -1.1837e-06 | -96000 | -0.000355586 | -92000 | -6.84927e-05 | -104000 | -0.0003555152 | -104000 | -0.0003654162 | -92000 | -5.859174e-05 | -96000 | -0.0001971702
-90000 | -2.173797e-06 | -92000 | -1.5918e-06 | -104000 | -0.0003672388 | -114000 | -0.0005860558 | -122000 | -0.0009132635 | -90000 | -2.1738e-06 | -96000 | -0.000335784 | -92000 | -6.84927e-05 | -104000 | -0.0003555152 | -104000 | -0.0003654162 | -92000 | -5.859174e-05 | -94000 | -0.0001971879
-90000 | -2.173797e-06 | -92000 | -1.58295e-06 | -104000 | -0.0003672388 | -114000 | -0.0005860558 | -120000 | -0.0009132989 | -92000 | -1.166e-06 | -96000 | -0.000355586 | -92000 | -6.84927e-05 | -104000 | -0.0003555152 | -104000 | -0.0003654162 | -92000 | -5.859174e-05 | -96000 | -0.0001971702
-90000 | -2.173797e-06 | -90000 | -2.577975e-06 | -104000 | -0.0003672388 | -114000 | -0.0005860558 | -122000 | -0.0009132635 | -90000 | -2.1738e-06 | -96000 | -0.000355586 | -92000 | -6.84927e-05 | -104000 | -0.0003555152 | -104000 | -0.0003654162 | -92000 | -5.859174e-05 | -96000 | -0.0002169722
-90000 | -2.173797e-06 | -90000 | -1.58295e-06 | -104000 | -0.0003672388 | -114000 | -0.0005860558 | -122000 | -0.0009132635 | -90000 | -2.1738e-06 | -98000 | -0.000355568 | -92000 | -6.84927e-05 | -104000 | -0.0003555152 | -104000 | -0.0003654162 | -92000 | -5.859174e-05 | -94000 | -0.0001971879
-92000 | -2.156097e-06 | -92000 | -2.586825e-06 | -104000 | -0.0003572886 | -114000 | -0.0005860558 | -122000 | -0.0009132635 | -90000 | -2.1738e-06 | -96000 | -0.000355586 | -92000 | -6.84927e-05 | -104000 | -0.0003753172 | -104000 | -0.0003654162 | -92000 | -5.859174e-05 | -96000 | -0.0002169722
-90000 | -2.173797e-06 | -92000 | -1.5918e-06 | -104000 | -0.0003672388 | -114000 | -0.0005860558 | -120000 | -0.0009132989 | -92000 | -2.1561e-06 | -96000 | -0.000355586 | -92000 | -6.84927e-05 | -104000 | -0.0003555152 | -104000 | -0.0003654162 | -92000 | -5.859174e-05 | -96000 | -0.0001971702
-90000 | -2.173797e-06 | -92000 | -2.577975e-06 | -104000 | -0.0003672388 | -114000 | -0.0005860558 | -122000 | -0.0009132635 | -90000 | -2.1738e-06 | -96000 | -0.000355586 | -92000 | -6.84927e-05 | -104000 | -0.0003555152 | -104000 | -0.0003753172 | -92000 | -5.859174e-05 | -96000 | -0.0001971702
-90000 | -2.173797e-06 | -92000 | -2.577975e-06 | -104000 | -0.0003672388 | -114000 | -0.0005860558 | -122000 | -0.0009132635 | -90000 | -1.1837e-06 | -96000 | -0.000355586 | -92000 | -6.84927e-05 | -104000 | -0.0003753172 | -104000 | -0.0003654162 | -92000 | -5.859174e-05 | -94000 | -0.0001971879
-90000 | -2.173797e-06 | -90000 | -2.577975e-06 | -106000 | -0.0003672211 | -114000 | -0.0005860558 | -120000 | -0.0009132989 | -92000 | -2.1561e-06 | -96000 | -0.000335784 | -92000 | -6.84927e-05 | -104000 | -0.0003753172 | -104000 | -0.0003753172 | -92000 | -5.859174e-05 | -96000 | -0.0002169722
-90000 | -2.173797e-06 | -90000 | -1.58295e-06 | -104000 | -0.0003672388 | -114000 | -0.0005860558 | -122000 | -0.0009132635 | -90000 | -2.1738e-06 | -96000 | -0.000355586 | -92000 | -6.84927e-05 | -104000 | -0.0003555152 | -104000 | -0.0003753172 | -92000 | -5.859174e-05 | -96000 | -0.0001971702
-90000 | -2.173797e-06 | -90000 | -2.586825e-06 | -102000 | -0.0003672565 | -114000 | -0.0005860558 | -122000 | -0.0009132635 | -92000 | -2.1561e-06 | -96000 | -0.000355586 | -92000 | -6.84927e-05 | -104000 | -0.0003753172 | -104000 | -0.0003654162 | -92000 | -5.859174e-05 | -96000 | -0.0001971702
-90000 | -2.173797e-06 | -90000 | -2.586825e-06 | -104000 | -0.0003572886 | -114000 | -0.0005860558 | -122000 | -0.0009132635 | -90000 | -2.1738e-06 | -96000 | -0.000335784 | -92000 | -6.84927e-05 | -104000 | -0.0003555152 | -104000 | -0.0003654162 | -92000 | -5.859174e-05 | -96000 | -0.0002169722
-92000 | -2.156097e-06 | -90000 | -2.586825e-06 | -104000 | -0.0003672388 | -114000 | -0.0005860558 | -122000 | -0.0009132635 | -92000 | -1.166e-06 | -96000 | -0.000355586 | -92000 | -6.84927e-05 | -104000 | -0.0003753172 | -106000 | -0.0003653985 | -92000 | -5.859174e-05 | -96000 | -0.0001971702
-90000 | -2.173797e-06 | -92000 | -2.586825e-06 | -104000 | -0.0003572886 | -114000 | -0.0005860558 | -122000 | -0.0009132635 | -90000 | -2.1738e-06 | -98000 | -0.000355568 | -92000 | -6.84927e-05 | -104000 | -0.0003753172 | -104000 | -0.0003753172 | -92000 | -5.859174e-05 | -96000 | -0.0002169722
-90000 | -2.173797e-06 | -92000 | -2.586825e-06 | -104000 | -0.0003672388 | -114000 | -0.0005860558 | -120000 | -0.0009132989 | -92000 | -2.1561e-06 | -96000 | -0.000355586 | -92000 | -6.84927e-05 | -104000 | -0.0003555152 | -108000 | -0.0003653808 | -92000 | -5.859174e-05 | -96000 | -0.0001971702
-90000 | -2.173797e-06 | -92000 | -2.577975e-06 | -104000 | -0.0003672388 | -114000 | -0.0005860558 | -122000 | -0.0009132635 | -90000 | -1.1837e-06 | -96000 | -0.000355586 | -92000 | -6.84927e-05 | -104000 | -0.0003555152 | -106000 | -0.0003653985 | -92000 | -5.859174e-05 | -96000 | -0.0002169722
-90000 | -2.173797e-06 | -92000 | -2.577975e-06 | -104000 | -0.0003672388 | -114000 | -0.0005860558 | -120000 | -0.0009132989 | -90000 | -2.1738e-06 | -98000 | -0.000355568 | -92000 | -6.84927e-05 | -104000 | -0.0003753172 | -104000 | -0.0003654162 | -92000 | -5.859174e-05 | -96000 | -0.0002169722
-92000 | -2.156097e-06 | -92000 | -2.577975e-06 | -104000 | -0.0003672388 | -114000 | -0.0005860558 | -122000 | -0.0009132635 | -90000 | -2.1738e-06 | -96000 | -0.000355586 | -92000 | -6.84927e-05 | -104000 | -0.0003555152 | -104000 | -0.0003753172 | -92000 | -5.859174e-05 | -96000 | -0.0002169722
-90000 | -2.173797e-06 | -90000 | -2.577975e-06 | -104000 | -0.0003672388 | -114000 | -0.0005860558 | -122000 | -0.0009132635 | -92000 | -2.1561e-06 | -96000 | -0.000355586 | -92000 | -6.84927e-05 | -106000 | -0.0003752995 | -106000 | -0.0003752995 | -92000 | -5.859174e-05 | -96000 | -0.0002169722
-90000 | -2.173797e-06 | -92000 | -2.577975e-06 | -104000 | -0.0003672388 | -114000 | -0.0005860558 | -120000 | -0.0009132989 | -90000 | -2.1738e-06 | -96000 | -0.000355586 | -92000 | -6.84927e-05 | -104000 | -0.0003753172 | -104000 | -0.0003753172 | -92000 | -5.859174e-05 | -96000 | -0.0001971702
-90000 | -2.173797e-06 | -90000 | -2.586825e-06 | -106000 | -0.0003672211 | -114000 | -0.0005860558 | -120000 | -0.0009132989 | -90000 | -2.1738e-06 | -96000 | -0.000355586 | -92000 | -6.84927e-05 | -104000 | -0.0003753172 | -106000 | -0.0003752995 | -92000 | -5.859174e-05 | -96000 | -0.0002169722
-90000 | -3.163896e-06 | -90000 | -2.577975e-06 | -106000 | -0.0003672211 | -114000 | -0.0005860558 | -120000 | -0.0009132989 | -90000 | -2.1738e-06 | -96000 | -0.000355586 | -92000 | -6.84927e-05 | -104000 | -0.0003753172 | -104000 | -0.0003654162 | -92000 | -5.859174e-05 | -96000 | -0.0001971702
-90000 | -2.173797e-06 | -90000 | -2.586825e-06 | -104000 | -0.0003672388 | -114000 | -0.0005860558 | -122000 | -0.0009132635 | -88000 | -2.1915e-06 | -96000 | -0.000355586 | -92000 | -6.84927e-05 | -104000 | -0.0003753172 | -104000 | -0.0003753172 | -92000 | -5.859174e-05 | -96000 | -0.0002169722
-92000 | -2.156097e-06 | -92000 | -2.586825e-06 | -104000 | -0.0003771891 | -114000 | -0.0005860558 | -120000 | -0.0009132989 | -90000 | -2.1738e-06 | -98000 | -0.000355568 | -92000 | -6.84927e-05 | -104000 | -0.0003753172 | -104000 | -0.0003753172 | -92000 | -5.859174e-05 | -96000 | -0.0002169722
-90000 | -2.173797e-06 | -90000 | -2.586825e-06 | -104000 | -0.0003672388 | -114000 | -0.0005860558 | -122000 | -0.0009132635 | -90000 | -2.1738e-06 | -96000 | -0.000355586 | -92000 | -6.84927e-05 | -106000 | -0.0003752995 | -106000 | -0.0003752995 | -92000 | -5.859174e-05 | -96000 | -0.0002169722
-90000 | -2.173797e-06 | -92000 | -2.577975e-06 | -104000 | -0.0003672388 | -114000 | -0.0005860558 | -120000 | -0.0009132989 | -90000 | -2.1738e-06 | -96000 | -0.000355586 | -92000 | -6.84927e-05 | -104000 | -0.0003753172 | -104000 | -0.0003753172 | -92000 | -5.859174e-05 | -96000 | -0.0002169722
-90000 | -2.173797e-06 | -92000 | -2.586825e-06 | -104000 | -0.0003672388 | -114000 | -0.0005860558 | -122000 | -0.0009132635 | -92000 | -2.1561e-06 | -96000 | -0.000355586 | -92000 | -6.84927e-05 | -106000 | -0.0003752995 | -104000 | -0.0003753172 | -92000 | -5.859174e-05 | -96000 | -0.0002169722
-90000 | -2.173797e-06 | -92000 | -2.577975e-06 | -104000 | -0.0003672388 | -114000 | -0.0005860558 | -120000 | -0.0009132989 | -90000 | -2.1738e-06 | -96000 | -0.000355586 | -92000 | -6.84927e-05 | -104000 | -0.0003555152 | -106000 | -0.0003752995 | -92000 | -5.859174e-05 | -96000 | -0.0001971702
-90000 | -2.173797e-06 | -92000 | -2.577975e-06 | -104000 | -0.0003672388 | -114000 | -0.0005860558 | -120000 | -0.0009132989 | -90000 | -2.1738e-06 | -96000 | -0.000355586 | -92000 | -6.84927e-05 | -104000 | -0.0003753172 | -104000 | -0.0003753172 | -92000 | -5.859174e-05 | -96000 | -0.0002169722
-92000 | -2.156097e-06 | -90000 | -2.577975e-06 | -104000 | -0.0003672388 | -114000 | -0.0005860558 | -122000 | -0.0009132635 | -90000 | -2.1738e-06 | -98000 | -0.000355568 | -92000 | -6.84927e-05 | -104000 | -0.0003753172 | -104000 | -0.0003654162 | -92000 | -5.859174e-05 | -96000 | -0.0002169722
-92000 | -2.156097e-06 | -90000 | -2.577975e-06 | -104000 | -0.0003672388 | -114000 | -0.0005860558 | -122000 | -0.0009132635 | -92000 | -2.1561e-06 | -98000 | -0.000355568 | -92000 | -6.84927e-05 | -106000 | -0.0003752995 | -106000 | -0.0003752995 | -92000 | -4.869075e-05 | -96000 | -0.0002169722
-90000 | -3.163896e-06 | -92000 | -2.586825e-06 | -104000 | -0.0003672388 | -114000 | -0.0005860558 | -120000 | -0.0009132989 | -92000 | -2.1561e-06 | -98000 | -0.000355568 | -92000 | -6.84927e-05 | -104000 | -0.0003753172 | -106000 | -0.0003752995 | -92000 | -5.859174e-05 | -96000 | -0.0002169722
-90000 | -2.173797e-06 | -90000 | -2.586825e-06 | -106000 | -0.0003672211 | -114000 | -0.0005860558 | -120000 | -0.0009132989 | -90000 | -2.1738e-06 | -96000 | -0.000355586 | -92000 | -6.84927e-05 | -106000 | -0.0003752995 | -106000 | -0.0003752995 | -92000 | -5.859174e-05 | -96000 | -0.0002169722
-90000 | -3.163896e-06 | -92000 | -2.577975e-06 | -104000 | -0.0003672388 | -114000 | -0.0005860558 | -120000 | -0.0009132989 | -90000 | -2.1738e-06 | -96000 | -0.000355586 | -92000 | -6.84927e-05 | -106000 | -0.0003752995 | -104000 | -0.0003852182 | -92000 | -5.859174e-05 | -96000 | -0.0002169722
-90000 | -2.173797e-06 | -90000 | -2.586825e-06 | -104000 | -0.0003672388 | -114000 | -0.0005860558 | -120000 | -0.0009132989 | -90000 | -2.1738e-06 | -96000 | -0.000355586 | -92000 | -6.84927e-05 | -104000 | -0.0003753172 | -106000 | -0.0003852005 | -92000 | -5.859174e-05 | -96000 | -0.0001971702
-90000 | -2.173797e-06 | -90000 | -2.577975e-06 | -104000 | -0.0003672388 | -114000 | -0.0005860558 | -122000 | -0.0009132635 | -92000 | -2.1561e-06 | -98000 | -0.000355568 | -92000 | -6.84927e-05 | -104000 | -0.0003753172 | -106000 | -0.0003852005 | -92000 | -5.859174e-05 | -96000 | -0.0002169722
-90000 | -2.173797e-06 | -92000 | -2.586825e-06 | -104000 | -0.0003672388 | -116000 | -0.0005860381 | -120000 | -0.0009132989 | -92000 | -2.1561e-06 | -96000 | -0.000355586 | -92000 | -6.84927e-05 | -104000 | -0.0003753172 | -104000 | -0.0003852182 | -92000 | -5.859174e-05 | -96000 | -0.0002169722
-90000 | -2.173797e-06 | -92000 | -2.586825e-06 | -106000 | -0.0003672211 | -114000 | -0.0005860558 | -120000 | -0.0009132989 | -90000 | -2.1738e-06 | -96000 | -0.000355586 | -92000 | -6.84927e-05 | -104000 | -0.0003753172 | -104000 | -0.0003753172 | -92000 | -5.859174e-05 | -96000 | -0.0002169722
-90000 | -3.163896e-06 | -92000 | -2.577975e-06 | -104000 | -0.0003672388 | -114000 | -0.0005860558 | -120000 | -0.0009132989 | -90000 | -2.1738e-06 | -96000 | -0.000355586 | -92000 | -6.84927e-05 | -104000 | -0.0003753172 | -104000 | -0.0003753172 | -92000 | -5.859174e-05 | -96000 | -0.0002169722
-90000 | -3.163896e-06 | -92000 | -2.577975e-06 | -104000 | -0.0003672388 | -114000 | -0.0005860558 | -120000 | -0.0009132989 | -92000 | -2.1561e-06 | -98000 | -0.000355568 | -92000 | -6.84927e-05 | -106000 | -0.0003752995 | -106000 | -0.0003852005 | -92000 | -5.859174e-05 | -96000 | -0.0002169722
-90000 | -2.173797e-06 | -90000 | -2.577975e-06 | -104000 | -0.0003771891 | -114000 | -0.0005860558 | -120000 | -0.0009132989 | -90000 | -2.1738e-06 | -96000 | -0.000355586 | -92000 | -6.84927e-05 | -106000 | -0.0003752995 | -108000 | -0.0003851828 | -92000 | -5.859174e-05 | -96000 | -0.0002169722
-92000 | -3.146196e-06 | -90000 | -2.577975e-06 | -104000 | -0.0003672388 | -114000 | -0.0005860558 | -120000 | -0.0009132989 | -90000 | -2.1738e-06 | -96000 | -0.000355586 | -92000 | -6.84927e-05 | -104000 | -0.0003753172 | -104000 | -0.0003753172 | -92000 | -5.859174e-05 | -96000 | -0.0001971702
-90000 | -2.173797e-06 | -90000 | -2.586825e-06 | -104000 | -0.0003672388 | -116000 | -0.0005860381 | -120000 | -0.0009132989 | -90000 | -2.1738e-06 | -98000 | -0.000355568 | -92000 | -6.84927e-05 | -106000 | -0.0003752995 | -106000 | -0.0003752995 | -92000 | -5.859174e-05 | -96000 | -0.0002169722
-90000 | -3.163896e-06 | -90000 | -2.586825e-06 | -104000 | -0.0003771891 | -114000 | -0.0005860558 | -120000 | -0.0009132989 | -90000 | -2.1738e-06 | -96000 | -0.000355586 | -92000 | -6.84927e-05 | -104000 | -0.0003753172 | -104000 | -0.0003753172 | -92000 | -5.859174e-05 | -96000 | -0.0002169722
-90000 | -2.173797e-06 | -92000 | -2.586825e-06 | -104000 | -0.0003672388 | -116000 | -0.0005860381 | -120000 | -0.0009132989 | -92000 | -2.1561e-06 | -96000 | -0.000355586 | -92000 | -6.84927e-05 | -106000 | -0.0003752995 | -104000 | -0.0003753172 | -92000 | -5.859174e-05 | -96000 | -0.0002169722
-92000 | -3.146196e-06 | -90000 | -2.586825e-06 | -104000 | -0.0003771891 | -114000 | -0.0005860558 | -120000 | -0.0009132989 | -90000 | -2.1738e-06 | -96000 | -0.000355586 | -92000 | -6.84927e-05 | -106000 | -0.0003752995 | -106000 | -0.0003852005 | -92000 | -5.859174e-05 | -96000 | -0.0002169722
-90000 | -3.163896e-06 | -92000 | -2.577975e-06 | -104000 | -0.0003672388 | -116000 | -0.0005860381 | -120000 | -0.0009132989 | -92000 | -2.1561e-06 | -98000 | -0.000355568 | -92000 | -6.84927e-05 | -106000 | -0.0003752995 | -106000 | -0.0003852005 | -92000 | -6.849273e-05 | -96000 | -0.0002169722
-90000 | -3.163896e-06 | -90000 | -2.586825e-06 | -104000 | -0.0003771891 | -116000 | -0.0005860381 | -120000 | -0.0009132989 | -90000 | -2.1738e-06 | -96000 | -0.000355586 | -92000 | -6.84927e-05 | -106000 | -0.0003752995 | -106000 | -0.0003852005 | -92000 | -5.859174e-05 | -96000 | -0.0002169722
-90000 | -3.163896e-06 | -92000 | -2.577975e-06 | -104000 | -0.0003672388 | -114000 | -0.0005860558 | -122000 | -0.0009132635 | -92000 | -2.1561e-06 | -98000 | -0.000355568 | -92000 | -6.84927e-05 | -104000 | -0.0003753172 | -106000 | -0.0003852005 | -92000 | -5.859174e-05 | -96000 | -0.0002169722
-90000 | -2.173797e-06 | -92000 | -2.586825e-06 | -104000 | -0.0003672388 | -114000 | -0.000596006 | -120000 | -0.0009132989 | -90000 | -2.1738e-06 | -96000 | -0.000355586 | -92000 | -6.84927e-05 | -106000 | -0.0003752995 | -104000 | -0.0003753172 | -92000 | -5.859174e-05 | -96000 | -0.0002169722
-90000 | -3.163896e-06 | -92000 | -2.577975e-06 | -106000 | -0.0003771714 | -114000 | -0.0005860558 | -120000 | -0.0009132989 | -90000 | -2.1738e-06 | -96000 | -0.000355586 | -92000 | -6.84927e-05 | -106000 | -0.0003752995 | -106000 | -0.0003852005 | -92000 | -5.859174e-05 | -96000 | -0.0002169722
-90000 | -3.163896e-06 | -92000 | -2.577975e-06 | -104000 | -0.0003672388 | -114000 | -0.0005860558 | -120000 | -0.0009132989 | -90000 | -2.1738e-06 | -96000 | -0.000355586 | -94000 | -6.8475e-05 | -104000 | -0.0003753172 | -106000 | -0.0003852005 | -92000 | -5.859174e-05 | -96000 | -0.0002169722
-92000 | -3.146196e-06 | -90000 | -2.577975e-06 | -104000 | -0.0003672388 | -116000 | -0.0005860381 | -118000 | -0.0009133343 | -90000 | -2.1738e-06 | -98000 | -0.000355568 | -92000 | -6.84927e-05 | -106000 | -0.0003752995 | -106000 | -0.0003852005 | -92000 | -5.859174e-05 | -96000 | -0.0002169722
-92000 | -3.146196e-06 | -90000 | -2.577975e-06 | -106000 | -0.0003672211 | -114000 | -0.0005860558 | -120000 | -0.0009132989 | -90000 | -2.1738e-06 | -96000 | -0.000355586 | -92000 | -6.84927e-05 | -106000 | -0.0003752995 | -106000 | -0.0003852005 | -92000 | -5.859174e-05 | -96000 | -0.0002169722
-92000 | -3.146196e-06 | -90000 | -2.586825e-06 | -106000 | -0.0003672211 | -114000 | -0.0005860558 | -120000 | -0.0009132989 | -90000 | -2.1738e-06 | -96000 | -0.000355586 | -92000 | -6.84927e-05 | -104000 | -0.0003753172 | -106000 | -0.0003852005 | -92000 | -5.859174e-05 | -96000 | -0.0002169722
-92000 | -3.146196e-06 | -92000 | -2.586825e-06 | -104000 | -0.0003672388 | -114000 | -0.0005860558 | -120000 | -0.0009132989 | -92000 | -2.1561e-06 | -98000 | -0.000355568 | -92000 | -6.84927e-05 | -104000 | -0.0003753172 | -106000 | -0.0003852005 | -92000 | -5.859174e-05 | -96000 | -0.0002169722
-92000 | -3.146196e-06 | -90000 | -2.586825e-06 | -104000 | -0.0003672388 | -114000 | -0.0005860558 | -120000 | -0.0009132989 | -92000 | -2.1561e-06 | -98000 | -0.000355568 | -92000 | -6.84927e-05 | -104000 | -0.0003753172 | -104000 | -0.0003852182 | -92000 | -6.849273e-05 | -96000 | -0.0002169722
-90000 | -3.163896e-06 | -92000 | -2.577975e-06 | -106000 | -0.0003771714 | -112000 | -0.0005860735 | -118000 | -0.0009133343 | -90000 | -2.1738e-06 | -96000 | -0.000355586 | -92000 | -6.84927e-05 | -104000 | -0.0003753172 | -108000 | -0.0003950838 | -92000 | -5.859174e-05 | -96000 | -0.0002169722
-92000 | -3.146196e-06 | -92000 | -2.586825e-06 | -104000 | -0.0003672388 | -116000 | -0.0005860381 | -118000 | -0.0009133343 | -92000 | -2.1561e-06 | -98000 | -0.000355568 | -92000 | -6.84927e-05 | -106000 | -0.0003752995 | -108000 | -0.0003851828 | -92000 | -6.849273e-05 | -96000 | -0.0002169722
-90000 | -3.163896e-06 | -90000 | -2.577975e-06 | -106000 | -0.0003672211 | -114000 | -0.0005860558 | -118000 | -0.0009133343 | -90000 | -2.1738e-06 | -96000 | -0.000355586 | -92000 | -6.84927e-05 | -104000 | -0.0003753172 | -106000 | -0.0003852005 | -92000 | -5.859174e-05 | -96000 | -0.0002169722
-92000 | -4.136295e-06 | -92000 | -2.577975e-06 | -106000 | -0.0003672211 | -114000 | -0.0005860558 | -120000 | -0.0009132989 | -92000 | -2.1561e-06 | -96000 | -0.000355586 | -92000 | -6.84927e-05 | -104000 | -0.0003753172 | -108000 | -0.0003950838 | -92000 | -5.859174e-05 | -96000 | -0.0002169722
-90000 | -3.163896e-06 | -90000 | -2.586825e-06 | -104000 | -0.0003672388 | -114000 | -0.0005860558 | -120000 | -0.0009132989 | -90000 | -2.1738e-06 | -96000 | -0.000355586 | -94000 | -6.8475e-05 | -104000 | -0.0003753172 | -106000 | -0.0003852005 | -92000 | -6.849273e-05 | -96000 | -0.0002169722
-90000 | -4.153995e-06 | -90000 | -2.577975e-06 | -104000 | -0.0003672388 | -114000 | -0.0005860558 | -120000 | -0.0009132989 | -92000 | -2.1561e-06 | -98000 | -0.000355568 | -92000 | -6.84927e-05 | -104000 | -0.0003753172 | -106000 | -0.0003852005 | -92000 | -6.849273e-05 | -96000 | -0.0002169722
-90000 | -3.163896e-06 | -90000 | -2.586825e-06 | -108000 | -0.0003771537 | -114000 | -0.0005860558 | -120000 | -0.0009132989 | -92000 | -2.1561e-06 | -98000 | -0.000355568 | -92000 | -6.84927e-05 | -104000 | -0.0003753172 | -106000 | -0.0003852005 | -92000 | -6.849273e-05 | -96000 | -0.0002169722
-92000 | -3.146196e-06 | -92000 | -2.586825e-06 | -104000 | -0.0003771891 | -114000 | -0.0005860558 | -118000 | -0.0009133343 | -92000 | -2.1561e-06 | -98000 | -0.000355568 | -94000 | -6.8475e-05 | -104000 | -0.0003753172 | -108000 | -0.0003851828 | -92000 | -6.849273e-05 | -96000 | -0.0002169722
-92000 | -3.146196e-06 | -90000 | -2.586825e-06 | -104000 | -0.0003771891 | -114000 | -0.0005860558 | -118000 | -0.0009133343 | -90000 | -2.1738e-06 | -98000 | -0.000355568 | -92000 | -6.84927e-05 | -104000 | -0.0003753172 | -106000 | -0.0003852005 | -92000 | -6.849273e-05 | -96000 | -0.0002169722
-90000 | -4.153995e-06 | -92000 | -2.577975e-06 | -104000 | -0.0003771891 | -114000 | -0.0005860558 | -120000 | -0.0009132989 | -90000 | -2.1738e-06 | -98000 | -0.000355568 | -92000 | -6.84927e-05 | -104000 | -0.0003753172 | -106000 | -0.0003852005 | -92000 | -5.859174e-05 | -96000 | -0.0002169722
-92000 | -4.136295e-06 | -92000 | -2.586825e-06 | -104000 | -0.0003672388 | -112000 | -0.0005860735 | -120000 | -0.0009132989 | -90000 | -2.1738e-06 | -98000 | -0.000355568 | -92000 | -6.84927e-05 | -106000 | -0.0003752995 | -108000 | -0.0003950838 | -92000 | -6.849273e-05 | -96000 | -0.0002169722
-90000 | -4.153995e-06 | -92000 | -2.577975e-06 | -106000 | -0.0003672211 | -114000 | -0.000596006 | -120000 | -0.0009132989 | -92000 | -2.1561e-06 | -98000 | -0.000355568 | -94000 | -6.8475e-05 | -104000 | -0.0003753172 | -108000 | -0.0003851828 | -92000 | -6.849273e-05 | -96000 | -0.0002169722
-90000 | -4.153995e-06 | -92000 | -3.573e-06 | -104000 | -0.0003771891 | -116000 | -0.0005860381 | -118000 | -0.0009133343 | -92000 | -2.1561e-06 | -96000 | -0.000355586 | -92000 | -6.84927e-05 | -106000 | -0.0003752995 | -108000 | -0.0003950838 | -92000 | -6.849273e-05 | -96000 | -0.0002169722
-90000 | -3.163896e-06 | -92000 | -2.577975e-06 | -104000 | -0.0003771891 | -114000 | -0.0005860558 | -120000 | -0.0009132989 | -90000 | -2.1738e-06 | -98000 | -0.000355568 | -94000 | -6.8475e-05 | -104000 | -0.0003753172 | -106000 | -0.0003951015 | -92000 | -6.849273e-05 | -96000 | -0.0002169722
-90000 | -4.153995e-06 | -92000 | -2.577975e-06 | -104000 | -0.0003771891 | -114000 | -0.0005860558 | -118000 | -0.0009133343 | -92000 | -2.1561e-06 | -98000 | -0.000355568 | -94000 | -6.8475e-05 | -106000 | -0.0003752995 | -108000 | -0.0003950838 | -92000 | -6.849273e-05 | -96000 | -0.0002169722
-90000 | -4.153995e-06 | -90000 | -2.577975e-06 | -106000 | -0.0003771714 | -114000 | -0.000596006 | -118000 | -0.0009133343 | -90000 | -2.1738e-06 | -98000 | -0.000355568 | -94000 | -6.8475e-05 | -104000 | -0.0003753172 | -108000 | -0.0003851828 | -92000 | -6.849273e-05 | -96000 | -0.0002169722
-90000 | -4.153995e-06 | -92000 | -2.577975e-06 | -104000 | -0.0003771891 | -114000 | -0.0005860558 | -118000 | -0.0009133343 | -90000 | -2.1738e-06 | -98000 | -0.000355568 | -92000 | -6.84927e-05 | -104000 | -0.0003753172 | -108000 | -0.0003950838 | -94000 | -6.847503e-05 | -96000 | -0.0002169722
-90000 | -3.163896e-06 | -92000 | -2.586825e-06 | -104000 | -0.0003771891 | -114000 | -0.000596006 | -118000 | -0.0009133343 | -92000 | -2.1561e-06 | -98000 | -0.000355568 | -92000 | -6.84927e-05 | -106000 | -0.0003752995 | -108000 | -0.0003851828 | -92000 | -6.849273e-05 | -96000 | -0.0002169722
-92000 | -3.146196e-06 | -90000 | -2.577975e-06 | -104000 | -0.0003672388 | -114000 | -0.0005860558 | -120000 | -0.0009132989 | -90000 | -2.1738e-06 | -100000 | -0.000355551 | -92000 | -6.84927e-05 | -106000 | -0.0003951015 | -106000 | -0.0003852005 | -92000 | -6.849273e-05 | -96000 | -0.0002169722
-90000 | -4.153995e-06 | -92000 | -2.577975e-06 | -104000 | -0.0003672388 | -114000 | -0.0005860558 | -118000 | -0.0009133343 | -90000 | -2.1738e-06 | -96000 | -0.000355586 | -92000 | -6.84927e-05 | -104000 | -0.0003951192 | -108000 | -0.0003950838 | -92000 | -6.849273e-05 | -98000 | -0.0002169545
-90000 | -3.163896e-06 | -92000 | -3.58185e-06 | -106000 | -0.0003771714 | -114000 | -0.0005860558 | -118000 | -0.0009133343 | -92000 | -2.1561e-06 | -96000 | -0.000355586 | -92000 | -6.84927e-05 | -106000 | -0.0003951015 | -108000 | -0.0003950838 | -92000 | -6.849273e-05 | -98000 | -0.0002169545
-92000 | -3.146196e-06 | -92000 | -2.577975e-06 | -104000 | -0.0003771891 | -114000 | -0.000596006 | -118000 | -0.0009133343 | -92000 | -2.1561e-06 | -98000 | -0.000355568 | -92000 | -6.84927e-05 | -104000 | -0.0003753172 | -106000 | -0.0003852005 | -92000 | -6.849273e-05 | -96000 | -0.0002169722
-90000 | -4.153995e-06 | -90000 | -2.577975e-06 | -104000 | -0.0003771891 | -116000 | -0.0005860381 | -118000 | -0.0009133343 | -90000 | -2.1738e-06 | -98000 | -0.000355568 | -94000 | -6.8475e-05 | -106000 | -0.0003752995 | -104000 | -0.0003951192 | -92000 | -6.849273e-05 | -96000 | -0.0002169722
-90000 | -3.163896e-06 | -92000 | -2.577975e-06 | -104000 | -0.0003871393 | -114000 | -0.000596006 | -118000 | -0.0009133343 | -90000 | -2.1738e-06 | -98000 | -0.000355568 | -92000 | -6.84927e-05 | -104000 | -0.0003951192 | -106000 | -0.0003951015 | -92000 | -6.849273e-05 | -98000 | -0.0002169545
-90000 | -4.153995e-06 | -92000 | -2.586825e-06 | -104000 | -0.0003771891 | -114000 | -0.000596006 | -120000 | -0.0009132989 | -92000 | -2.1561e-06 | -96000 | -0.000355586 | -92000 | -6.84927e-05 | -106000 | -0.0003752995 | -104000 | -0.0003951192 | -92000 | -6.849273e-05 | -96000 | -0.0002169722
-92000 | -4.136295e-06 | -90000 | -2.577975e-06 | -104000 | -0.0003672388 | -114000 | -0.0005860558 | -118000 | -0.0009133343 | -90000 | -2.1738e-06 | -98000 | -0.000355568 | -94000 | -6.8475e-05 | -106000 | -0.0003752995 | -104000 | -0.0003951192 | -92000 | -6.849273e-05 | -96000 | -0.0002367742
-92000 | -3.146196e-06 | -92000 | -2.577975e-06 | -104000 | -0.0003771891 | -114000 | -0.000596006 | -118000 | -0.0009133343 | -92000 | -2.1561e-06 | -98000 | -0.000355568 | -92000 | -6.84927e-05 | -104000 | -0.0003951192 | -106000 | -0.0003951015 | -92000 | -6.849273e-05 | -98000 | -0.0002169545
-92000 | -4.136295e-06 | -92000 | -2.586825e-06 | -104000 | -0.0003771891 | -114000 | -0.000596006 | -118000 | -0.0009133343 | -90000 | -2.1738e-06 | -98000 | -0.000355568 | -92000 | -6.84927e-05 | -106000 | -0.0003951015 | -106000 | -0.0003951015 | -92000 | -6.849273e-05 | -98000 | -0.0002169545
-90000 | -3.163896e-06 | -90000 | -2.577975e-06 | -106000 | -0.0003771714 | -116000 | -0.0005959883 | -118000 | -0.0009133343 | -92000 | -2.1561e-06 | -100000 | -0.000355551 | -92000 | -6.84927e-05 | -106000 | -0.0003752995 | -106000 | -0.0003951015 | -92000 | -6.849273e-05 | -98000 | -0.0002367565
-92000 | -4.136295e-06 | -92000 | -3.573e-06 | -104000 | -0.0003871393 | -116000 | -0.0005959883 | -120000 | -0.0009132989 | -92000 | -2.1561e-06 | -98000 | -0.000355568 | -92000 | -6.84927e-05 | -106000 | -0.0003951015 | -108000 | -0.0003950838 | -94000 | -5.857404e-05 | -96000 | -0.0002367742
-92000 | -4.136295e-06 | -92000 | -2.586825e-06 | -104000 | -0.0003771891 | -116000 | -0.0005959883 | -118000 | -0.0009133343 | -92000 | -2.1561e-06 | -98000 | -0.000355568 | -94000 | -6.8475e-05 | -104000 | -0.0003951192 | -108000 | -0.0003950838 | -94000 | -6.847503e-05 | -96000 | -0.0002367742
-90000 | -3.163896e-06 | -90000 | -2.577975e-06 | -106000 | -0.0003871216 | -114000 | -0.0005860558 | -118000 | -0.0009133343 | -92000 | -2.1561e-06 | -98000 | -0.000355568 | -92000 | -6.84927e-05 | -104000 | -0.0003951192 | -104000 | -0.0003951192 | -92000 | -6.849273e-05 | -96000 | -0.0002169722
-90000 | -4.153995e-06 | -92000 | -3.573e-06 | -106000 | -0.0003771714 | -114000 | -0.000596006 | -118000 | -0.0009133343 | -92000 | -2.1561e-06 | -100000 | -0.000355551 | -94000 | -6.8475e-05 | -106000 | -0.0003951015 | -106000 | -0.0003951015 | -92000 | -6.849273e-05 | -96000 | -0.0002169722
-92000 | -4.136295e-06 | -92000 | -2.586825e-06 | -104000 | -0.0003771891 | -114000 | -0.000596006 | -118000 | -0.0009133343 | -90000 | -3.1639e-06 | -98000 | -0.000355568 | -92000 | -6.84927e-05 | -104000 | -0.0003951192 | -106000 | -0.0003951015 | -92000 | -6.849273e-05 | -96000 | -0.0002367742
-90000 | -4.153995e-06 | -92000 | -2.577975e-06 | -104000 | -0.0003771891 | -116000 | -0.0005959883 | -118000 | -0.0009332348 | -92000 | -2.1561e-06 | -96000 | -0.000355586 | -92000 | -6.84927e-05 | -106000 | -0.0003951015 | -108000 | -0.0003950838 | -94000 | -6.847503e-05 | -98000 | -0.0002169545
-90000 | -3.163896e-06 | -92000 | -3.573e-06 | -106000 | -0.0003771714 | -116000 | -0.0005860381 | -120000 | -0.0009132989 | -92000 | -2.1561e-06 | -98000 | -0.000355568 | -92000 | -6.84927e-05 | -104000 | -0.0003951192 | -106000 | -0.0003951015 | -94000 | -6.847503e-05 | -96000 | -0.0002169722
-92000 | -4.136295e-06 | -92000 | -3.573e-06 | -104000 | -0.0003871393 | -116000 | -0.0005860381 | -118000 | -0.0009133343 | -90000 | -3.1639e-06 | -98000 | -0.000355568 | -94000 | -6.8475e-05 | -104000 | -0.0003951192 | -108000 | -0.0003950838 | -94000 | -6.847503e-05 | -96000 | -0.0002169722
-90000 | -4.153995e-06 | -92000 | -2.577975e-06 | -104000 | -0.0003771891 | -114000 | -0.000596006 | -120000 | -0.0009331994 | -90000 | -3.1639e-06 | -98000 | -0.000355568 | -94000 | -6.8475e-05 | -106000 | -0.0003752995 | -108000 | -0.0003950838 | -92000 | -6.849273e-05 | -96000 | -0.0002169722
-92000 | -4.136295e-06 | -90000 | -2.577975e-06 | -106000 | -0.0003771714 | -116000 | -0.0005959883 | -118000 | -0.0009133343 | -92000 | -2.1561e-06 | -98000 | -0.000355568 | -92000 | -6.84927e-05 | -106000 | -0.0003951015 | -108000 | -0.0003950838 | -92000 | -6.849273e-05 | -98000 | -0.0002169545
-90000 | -4.153995e-06 | -92000 | -2.577975e-06 | -104000 | -0.0003771891 | -116000 | -0.0005959883 | -120000 | -0.0009132989 | -92000 | -3.1462e-06 | -98000 | -0.000355568 | -92000 | -6.84927e-05 | -106000 | -0.0003951015 | -108000 | -0.0003950838 | -94000 | -6.847503e-05 | -96000 | -0.0002367742
-90000 | -4.153995e-06 | -92000 | -2.586825e-06 | -106000 | -0.0003771714 | -114000 | -0.000596006 | -118000 | -0.0009133343 | -92000 | -2.1561e-06 | -98000 | -0.000355568 | -94000 | -6.8475e-05 | -106000 | -0.0003951015 | -108000 | -0.0003950838 | -94000 | -6.847503e-05 | -96000 | -0.0002367742
-90000 | -4.153995e-06 | -92000 | -2.577975e-06 | -104000 | -0.0003771891 | -114000 | -0.000596006 | -118000 | -0.0009133343 | -92000 | -3.1462e-06 | -96000 | -0.000355586 | -94000 | -6.8475e-05 | -104000 | -0.0003951192 | -108000 | -0.0003950838 | -92000 | -6.849273e-05 | -96000 | -0.0002169722
-90000 | -4.153995e-06 | -92000 | -2.577975e-06 | -104000 | -0.0003871393 | -114000 | -0.000596006 | -120000 | -0.0009132989 | -92000 | -3.1462e-06 | -98000 | -0.000355568 | -96000 | -6.84573e-05 | -104000 | -0.0003951192 | -108000 | -0.0003950838 | -94000 | -6.847503e-05 | -96000 | -0.0002367742
-90000 | -4.153995e-06 | -92000 | -2.577975e-06 | -104000 | -0.0003771891 | -114000 | -0.000596006 | -118000 | -0.0009133343 | -92000 | -3.1462e-06 | -98000 | -0.000355568 | -94000 | -6.8475e-05 | -106000 | -0.0003951015 | -108000 | -0.0003950838 | -92000 | -6.849273e-05 | -96000 | -0.0002169722
-90000 | -4.153995e-06 | -92000 | -2.577975e-06 | -104000 | -0.0003871393 | -116000 | -0.0005959883 | -118000 | -0.0009133343 | -90000 | -3.1639e-06 | -100000 | -0.000355551 | -94000 | -6.8475e-05 | -104000 | -0.0003951192 | -108000 | -0.0003950838 | -94000 | -6.847503e-05 | -96000 | -0.0002169722
-90000 | -4.153995e-06 | -92000 | -3.573e-06 | -106000 | -0.0003871216 | -116000 | -0.0005959883 | -118000 | -0.0009332348 | -92000 | -2.1561e-06 | -98000 | -0.000355568 | -94000 | -6.8475e-05 | -104000 | -0.0003951192 | -108000 | -0.0003950838 | -94000 | -6.847503e-05 | -96000 | -0.0002169722
-90000 | -4.153995e-06 | -92000 | -2.577975e-06 | -104000 | -0.0003871393 | -114000 | -0.000596006 | -120000 | -0.0009331994 | -92000 | -3.1462e-06 | -98000 | -0.000355568 | -94000 | -6.8475e-05 | -108000 | -0.0003950838 | -108000 | -0.0003950838 | -92000 | -6.849273e-05 | -98000 | -0.0002367565
-90000 | -5.144094e-06 | -92000 | -3.573e-06 | -104000 | -0.0003871393 | -116000 | -0.0005959883 | -118000 | -0.0009332348 | -92000 | -3.1462e-06 | -98000 | -0.000355568 | -94000 | -6.8475e-05 | -104000 | -0.0003951192 | -108000 | -0.0003950838 | -92000 | -6.849273e-05 | -96000 | -0.0002169722
-90000 | -4.153995e-06 | -92000 | -2.577975e-06 | -106000 | -0.0003871216 | -116000 | -0.0005959883 | -120000 | -0.0009331994 | -92000 | -3.1462e-06 | -96000 | -0.000355586 | -92000 | -6.84927e-05 | -106000 | -0.0003951015 | -108000 | -0.0004049848 | -92000 | -6.849273e-05 | -98000 | -0.0002367565
-90000 | -4.153995e-06 | -92000 | -2.577975e-06 | -106000 | -0.0003871216 | -114000 | -0.000596006 | -118000 | -0.0009332348 | -92000 | -3.1462e-06 | -96000 | -0.000355586 | -94000 | -6.8475e-05 | -106000 | -0.0003951015 | -108000 | -0.0003950838 | -92000 | -6.849273e-05 | -96000 | -0.0002367742
-90000 | -4.153995e-06 | -92000 | -3.573e-06 | -106000 | -0.0003871216 | -114000 | -0.000596006 | -120000 | -0.0009331994 | -92000 | -3.1462e-06 | -98000 | -0.000355568 | -94000 | -6.8475e-05 | -108000 | -0.0003950838 | -108000 | -0.0003950838 | -92000 | -6.849273e-05 | -98000 | -0.0002367565
-92000 | -5.126394e-06 | -92000 | -2.577975e-06 | -108000 | -0.0003871039 | -114000 | -0.000596006 | -118000 | -0.0009332348 | -92000 | -3.1462e-06 | -100000 | -0.000375353 | -92000 | -6.84927e-05 | -106000 | -0.0003951015 | -108000 | -0.0004049848 | -92000 | -6.849273e-05 | -96000 | -0.0002367742
-90000 | -4.153995e-06 | -92000 | -3.573e-06 | -104000 | -0.0003871393 | -116000 | -0.0005959883 | -118000 | -0.0009332348 | -90000 | -3.1639e-06 | -100000 | -0.000355551 | -94000 | -6.8475e-05 | -106000 | -0.0003951015 | -108000 | -0.0003950838 | -94000 | -6.847503e-05 | -96000 | -0.0002169722
-92000 | -4.136295e-06 | -92000 | -2.577975e-06 | -104000 | -0.0003871393 | -116000 | -0.0005959883 | -120000 | -0.0009132989 | -90000 | -3.1639e-06 | -96000 | -0.000375388 | -92000 | -6.84927e-05 | -108000 | -0.0003950838 | -108000 | -0.0003950838 | -92000 | -6.849273e-05 | -96000 | -0.0002367742
-90000 | -4.153995e-06 | -92000 | -3.573e-06 | -108000 | -0.0003871039 | -114000 | -0.000596006 | -118000 | -0.0009133343 | -92000 | -3.1462e-06 | -100000 | -0.000355551 | -94000 | -6.8475e-05 | -108000 | -0.0003950838 | -108000 | -0.0004049848 | -92000 | -6.849273e-05 | -96000 | -0.0002367742
-90000 | -4.153995e-06 | -92000 | -3.573e-06 | -104000 | -0.0003871393 | -116000 | -0.0005959883 | -118000 | -0.0009133343 | -92000 | -3.1462e-06 | -98000 | -0.000355568 | -94000 | -6.8475e-05 | -108000 | -0.0003950838 | -108000 | -0.0004049848 | -92000 | -6.849273e-05 | -96000 | -0.0002367742
-90000 | -4.153995e-06 | -92000 | -2.577975e-06 | -104000 | -0.0003871393 | -116000 | -0.0005959883 | -120000 | -0.0009331994 | -92000 | -3.1462e-06 | -98000 | -0.000355568 | -94000 | -6.8475e-05 | -108000 | -0.0003950838 | -108000 | -0.0004049848 | -92000 | -6.849273e-05 | -94000 | -0.0002367919
-92000 | -4.136295e-06 | -92000 | -3.573e-06 | -106000 | -0.0003871216 | -114000 | -0.000596006 | -118000 | -0.0009133343 | -92000 | -3.1462e-06 | -100000 | -0.000375353 | -94000 | -6.8475e-05 | -106000 | -0.0003951015 | -108000 | -0.0004049848 | -92000 | -6.849273e-05 | -96000 | -0.0002367742
-90000 | -4.153995e-06 | -92000 | -3.573e-06 | -104000 | -0.0003871393 | -116000 | -0.0005959883 | -118000 | -0.0009332348 | -90000 | -3.1639e-06 | -100000 | -0.000355551 | -94000 | -6.8475e-05 | -108000 | -0.0003950838 | -108000 | -0.0003950838 | -92000 | -6.849273e-05 | -96000 | -0.0002367742
-90000 | -4.153995e-06 | -92000 | -3.573e-06 | -104000 | -0.0003871393 | -114000 | -0.000596006 | -120000 | -0.0009132989 | -92000 | -3.1462e-06 | -98000 | -0.00037537 | -94000 | -6.8475e-05 | -106000 | -0.0003951015 | -108000 | -0.0004049848 | -92000 | -6.849273e-05 | -96000 | -0.0002367742
-90000 | -4.153995e-06 | -92000 | -3.573e-06 | -108000 | -0.0003871039 | -116000 | -0.0005959883 | -118000 | -0.0009332348 | -92000 | -3.1462e-06 | -98000 | -0.00037537 | -92000 | -7.83937e-05 | -106000 | -0.0003951015 | -108000 | -0.0004049848 | -94000 | -6.847503e-05 | -96000 | -0.0002367742
-92000 | -4.136295e-06 | -92000 | -2.577975e-06 | -104000 | -0.0003871393 | -116000 | -0.0005959883 | -118000 | -0.0009332348 | -92000 | -3.1462e-06 | -96000 | -0.000355586 | -92000 | -6.84927e-05 | -108000 | -0.0003950838 | -108000 | -0.0003950838 | -94000 | -6.847503e-05 | -96000 | -0.0002367742
-92000 | -5.126394e-06 | -92000 | -3.573e-06 | -104000 | -0.0003871393 | -114000 | -0.000596006 | -118000 | -0.0009133343 | -92000 | -3.1462e-06 | -98000 | -0.00037537 | -92000 | -6.84927e-05 | -106000 | -0.0003951015 | -108000 | -0.0004049848 | -92000 | -6.849273e-05 | -98000 | -0.0002367565
-92000 | -4.136295e-06 | -92000 | -3.573e-06 | -104000 | -0.0003871393 | -116000 | -0.0005959883 | -118000 | -0.0009332348 | -90000 | -3.1639e-06 | -100000 | -0.000355551 | -94000 | -6.8475e-05 | -106000 | -0.0003951015 | -108000 | -0.0004049848 | -92000 | -6.849273e-05 | -96000 | -0.0002367742
-90000 | -4.153995e-06 | -92000 | -3.573e-06 | -106000 | -0.0003871216 | -114000 | -0.000596006 | -118000 | -0.0009133343 | -90000 | -3.1639e-06 | -98000 | -0.00037537 | -94000 | -6.8475e-05 | -106000 | -0.0003951015 | -108000 | -0.0004049848 | -92000 | -6.849273e-05 | -96000 | -0.0002367742
-90000 | -4.153995e-06 | -92000 | -3.573e-06 | -108000 | -0.0003871039 | -114000 | -0.000596006 | -118000 | -0.0009332348 | -90000 | -3.1639e-06 | -100000 | -0.000355551 | -94000 | -6.8475e-05 | -106000 | -0.0003951015 | -108000 | -0.0004049848 | -92000 | -6.849273e-05 | -96000 | -0.0002367742
-90000 | -5.144094e-06 | -92000 | -3.573e-06 | -108000 | -0.0003871039 | -116000 | -0.0005959883 | -118000 | -0.0009332348 | -90000 | -3.1639e-06 | -98000 | -0.000355568 | -94000 | -6.8475e-05 | -108000 | -0.0003950838 | -108000 | -0.0004049848 | -94000 | -6.847503e-05 | -96000 | -0.0002367742
-92000 | -4.136295e-06 | -92000 | -2.577975e-06 | -106000 | -0.0003871216 | -116000 | -0.0005959883 | -118000 | -0.0009332348 | -92000 | -3.1462e-06 | -96000 | -0.000355586 | -94000 | -6.8475e-05 | -106000 | -0.0003951015 | -108000 | -0.0004049848 | -94000 | -6.847503e-05 | -96000 | -0.0002367742
-92000 | -4.136295e-06 | -92000 | -3.573e-06 | -104000 | -0.0003871393 | -116000 | -0.0005959883 | -120000 | -0.0009331994 | -92000 | -3.1462e-06 | -98000 | -0.000355568 | -94000 | -6.8475e-05 | -106000 | -0.0003951015 | -108000 | -0.0004049848 | -94000 | -6.847503e-05 | -96000 | -0.0002367742
-90000 | -5.144094e-06 | -92000 | -3.573e-06 | -104000 | -0.0003871393 | -116000 | -0.0005959883 | -120000 | -0.0009331994 | -90000 | -3.1639e-06 | -98000 | -0.00037537 | -94000 | -7.8376e-05 | -108000 | -0.0003950838 | -108000 | -0.0004049848 | -94000 | -6.847503e-05 | -96000 | -0.0002367742
-92000 | -4.136295e-06 | -92000 | -3.573e-06 | -104000 | -0.0003771891 | -116000 | -0.0005959883 | -116000 | -0.0009133697 | -92000 | -3.1462e-06 | -98000 | -0.00037537 | -94000 | -6.8475e-05 | -106000 | -0.0003951015 | -108000 | -0.0004049848 | -94000 | -6.847503e-05 | -98000 | -0.0002367565
-92000 | -5.126394e-06 | -92000 | -3.573e-06 | -106000 | -0.0003871216 | -116000 | -0.0005959883 | -118000 | -0.0009332348 | -90000 | -3.1639e-06 | -98000 | -0.00037537 | -92000 | -6.84927e-05 | -106000 | -0.0003951015 | -108000 | -0.0004049848 | -92000 | -6.849273e-05 | -98000 | -0.0002367565
-90000 | -5.144094e-06 | -92000 | -3.573e-06 | -106000 | -0.0003871216 | -116000 | -0.0005959883 | -118000 | -0.0009332348 | -92000 | -3.1462e-06 | -96000 | -0.000375388 | -94000 | -7.8376e-05 | -106000 | -0.0003951015 | -108000 | -0.0004049848 | -94000 | -6.847503e-05 | -98000 | -0.0002367565
-92000 | -5.126394e-06 | -92000 | -3.573e-06 | -106000 | -0.0003871216 | -116000 | -0.0005959883 | -118000 | -0.0009332348 | -92000 | -3.1462e-06 | -98000 | -0.00037537 | -94000 | -6.8475e-05 | -108000 | -0.0003950838 | -108000 | -0.0004049848 | -94000 | -6.847503e-05 | -98000 | -0.0002367565
-90000 | -5.144094e-06 | -92000 | -3.573e-06 | -106000 | -0.0003871216 | -116000 | -0.0005959883 | -118000 | -0.0009332348 | -92000 | -3.1462e-06 | -98000 | -0.00037537 | -94000 | -6.8475e-05 | -108000 | -0.0003950838 | -108000 | -0.0004049848 | -94000 | -6.847503e-05 | -96000 | -0.0002565761
-90000 | -4.153995e-06 | -92000 | -3.573e-06 | -106000 | -0.0003871216 | -116000 | -0.0005959883 | -118000 | -0.0009133343 | -92000 | -3.1462e-06 | -98000 | -0.00037537 | -94000 | -6.8475e-05 | -108000 | -0.0003950838 | -108000 | -0.0004049848 | -92000 | -6.849273e-05 | -96000 | -0.0002367742
-90000 | -4.153995e-06 | -92000 | -3.573e-06 | -106000 | -0.0003871216 | -116000 | -0.0005959883 | -118000 | -0.0009332348 | -92000 | -3.1462e-06 | -100000 | -0.000355551 | -94000 | -6.8475e-05 | -108000 | -0.0003950838 | -108000 | -0.0004049848 | -94000 | -6.847503e-05 | -96000 | -0.0002367742
-92000 | -5.126394e-06 | -90000 | -3.573e-06 | -108000 | -0.0003871039 | -116000 | -0.0005959883 | -118000 | -0.0009332348 | -92000 | -3.1462e-06 | -100000 | -0.000375353 | -92000 | -6.84927e-05 | -108000 | -0.0003950838 | -108000 | -0.0004049848 | -92000 | -6.849273e-05 | -96000 | -0.0002367742
-90000 | -4.153995e-06 | -92000 | -3.573e-06 | -106000 | -0.0003871216 | -116000 | -0.0005959883 | -118000 | -0.0009332348 | -92000 | -3.1462e-06 | -98000 | -0.000355568 | -94000 | -7.8376e-05 | -108000 | -0.0003950838 | -108000 | -0.0004049848 | -92000 | -6.849273e-05 | -96000 | -0.0002367742
-92000 | -5.126394e-06 | -92000 | -3.58185e-06 | -106000 | -0.0003871216 | -116000 | -0.0005959883 | -118000 | -0.0009332348 | -92000 | -3.1462e-06 | -98000 | -0.00037537 | -94000 | -6.8475e-05 | -108000 | -0.0003950838 | -108000 | -0.0004049848 | -94000 | -6.847503e-05 | -96000 | -0.0002367742
-92000 | -5.126394e-06 | -92000 | -4.568024e-06 | -106000 | -0.0003871216 | -116000 | -0.0005959883 | -118000 | -0.0009332348 | -92000 | -4.1363e-06 | -98000 | -0.000355568 | -92000 | -6.84927e-05 | -108000 | -0.0003950838 | -108000 | -0.0004049848 | -94000 | -6.847503e-05 | -96000 | -0.0002565761
-92000 | -4.136295e-06 | -90000 | -3.573e-06 | -104000 | -0.0003871393 | -116000 | -0.0005959883 | -118000 | -0.0009332348 | -92000 | -4.1363e-06 | -98000 | -0.00037537 | -94000 | -6.8475e-05 | -106000 | -0.0003951015 | -108000 | -0.0004049848 | -94000 | -6.847503e-05 | -98000 | -0.0002367565
-90000 | -4.153995e-06 | -92000 | -3.573e-06 | -106000 | -0.0003970719 | -116000 | -0.0005959883 | -118000 | -0.0009332348 | -92000 | -3.1462e-06 | -98000 | -0.00037537 | -94000 | -6.8475e-05 | -108000 | -0.0003950838 | -108000 | -0.0004049848 | -92000 | -6.849273e-05 | -96000 | -0.0002367742
-90000 | -5.144094e-06 | -90000 | -3.58185e-06 | -106000 | -0.0003871216 | -116000 | -0.0006059386 | -118000 | -0.0009332348 | -92000 | -3.1462e-06 | -96000 | -0.000375388 | -94000 | -6.8475e-05 | -108000 | -0.0003950838 | -108000 | -0.0004049848 | -94000 | -6.847503e-05 | -96000 | -0.0002367742
-90000 | -5.144094e-06 | -92000 | -3.573e-06 | -104000 | -0.0003871393 | -116000 | -0.0006059386 | -118000 | -0.0009332348 | -92000 | -3.1462e-06 | -98000 | -0.00037537 | -94000 | -7.8376e-05 | -108000 | -0.0003950838 | -108000 | -0.0004049848 | -94000 | -6.847503e-05 | -96000 | -0.0002565761
-90000 | -5.144094e-06 | -92000 | -3.58185e-06 | -106000 | -0.0003871216 | -114000 | -0.000596006 | -118000 | -0.0009332348 | -92000 | -4.1363e-06 | -100000 | -0.000375353 | -92000 | -6.84927e-05 | -108000 | -0.0003950838 | -108000 | -0.0004049848 | -94000 | -6.847503e-05 | -96000 | -0.0002367742
-92000 | -4.136295e-06 | -92000 | -3.573e-06 | -106000 | -0.0003970719 | -116000 | -0.0005959883 | -118000 | -0.0009332348 | -92000 | -4.1363e-06 | -98000 | -0.00037537 | -94000 | -6.8475e-05 | -108000 | -0.0003950838 | -108000 | -0.0004049848 | -94000 | -6.847503e-05 | -98000 | -0.0002367565
-92000 | -5.126394e-06 | -92000 | -3.573e-06 | -104000 | -0.0003871393 | -116000 | -0.0005959883 | -118000 | -0.0009332348 | -92000 | -4.1363e-06 | -100000 | -0.000375353 | -94000 | -7.8376e-05 | -108000 | -0.0003950838 | -108000 | -0.0004148858 | -94000 | -6.847503e-05 | -98000 | -0.0002367565
-90000 | -5.144094e-06 | -92000 | -3.573e-06 | -106000 | -0.0003871216 | -116000 | -0.0006059386 | -118000 | -0.0009332348 | -92000 | -3.1462e-06 | -98000 | -0.00037537 | -92000 | -7.83937e-05 | -108000 | -0.0003950838 | -108000 | -0.0004049848 | -94000 | -6.847503e-05 | -96000 | -0.0002565761
-90000 | -4.153995e-06 | -90000 | -3.573e-06 | -106000 | -0.0003871216 | -116000 | -0.0005959883 | -116000 | -0.0009332702 | -92000 | -4.1363e-06 | -100000 | -0.000375353 | -94000 | -6.8475e-05 | -108000 | -0.0003950838 | -108000 | -0.0004049848 | -94000 | -6.847503e-05 | -98000 | -0.0002367565
-92000 | -5.126394e-06 | -92000 | -3.573e-06 | -106000 | -0.0003871216 | -116000 | -0.0005959883 | -118000 | -0.0009332348 | -92000 | -3.1462e-06 | -100000 | -0.000375353 | -94000 | -6.8475e-05 | -108000 | -0.0003950838 | -108000 | -0.0004049848 | -94000 | -6.847503e-05 | -98000 | -0.0002367565
-92000 | -5.126394e-06 | -92000 | -4.576874e-06 | -106000 | -0.0003871216 | -116000 | -0.0005959883 | -118000 | -0.0009332348 | -92000 | -4.1363e-06 | -98000 | -0.00037537 | -94000 | -6.8475e-05 | -108000 | -0.0003950838 | -108000 | -0.0004049848 | -92000 | -6.849273e-05 | -98000 | -0.0002367565
-92000 | -4.136295e-06 | -92000 | -3.573e-06 | -104000 | -0.0003970896 | -116000 | -0.0005959883 | -118000 | -0.0009332348 | -92000 | -3.1462e-06 | -98000 | -0.00037537 | -94000 | -6.8475e-05 | -108000 | -0.0003950838 | -108000 | -0.0004148858 | -92000 | -6.849273e-05 | -98000 | -0.0002367565
-92000 | -5.126394e-06 | -92000 | -3.573e-06 | -108000 | -0.0003871039 | -114000 | -0.000596006 | -118000 | -0.0009332348 | -92000 | -3.1462e-06 | -100000 | -0.000375353 | -94000 | -6.8475e-05 | -108000 | -0.0003950838 | -108000 | -0.0004049848 | -94000 | -6.847503e-05 | -98000 | -0.0002565584
-92000 | -5.126394e-06 | -92000 | -3.573e-06 | -108000 | -0.0003970542 | -116000 | -0.0006059386 | -118000 | -0.0009332348 | -92000 | -4.1363e-06 | -100000 | -0.000375353 | -92000 | -7.83937e-05 | -108000 | -0.0003950838 | -108000 | -0.0004148858 | -94000 | -6.847503e-05 | -96000 | -0.0002367742
-92000 | -5.126394e-06 | -92000 | -4.568024e-06 | -108000 | -0.0003871039 | -116000 | -0.0006059386 | -118000 | -0.0009332348 | -92000 | -4.1363e-06 | -100000 | -0.000375353 | -94000 | -6.8475e-05 | -108000 | -0.0003950838 | -110000 | -0.0004049671 | -94000 | -6.847503e-05 | -96000 | -0.0002367742
-90000 | -5.144094e-06 | -92000 | -4.568024e-06 | -106000 | -0.0003871216 | -116000 | -0.0006059386 | -118000 | -0.0009332348 | -92000 | -4.1363e-06 | -100000 | -0.000375353 | -94000 | -7.8376e-05 | -108000 | -0.0003950838 | -108000 | -0.0004148858 | -94000 | -6.847503e-05 | -98000 | -0.0002367565
-92000 | -5.126394e-06 | -92000 | -4.568024e-06 | -106000 | -0.0003871216 | -116000 | -0.0006059386 | -118000 | -0.0009332348 | -92000 | -3.1462e-06 | -100000 | -0.000375353 | -94000 | -6.8475e-05 | -108000 | -0.0003950838 | -108000 | -0.0004148858 | -94000 | -6.847503e-05 | -98000 | -0.0002565584
-92000 | -5.126394e-06 | -92000 | -4.568024e-06 | -106000 | -0.0003871216 | -116000 | -0.0006059386 | -118000 | -0.0009332348 | -92000 | -4.1363e-06 | -100000 | -0.000375353 | -92000 | -7.83937e-05 | -108000 | -0.0003950838 | -108000 | -0.0004148858 | -92000 | -6.849273e-05 | -98000 | -0.0002367565
-90000 | -5.144094e-06 | -92000 | -4.568024e-06 | -108000 | -0.0003871039 | -116000 | -0.0006059386 | -118000 | -0.0009332348 | -92000 | -4.1363e-06 | -98000 | -0.00037537 | -94000 | -6.8475e-05 | -108000 | -0.0003950838 | -108000 | -0.0004148858 | -94000 | -6.847503e-05 | -98000 | -0.0002565584
-92000 | -5.126394e-06 | -92000 | -3.573e-06 | -108000 | -0.0003871039 | -114000 | -0.0006059563 | -118000 | -0.0009332348 | -92000 | -4.1363e-06 | -100000 | -0.000375353 | -94000 | -7.8376e-05 | -108000 | -0.0003950838 | -108000 | -0.0004148858 | -94000 | -6.847503e-05 | -98000 | -0.0002367565
-90000 | -5.144094e-06 | -92000 | -3.573e-06 | -104000 | -0.0003970896 | -116000 | -0.0006059386 | -118000 | -0.0009332348 | -92000 | -4.1363e-06 | -100000 | -0.000375353 | -94000 | -6.8475e-05 | -108000 | -0.0003950838 | -108000 | -0.0004049848 | -94000 | -6.847503e-05 | -98000 | -0.0002367565
-92000 | -5.126394e-06 | -92000 | -3.573e-06 | -108000 | -0.0003871039 | -116000 | -0.0006059386 | -118000 | -0.0009332348 | -92000 | -4.1363e-06 | -100000 | -0.000375353 | -94000 | -7.8376e-05 | -108000 | -0.0003950838 | -108000 | -0.0004148858 | -94000 | -6.847503e-05 | -96000 | -0.0002367742
-90000 | -5.144094e-06 | -92000 | -3.573e-06 | -106000 | -0.0003970719 | -116000 | -0.0006059386 | -118000 | -0.0009332348 | -92000 | -4.1363e-06 | -100000 | -0.000375353 | -94000 | -7.8376e-05 | -108000 | -0.0003950838 | -108000 | -0.0004148858 | -94000 | -6.847503e-05 | -96000 | -0.0002565761
-92000 | -5.126394e-06 | -92000 | -3.573e-06 | -106000 | -0.0003970719 | -116000 | -0.0006059386 | -118000 | -0.0009332348 | -92000 | -4.1363e-06 | -100000 | -0.000375353 | -94000 | -7.8376e-05 | -108000 | -0.0003950838 | -108000 | -0.0004148858 | -94000 | -6.847503e-05 | -98000 | -0.0002565584
-92000 | -5.126394e-06 | -92000 | -3.573e-06 | -108000 | -0.0003970542 | -116000 | -0.0006059386 | -118000 | -0.0009332348 | -92000 | -3.1462e-06 | -100000 | -0.000375353 | -94000 | -6.8475e-05 | -108000 | -0.0003950838 | -108000 | -0.0004148858 | -94000 | -6.847503e-05 | -96000 | -0.0002367742
-92000 | -5.126394e-06 | -92000 | -3.573e-06 | -106000 | -0.0003871216 | -116000 | -0.0006059386 | -118000 | -0.0009332348 | -92000 | -4.1363e-06 | -98000 | -0.00037537 | -94000 | -7.8376e-05 | -108000 | -0.0003950838 | -108000 | -0.0004049848 | -94000 | -6.847503e-05 | -98000 | -0.0002367565
-92000 | -5.126394e-06 | -92000 | -4.568024e-06 | -106000 | -0.0003871216 | -116000 | -0.0006059386 | -118000 | -0.0009332348 | -92000 | -4.1363e-06 | -100000 | -0.000375353 | -94000 | -7.8376e-05 | -108000 | -0.0003950838 | -108000 | -0.0004049848 | -94000 | -6.847503e-05 | -96000 | -0.0002367742
-92000 | -5.126394e-06 | -92000 | -3.573e-06 | -106000 | -0.0003871216 | -114000 | -0.0006059563 | -118000 | -0.0009332348 | -92000 | -4.1363e-06 | -100000 | -0.000375353 | -96000 | -6.84573e-05 | -108000 | -0.0003950838 | -108000 | -0.0004148858 | -94000 | -6.847503e-05 | -96000 | -0.0002565761
-90000 | -6.134193e-06 | -92000 | -4.568024e-06 | -108000 | -0.0003871039 | -116000 | -0.0006059386 | -118000 | -0.0009332348 | -92000 | -4.1363e-06 | -100000 | -0.000375353 | -94000 | -7.8376e-05 | -108000 | -0.0003950838 | -108000 | -0.0004148858 | -94000 | -6.847503e-05 | -100000 | -0.0002565407
-92000 | -5.126394e-06 | -92000 | -3.573e-06 | -108000 | -0.0003871039 | -116000 | -0.0006059386 | -118000 | -0.0009332348 | -92000 | -4.1363e-06 | -100000 | -0.000375353 | -94000 | -7.8376e-05 | -108000 | -0.0003950838 | -108000 | -0.0004148858 | -94000 | -6.847503e-05 | -96000 | -0.0002565761
-92000 | -5.126394e-06 | -92000 | -4.568024e-06 | -108000 | -0.0003970542 | -116000 | -0.0006059386 | -118000 | -0.0009332348 | -92000 | -4.1363e-06 | -100000 | -0.000395155 | -94000 | -7.8376e-05 | -108000 | -0.0003950838 | -108000 | -0.0004148858 | -94000 | -6.847503e-05 | -98000 | -0.0002565584
-92000 | -5.126394e-06 | -92000 | -3.573e-06 | -108000 | -0.0003970542 | -116000 | -0.0006059386 | -118000 | -0.0009332348 | -92000 | -4.1363e-06 | -100000 | -0.000375353 | -94000 | -7.8376e-05 | -108000 | -0.0004148858 | -108000 | -0.0004148858 | -94000 | -6.847503e-05 | -98000 | -0.0002565584
-92000 | -5.126394e-06 | -92000 | -3.573e-06 | -106000 | -0.0003970719 | -116000 | -0.0006059386 | -118000 | -0.0009332348 | -92000 | -4.1363e-06 | -100000 | -0.000375353 | -94000 | -6.8475e-05 | -108000 | -0.0003950838 | -108000 | -0.0004148858 | -94000 | -6.847503e-05 | -98000 | -0.0002565584
-92000 | -6.116493e-06 | -92000 | -4.568024e-06 | -104000 | -0.0003970896 | -116000 | -0.0005959883 | -116000 | -0.0009332702 | -92000 | -4.1363e-06 | -100000 | -0.000375353 | -94000 | -7.8376e-05 | -108000 | -0.0004148858 | -108000 | -0.0004148858 | -94000 | -6.847503e-05 | -100000 | -0.0002565407
-90000 | -6.134193e-06 | -92000 | -3.573e-06 | -106000 | -0.0003970719 | -116000 | -0.0006059386 | -118000 | -0.0009332348 | -92000 | -4.1363e-06 | -100000 | -0.000375353 | -94000 | -7.8376e-05 | -108000 | -0.0003950838 | -108000 | -0.0004148858 | -94000 | -6.847503e-05 | -96000 | -0.0002367742
-90000 | -6.134193e-06 | -92000 | -3.573e-06 | -106000 | -0.0003871216 | -116000 | -0.0006059386 | -116000 | -0.0009332702 | -92000 | -4.1363e-06 | -100000 | -0.000375353 | -94000 | -7.8376e-05 | -108000 | -0.0003950838 | -108000 | -0.0004247868 | -94000 | -6.847503e-05 | -96000 | -0.0002565761
-90000 | -6.134193e-06 | -92000 | -4.568024e-06 | -106000 | -0.0003970719 | -114000 | -0.0006059563 | -116000 | -0.0009332702 | -92000 | -4.1363e-06 | -100000 | -0.000375353 | -94000 | -7.8376e-05 | -108000 | -0.0003950838 | -110000 | -0.0004148681 | -94000 | -6.847503e-05 | -98000 | -0.0002565584
-92000 | -5.126394e-06 | -92000 | -3.573e-06 | -106000 | -0.0003871216 | -116000 | -0.0006059386 | -118000 | -0.0009332348 | -92000 | -4.1363e-06 | -100000 | -0.000375353 | -94000 | -7.8376e-05 | -108000 | -0.0003950838 | -108000 | -0.0004148858 | -94000 | -6.847503e-05 | -98000 | -0.0002367565
-90000 | -6.134193e-06 | -92000 | -3.573e-06 | -108000 | -0.0003970542 | -114000 | -0.0006059563 | -118000 | -0.0009332348 | -92000 | -4.1363e-06 | -100000 | -0.000375353 | -94000 | -7.8376e-05 | -108000 | -0.0004148858 | -108000 | -0.0004148858 | -94000 | -6.847503e-05 | -98000 | -0.0002565584
-92000 | -6.116493e-06 | -92000 | -4.568024e-06 | -108000 | -0.0003970542 | -114000 | -0.0006059563 | -118000 | -0.0009332348 | -92000 | -4.1363e-06 | -100000 | -0.000375353 | -94000 | -7.8376e-05 | -108000 | -0.0003950838 | -108000 | -0.0004247868 | -94000 | -6.847503e-05 | -100000 | -0.0002565407
-92000 | -6.116493e-06 | -92000 | -4.568024e-06 | -104000 | -0.0003871393 | -114000 | -0.0006059563 | -118000 | -0.0009332348 | -92000 | -4.1363e-06 | -100000 | -0.000375353 | -94000 | -7.8376e-05 | -108000 | -0.0004148858 | -110000 | -0.0004148681 | -94000 | -6.847503e-05 | -98000 | -0.0002565584
-92000 | -5.126394e-06 | -92000 | -4.568024e-06 | -104000 | -0.0003970896 | -116000 | -0.0005959883 | -118000 | -0.0009332348 | -92000 | -4.1363e-06 | -100000 | -0.000395155 | -94000 | -7.8376e-05 | -108000 | -0.0003950838 | -110000 | -0.0004247691 | -94000 | -6.847503e-05 | -96000 | -0.0002565761
-92000 | -5.126394e-06 | -92000 | -4.568024e-06 | -104000 | -0.0003970896 | -116000 | -0.0006059386 | -118000 | -0.0009332348 | -92000 | -4.1363e-06 | -100000 | -0.000375353 | -94000 | -8.8277e-05 | -108000 | -0.0003950838 | -110000 | -0.0004148681 | -94000 | -6.847503e-05 | -98000 | -0.0002367565
-92000 | -6.116493e-06 | -92000 | -3.573e-06 | -106000 | -0.0003970719 | -116000 | -0.0006059386 | -118000 | -0.0009332348 | -92000 | -4.1363e-06 | -100000 | -0.000395155 | -96000 | -8.82593e-05 | -108000 | -0.0003950838 | -108000 | -0.0004148858 | -94000 | -6.847503e-05 | -98000 | -0.0002565584
-90000 | -6.134193e-06 | -92000 | -4.568024e-06 | -108000 | -0.0003970542 | -116000 | -0.0006059386 | -118000 | -0.0009332348 | -92000 | -4.1363e-06 | -100000 | -0.000395155 | -94000 | -7.8376e-05 | -108000 | -0.0003950838 | -110000 | -0.0004148681 | -94000 | -6.847503e-05 | -98000 | -0.0002565584
-92000 | -6.116493e-06 | -92000 | -4.568024e-06 | -108000 | -0.0003970542 | -114000 | -0.0006059563 | -118000 | -0.0009332348 | -92000 | -4.1363e-06 | -100000 | -0.000375353 | -96000 | -7.83583e-05 | -108000 | -0.0003950838 | -108000 | -0.0004247868 | -94000 | -6.847503e-05 | -96000 | -0.0002565761
-92000 | -5.126394e-06 | -92000 | -4.568024e-06 | -106000 | -0.0003970719 | -116000 | -0.0006059386 | -118000 | -0.0009332348 | -92000 | -4.1363e-06 | -100000 | -0.000375353 | -94000 | -7.8376e-05 | -108000 | -0.0004148858 | -110000 | -0.0004247691 | -94000 | -6.847503e-05 | -98000 | -0.0002565584
-92000 | -6.116493e-06 | -92000 | -4.568024e-06 | -108000 | -0.0003871039 | -116000 | -0.0006059386 | -116000 | -0.0009332702 | -92000 | -4.1363e-06 | -100000 | -0.000375353 | -96000 | -7.83583e-05 | -108000 | -0.0004148858 | -108000 | -0.0004247868 | -94000 | -6.847503e-05 | -98000 | -0.0002367565
-92000 | -5.126394e-06 | -92000 | -4.568024e-06 | -108000 | -0.0003970542 | -116000 | -0.0006059386 | -118000 | -0.0009332348 | -92000 | -4.1363e-06 | -100000 | -0.000395155 | -94000 | -7.8376e-05 | -108000 | -0.0004148858 | -108000 | -0.0004247868 | -94000 | -6.847503e-05 | -100000 | -0.0002565407
-92000 | -6.116493e-06 | -92000 | -4.568024e-06 | -106000 | -0.0003970719 | -114000 | -0.0006059563 | -116000 | -0.0009332702 | -92000 | -4.1363e-06 | -100000 | -0.000375353 | -94000 | -8.8277e-05 | -108000 | -0.0004148858 | -108000 | -0.0004247868 | -94000 | -6.847503e-05 | -98000 | -0.0002763604
-92000 | -6.116493e-06 | -92000 | -4.568024e-06 | -104000 | -0.0003970896 | -114000 | -0.0006059563 | -118000 | -0.0009332348 | -92000 | -5.12639e-06 | -100000 | -0.000375353 | -94000 | -7.8376e-05 | -108000 | -0.0003950838 | -110000 | -0.0004247691 | -94000 | -6.847503e-05 | -98000 | -0.0002565584
-92000 | -5.126394e-06 | -92000 | -4.568024e-06 | -108000 | -0.0003970542 | -116000 | -0.0006059386 | -116000 | -0.0009332702 | -92000 | -4.1363e-06 | -100000 | -0.000395155 | -96000 | -7.83583e-05 | -108000 | -0.0004148858 | -108000 | -0.0004247868 | -94000 | -6.847503e-05 | -96000 | -0.0002763781
-92000 | -6.116493e-06 | -92000 | -3.573e-06 | -106000 | -0.0003970719 | -116000 | -0.0006059386 | -118000 | -0.0009332348 | -92000 | -4.1363e-06 | -100000 | -0.000395155 | -94000 | -7.8376e-05 | -108000 | -0.0004148858 | -110000 | -0.0004247691 | -94000 | -6.847503e-05 | -98000 | -0.0002565584
-92000 | -6.116493e-06 | -92000 | -4.568024e-06 | -108000 | -0.0003970542 | -114000 | -0.0006059563 | -116000 | -0.0009332702 | -92000 | -4.1363e-06 | -100000 | -0.000375353 | -94000 | -7.8376e-05 | -108000 | -0.0004148858 | -110000 | -0.0004247691 | -94000 | -6.847503e-05 | -100000 | -0.0002565407
-92000 | -6.116493e-06 | -92000 | -3.573e-06 | -106000 | -0.0003970719 | -116000 | -0.0006059386 | -118000 | -0.0009332348 | -92000 | -4.1363e-06 | -100000 | -0.000375353 | -94000 | -8.8277e-05 | -108000 | -0.0004148858 | -110000 | -0.0004247691 | -94000 | -6.847503e-05 | -98000 | -0.0002565584
-92000 | -6.116493e-06 | -92000 | -4.568024e-06 | -108000 | -0.0003970542 | -116000 | -0.0006059386 | -118000 | -0.0009332348 | -92000 | -4.1363e-06 | -100000 | -0.000375353 | -94000 | -7.8376e-05 | -108000 | -0.0004148858 | -110000 | -0.0004247691 | -94000 | -6.847503e-05 | -98000 | -0.0002565584
-92000 | -5.126394e-06 | -92000 | -3.573e-06 | -104000 | -0.0003970896 | -114000 | -0.0006059563 | -118000 | -0.0009332348 | -92000 | -4.1363e-06 | -100000 | -0.000395155 | -94000 | -7.8376e-05 | -108000 | -0.0003950838 | -108000 | -0.0004247868 | -94000 | -6.847503e-05 | -98000 | -0.0002565584
-92000 | -6.116493e-06 | -92000 | -4.568024e-06 | -106000 | -0.0003970719 | -114000 | -0.0006059563 | -118000 | -0.0009332348 | -92000 | -4.1363e-06 | -100000 | -0.000375353 | -96000 | -8.82593e-05 | -108000 | -0.0004148858 | -110000 | -0.0004247691 | -94000 | -6.847503e-05 | -100000 | -0.0002565407
-92000 | -6.116493e-06 | -92000 | -3.573e-06 | -108000 | -0.0003970542 | -114000 | -0.0006059563 | -116000 | -0.0009332702 | -92000 | -4.1363e-06 | -100000 | -0.000375353 | -94000 | -8.8277e-05 | -108000 | -0.0003950838 | -110000 | -0.0004247691 | -94000 | -6.847503e-05 | -98000 | -0.0002565584
-92000 | -6.116493e-06 | -92000 | -4.568024e-06 | -108000 | -0.0003970542 | -116000 | -0.0006158888 | -118000 | -0.0009332348 | -92000 | -5.12639e-06 | -100000 | -0.000375353 | -94000 | -7.8376e-05 | -108000 | -0.0004148858 | -108000 | -0.0004247868 | -96000 | -6.845733e-05 | -98000 | -0.0002565584
-92000 | -6.116493e-06 | -92000 | -4.568024e-06 | -108000 | -0.0003970542 | -114000 | -0.0006059563 | -118000 | -0.0009332348 | -92000 | -4.1363e-06 | -100000 | -0.000375353 | -96000 | -8.82593e-05 | -108000 | -0.0004148858 | -110000 | -0.0004247691 | -94000 | -6.847503e-05 | -100000 | -0.0002763427
-92000 | -5.126394e-06 | -92000 | -3.573e-06 | -108000 | -0.0003970542 | -116000 | -0.0006059386 | -118000 | -0.0009332348 | -92000 | -5.12639e-06 | -100000 | -0.000395155 | -94000 | -8.8277e-05 | -108000 | -0.0004148858 | -110000 | -0.0004247691 | -94000 | -6.847503e-05 | -100000 | -0.0002565407
-92000 | -6.116493e-06 | -92000 | -4.568024e-06 | -108000 | -0.0003970542 | -116000 | -0.0006059386 | -118000 | -0.0009332348 | -92000 | -4.1363e-06 | -100000 | -0.000395155 | -94000 | -7.8376e-05 | -108000 | -0.0004148858 | -110000 | -0.0004247691 | -94000 | -6.847503e-05 | -100000 | -0.0002565407
-92000 | -6.116493e-06 | -92000 | -4.568024e-06 | -106000 | -0.0003970719 | -116000 | -0.0006158888 | -118000 | -0.0009332348 | -92000 | -5.12639e-06 | -100000 | -0.000375353 | -96000 | -7.83583e-05 | -108000 | -0.0004148858 | -110000 | -0.0004247691 | -94000 | -6.847503e-05 | -98000 | -0.0002763604
-92000 | -6.116493e-06 | -92000 | -4.568024e-06 | -106000 | -0.0003970719 | -116000 | -0.0006158888 | -116000 | -0.0009332702 | -92000 | -4.1363e-06 | -100000 | -0.000375353 | -94000 | -8.8277e-05 | -108000 | -0.0004148858 | -110000 | -0.0004346701 | -94000 | -6.847503e-05 | -98000 | -0.0002763604
-92000 | -6.116493e-06 | -92000 | -4.568024e-06 | -106000 | -0.0003970719 | -116000 | -0.0006059386 | -116000 | -0.0009332702 | -92000 | -4.1363e-06 | -100000 | -0.000395155 | -96000 | -8.82593e-05 | -108000 | -0.0004148858 | -110000 | -0.0004247691 | -94000 | -6.847503e-05 | -98000 | -0.0002565584
-92000 | -6.116493e-06 | -92000 | -4.568024e-06 | -108000 | -0.0003970542 | -116000 | -0.0006158888 | -118000 | -0.0009332348 | -92000 | -5.12639e-06 | -100000 | -0.000395155 | -94000 | -7.8376e-05 | -108000 | -0.0004148858 | -108000 | -0.0004247868 | -94000 | -6.847503e-05 | -98000 | -0.0002565584
-92000 | -6.116493e-06 | -92000 | -3.573e-06 | -108000 | -0.0003970542 | -116000 | -0.0006158888 | -116000 | -0.0009332702 | -92000 | -4.1363e-06 | -100000 | -0.000375353 | -94000 | -7.8376e-05 | -110000 | -0.0004148681 | -110000 | -0.0004247691 | -94000 | -6.847503e-05 | -100000 | -0.0002565407
-92000 | -6.116493e-06 | -92000 | -4.568024e-06 | -108000 | -0.0003970542 | -116000 | -0.0006158888 | -118000 | -0.0009332348 | -92000 | -5.12639e-06 | -100000 | -0.000395155 | -94000 | -8.8277e-05 | -108000 | -0.0004148858 | -110000 | -0.0004346701 | -94000 | -6.847503e-05 | -98000 | -0.0002763604
-92000 | -6.116493e-06 | -92000 | -4.568024e-06 | -108000 | -0.0003970542 | -116000 | -0.0006158888 | -116000 | -0.0009332702 | -92000 | -4.1363e-06 | -100000 | -0.000395155 | -96000 | -7.83583e-05 | -108000 | -0.0004148858 | -110000 | -0.0004247691 | -94000 | -6.847503e-05 | -98000 | -0.0002565584
-92000 | -6.116493e-06 | -92000 | -4.568024e-06 | -108000 | -0.0003970542 | -116000 | -0.0006158888 | -116000 | -0.0009332702 | -92000 | -5.12639e-06 | -100000 | -0.000375353 | -96000 | -7.83583e-05 | -110000 | -0.0004148681 | -110000 | -0.0004247691 | -94000 | -6.847503e-05 | -100000 | -0.0002565407
-92000 | -5.126394e-06 | -92000 | -4.568024e-06 | -106000 | -0.0003970719 | -116000 | -0.0006059386 | -116000 | -0.0009332702 | -92000 | -5.12639e-06 | -100000 | -0.000395155 | -96000 | -7.83583e-05 | -108000 | -0.0004148858 | -110000 | -0.0004247691 | -96000 | -6.845733e-05 | -98000 | -0.0002565584
-92000 | -6.116493e-06 | -92000 | -4.568024e-06 | -108000 | -0.0003970542 | -116000 | -0.0006158888 | -116000 | -0.0009332702 | -92000 | -5.12639e-06 | -100000 | -0.000375353 | -96000 | -8.82593e-05 | -108000 | -0.0004148858 | -110000 | -0.0004346701 | -94000 | -6.847503e-05 | -100000 | -0.0002763427
-92000 | -6.116493e-06 | -92000 | -4.568024e-06 | -108000 | -0.0003970542 | -114000 | -0.0006159065 | -116000 | -0.0009332702 | -92000 | -5.12639e-06 | -100000 | -0.000395155 | -94000 | -8.8277e-05 | -108000 | -0.0004148858 | -110000 | -0.0004346701 | -96000 | -6.845733e-05 | -100000 | -0.0002565407
-92000 | -6.116493e-06 | -92000 | -4.568024e-06 | -108000 | -0.0003970542 | -116000 | -0.0006158888 | -116000 | -0.0009332702 | -92000 | -5.12639e-06 | -100000 | -0.000395155 | -96000 | -8.82593e-05 | -110000 | -0.0004148681 | -110000 | -0.0004346701 | -94000 | -6.847503e-05 | -98000 | -0.0002565584
-92000 | -6.116493e-06 | -92000 | -4.568024e-06 | -106000 | -0.0003970719 | -116000 | -0.0006158888 | -118000 | -0.0009332348 | -92000 | -5.12639e-06 | -100000 | -0.000395155 | -94000 | -8.8277e-05 | -108000 | -0.0003950838 | -110000 | -0.0004346701 | -96000 | -6.845733e-05 | -98000 | -0.0002565584
-92000 | -6.116493e-06 | -92000 | -4.568024e-06 | -108000 | -0.0003970542 | -116000 | -0.0006158888 | -116000 | -0.0009332702 | -92000 | -5.12639e-06 | -100000 | -0.000395155 | -94000 | -7.8376e-05 | -108000 | -0.0004148858 | -110000 | -0.0004346701 | -96000 | -6.845733e-05 | -98000 | -0.0002565584
-92000 | -6.116493e-06 | -92000 | -4.568024e-06 | -108000 | -0.0003970542 | -116000 | -0.0006059386 | -116000 | -0.0009332702 | -92000 | -5.12639e-06 | -100000 | -0.000395155 | -94000 | -8.8277e-05 | -108000 | -0.0004148858 | -110000 | -0.0004346701 | -94000 | -6.847503e-05 | -100000 | -0.0002565407
-92000 | -6.116493e-06 | -92000 | -4.568024e-06 | -106000 | -0.0003970719 | -116000 | -0.0006158888 | -116000 | -0.0009332702 | -92000 | -5.12639e-06 | -100000 | -0.000395155 | -96000 | -8.82593e-05 | -110000 | -0.0004148681 | -110000 | -0.0004346701 | -94000 | -6.847503e-05 | -100000 | -0.0002565407
-92000 | -6.116493e-06 | -92000 | -4.568024e-06 | -108000 | -0.0003970542 | -116000 | -0.0006158888 | -116000 | -0.0009332702 | -92000 | -5.12639e-06 | -100000 | -0.000395155 | -96000 | -8.82593e-05 | -110000 | -0.0004148681 | -110000 | -0.0004346701 | -94000 | -6.847503e-05 | -98000 | -0.0002763604
-92000 | -6.116493e-06 | -92000 | -4.568024e-06 | -108000 | -0.0003970542 | -116000 | -0.0006059386 | -116000 | -0.0009332702 | -92000 | -5.12639e-06 | -100000 | -0.000395155 | -96000 | -8.82593e-05 | -108000 | -0.0004148858 | -110000 | -0.0004346701 | -94000 | -6.847503e-05 | -100000 | -0.0002763427
-92000 | -6.116493e-06 | -92000 | -4.568024e-06 | -108000 | -0.0003970542 | -116000 | -0.0006059386 | -116000 | -0.0009332702 | -92000 | -5.12639e-06 | -100000 | -0.000395155 | -94000 | -8.8277e-05 | -108000 | -0.0004148858 | -108000 | -0.0004346878 | -96000 | -6.845733e-05 | -100000 | -0.0002763427
-92000 | -6.116493e-06 | -92000 | -4.568024e-06 | -108000 | -0.0003970542 | -116000 | -0.0006158888 | -118000 | -0.0009332348 | -92000 | -5.12639e-06 | -100000 | -0.000395155 | -96000 | -8.82593e-05 | -110000 | -0.0004148681 | -110000 | -0.0004346701 | -94000 | -6.847503e-05 | -98000 | -0.0002565584
-92000 | -6.116493e-06 | -92000 | -4.568024e-06 | -108000 | -0.0003970542 | -114000 | -0.0006059563 | -116000 | -0.0009332702 | -92000 | -5.12639e-06 | -100000 | -0.000375353 | -96000 | -8.82593e-05 | -108000 | -0.0004148858 | -110000 | -0.0004346701 | -94000 | -6.847503e-05 | -100000 | -0.0002565407
-92000 | -6.116493e-06 | -92000 | -4.568024e-06 | -108000 | -0.0003970542 | -114000 | -0.0006159065 | -116000 | -0.0009332702 | -92000 | -5.12639e-06 | -100000 | -0.000395155 | -96000 | -8.82593e-05 | -108000 | -0.0004148858 | -110000 | -0.0004346701 | -94000 | -6.847503e-05 | -100000 | -0.0002763427
-92000 | -6.116493e-06 | -92000 | -4.568024e-06 | -106000 | -0.0003970719 | -116000 | -0.0006059386 | -116000 | -0.0009332702 | -92000 | -5.12639e-06 | -100000 | -0.000395155 | -96000 | -8.82593e-05 | -110000 | -0.0004148681 | -110000 | -0.0004346701 | -94000 | -6.847503e-05 | -100000 | -0.0002763427
-92000 | -6.116493e-06 | -92000 | -4.568024e-06 | -108000 | -0.0003970542 | -116000 | -0.0006059386 | -116000 | -0.0009332702 | -92000 | -5.12639e-06 | -100000 | -0.000395155 | -96000 | -8.82593e-05 | -110000 | -0.0004148681 | -110000 | -0.0004346701 | -96000 | -6.845733e-05 | -100000 | -0.0002565407
-92000 | -6.116493e-06 | -92000 | -4.568024e-06 | -108000 | -0.0003970542 | -116000 | -0.0006158888 | -116000 | -0.0009332702 | -92000 | -5.12639e-06 | -100000 | -0.000395155 | -96000 | -8.82593e-05 | -108000 | -0.0004148858 | -110000 | -0.0004346701 | -94000 | -6.847503e-05 | -100000 | -0.0002763427
-92000 | -6.116493e-06 | -92000 | -4.568024e-06 | -108000 | -0.0003970542 | -116000 | -0.0006158888 | -116000 | -0.0009332702 | -92000 | -5.12639e-06 | -100000 | -0.000395155 | -96000 | -7.83583e-05 | -110000 | -0.0004148681 | -110000 | -0.0004346701 | -96000 | -6.845733e-05 | -100000 | -0.0002763427
-92000 | -6.116493e-06 | -92000 | -4.568024e-06 | -108000 | -0.0003970542 | -116000 | -0.0006158888 | -116000 | -0.0009332702 | -92000 | -5.12639e-06 | -100000 | -0.000395155 | -96000 | -8.82593e-05 | -108000 | -0.0004148858 | -110000 | -0.0004346701 | -94000 | -6.847503e-05 | -100000 | -0.0002565407
-92000 | -6.116493e-06 | -92000 | -4.568024e-06 | -108000 | -0.0003970542 | -116000 | -0.0006158888 | -116000 | -0.0009332702 | -92000 | -5.12639e-06 | -100000 | -0.000395155 | -96000 | -8.82593e-05 | -110000 | -0.0004148681 | -110000 | -0.0004346701 | -96000 | -6.845733e-05 | -98000 | -0.0002763604
-92000 | -6.116493e-06 | -92000 | -4.568024e-06 | -108000 | -0.0004070044 | -116000 | -0.0006158888 | -116000 | -0.0009332702 | -92000 | -5.12639e-06 | -100000 | -0.000395155 | -96000 | -8.82593e-05 | -108000 | -0.0004148858 | -110000 | -0.0004346701 | -96000 | -6.845733e-05 | -100000 | -0.0002763427
-92000 | -6.116493e-06 | -92000 | -5.563049e-06 | -108000 | -0.0003970542 | -116000 | -0.0006158888 | -116000 | -0.0009332702 | -92000 | -5.12639e-06 | -100000 | -0.000395155 | -96000 | -8.82593e-05 | -110000 | -0.0004148681 | -110000 | -0.0004346701 | -96000 | -6.845733e-05 | -100000 | -0.0002763427
-92000 | -6.116493e-06 | -92000 | -4.568024e-06 | -108000 | -0.0003970542 | -116000 | -0.0006158888 | -116000 | -0.0009332702 | -92000 | -5.12639e-06 | -100000 | -0.000395155 | -96000 | -8.82593e-05 | -108000 | -0.0004148858 | -110000 | -0.0004346701 | -96000 | -6.845733e-05 | -100000 | -0.0002565407
-92000 | -6.116493e-06 | -92000 | -4.568024e-06 | -108000 | -0.0003970542 | -114000 | -0.0006159065 | -116000 | -0.0009332702 | -92000 | -6.11649e-06 | -100000 | -0.000395155 | -96000 | -8.82593e-05 | -108000 | -0.0004148858 | -110000 | -0.0004346701 | -94000 | -7.837602e-05 | -100000 | -0.0002763427
-92000 | -6.116493e-06 | -92000 | -4.568024e-06 | -108000 | -0.0003970542 | -116000 | -0.0006158888 | -116000 | -0.0009332702 | -92000 | -5.12639e-06 | -100000 | -0.000395155 | -96000 | -8.82593e-05 | -110000 | -0.0004148681 | -110000 | -0.0004346701 | -96000 | -6.845733e-05 | -100000 | -0.0002763427
-92000 | -6.116493e-06 | -92000 | -5.563049e-06 | -108000 | -0.0003970542 | -116000 | -0.0006158888 | -116000 | -0.0009332702 | -92000 | -6.11649e-06 | -100000 | -0.000395155 | -96000 | -8.82593e-05 | -108000 | -0.0004148858 | -110000 | -0.0004346701 | -96000 | -6.845733e-05 | -100000 | -0.0002763427
-92000 | -6.116493e-06 | -92000 | -4.568024e-06 | -108000 | -0.0003970542 | -116000 | -0.0006158888 | -116000 | -0.0009332702 | -92000 | -5.12639e-06 | -100000 | -0.000395155 | -96000 | -8.82593e-05 | -108000 | -0.0004148858 | -110000 | -0.0004346701 | -96000 | -6.845733e-05 | -98000 | -0.0002565584
-92000 | -6.116493e-06 | -92000 | -4.568024e-06 | -108000 | -0.0003970542 | -114000 | -0.0006159065 | -116000 | -0.0009332702 | -92000 | -5.12639e-06 | -100000 | -0.000395155 | -96000 | -8.82593e-05 | -108000 | -0.0004148858 | -110000 | -0.0004346701 | -94000 | -6.847503e-05 | -100000 | -0.0002763427
-92000 | -6.116493e-06 | -92000 | -4.568024e-06 | -108000 | -0.0003970542 | -114000 | -0.0006159065 | -116000 | -0.0009332702 | -92000 | -5.12639e-06 | -100000 | -0.000395155 | -96000 | -8.82593e-05 | -110000 | -0.0004148681 | -110000 | -0.0004346701 | -96000 | -7.835832e-05 | -100000 | -0.0002763427
-92000 | -6.116493e-06 | -92000 | -4.568024e-06 | -106000 | -0.0003970719 | -116000 | -0.0006158888 | -116000 | -0.0009332702 | -92000 | -5.12639e-06 | -100000 | -0.000395155 | -96000 | -8.82593e-05 | -110000 | -0.0004148681 | -110000 | -0.0004346701 | -96000 | -7.835832e-05 | -100000 | -0.0002763427
-92000 | -6.116493e-06 | -92000 | -4.568024e-06 | -108000 | -0.0003970542 | -116000 | -0.0006158888 | -116000 | -0.0009332702 | -92000 | -5.12639e-06 | -100000 | -0.000395155 | -96000 | -8.82593e-05 | -108000 | -0.0004148858 | -110000 | -0.0004346701 | -94000 | -6.847503e-05 | -98000 | -0.0002763604
-92000 | -6.116493e-06 | -92000 | -5.563049e-06 | -108000 | -0.0003970542 | -114000 | -0.0006159065 | -114000 | -0.0009333056 | -92000 | -6.11649e-06 | -100000 | -0.000395155 | -96000 | -8.82593e-05 | -110000 | -0.0004148681 | -110000 | -0.0004346701 | -94000 | -6.847503e-05 | -100000 | -0.0002763427
-92000 | -6.116493e-06 | -92000 | -5.563049e-06 | -108000 | -0.0003970542 | -116000 | -0.0006158888 | -116000 | -0.0009332702 | -92000 | -6.11649e-06 | -100000 | -0.000395155 | -96000 | -8.82593e-05 | -110000 | -0.0004148681 | -110000 | -0.0004346701 | -94000 | -6.847503e-05 | -100000 | -0.0002565407
-92000 | -6.116493e-06 | -92000 | -5.563049e-06 | -108000 | -0.0003970542 | -116000 | -0.0006158888 | -116000 | -0.0009332702 | -92000 | -6.11649e-06 | -100000 | -0.000395155 | -96000 | -8.82593e-05 | -110000 | -0.0004148681 | -110000 | -0.0004346701 | -96000 | -7.835832e-05 | -100000 | -0.0002763427
-92000 | -6.116493e-06 | -92000 | -4.568024e-06 | -108000 | -0.0003970542 | -114000 | -0.0006159065 | -116000 | -0.0009332702 | -92000 | -6.11649e-06 | -100000 | -0.000395155 | -96000 | -8.82593e-05 | -110000 | -0.0004148681 | -110000 | -0.0004346701 | -94000 | -6.847503e-05 | -98000 | -0.0002763604
-92000 | -6.116493e-06 | -92000 | -5.563049e-06 | -108000 | -0.0003970542 | -116000 | -0.0006158888 | -116000 | -0.0009332702 | -92000 | -6.11649e-06 | -100000 | -0.000395155 | -94000 | -8.8277e-05 | -110000 | -0.0004148681 | -110000 | -0.0004346701 | -94000 | -6.847503e-05 | -100000 | -0.0002763427
-92000 | -6.116493e-06 | -92000 | -4.568024e-06 | -108000 | -0.0003970542 | -116000 | -0.0006158888 | -116000 | -0.0009332702 | -92000 | -6.11649e-06 | -100000 | -0.000395155 | -96000 | -8.82593e-05 | -110000 | -0.0004148681 | -110000 | -0.0004346701 | -94000 | -7.837602e-05 | -100000 | -0.0002763427
-92000 | -6.116493e-06 | -92000 | -4.568024e-06 | -108000 | -0.0003970542 | -116000 | -0.0006158888 | -114000 | -0.0009333056 | -92000 | -6.11649e-06 | -100000 | -0.000395155 | -96000 | -8.82593e-05 | -108000 | -0.0004148858 | -110000 | -0.0004346701 | -94000 | -6.847503e-05 | -100000 | -0.0002763427
-92000 | -6.116493e-06 | -92000 | -5.563049e-06 | -108000 | -0.0003970542 | -116000 | -0.0006158888 | -116000 | -0.0009332702 | -92000 | -6.11649e-06 | -100000 | -0.000395155 | -96000 | -8.82593e-05 | -110000 | -0.0004148681 | -110000 | -0.0004346701 | -94000 | -6.847503e-05 | -100000 | -0.0002763427
-92000 | -6.116493e-06 | -92000 | -5.563049e-06 | -108000 | -0.0004070044 | -116000 | -0.0006158888 | -116000 | -0.0009332702 | -92000 | -6.11649e-06 | -100000 | -0.000395155 | -96000 | -8.82593e-05 | -110000 | -0.0004148681 | -110000 | -0.0004346701 | -96000 | -6.845733e-05 | -100000 | -0.0002763427
-92000 | -6.116493e-06 | -92000 | -5.563049e-06 | -108000 | -0.0003970542 | -114000 | -0.0006159065 | -114000 | -0.0009333056 | -92000 | -6.11649e-06 | -100000 | -0.000395155 | -96000 | -8.82593e-05 | -110000 | -0.0004148681 | -110000 | -0.0004346701 | -96000 | -6.845733e-05 | -100000 | -0.0002763427
-92000 | -6.116493e-06 | -92000 | -4.568024e-06 | -108000 | -0.0003970542 | -116000 | -0.0006158888 | -114000 | -0.0009333056 | -92000 | -6.11649e-06 | -100000 | -0.000395155 | -96000 | -8.82593e-05 | -110000 | -0.0004148681 | -110000 | -0.0004346701 | -96000 | -6.845733e-05 | -100000 | -0.0002763427
-92000 | -7.106592e-06 | -92000 | -5.563049e-06 | -108000 | -0.0004070044 | -116000 | -0.0006158888 | -116000 | -0.0009332702 | -92000 | -6.11649e-06 | -100000 | -0.000395155 | -96000 | -8.82593e-05 | -110000 | -0.0004148681 | -110000 | -0.0004346701 | -94000 | -6.847503e-05 | -100000 | -0.0002763427
-92000 | -6.116493e-06 | -92000 | -5.563049e-06 | -108000 | -0.0003970542 | -116000 | -0.0006158888 | -116000 | -0.0009332702 | -92000 | -6.11649e-06 | -100000 | -0.000395155 | -96000 | -8.82593e-05 | -110000 | -0.0004148681 | -110000 | -0.0004346701 | -96000 | -6.845733e-05 | -100000 | -0.0002763427
-92000 | -6.116493e-06 | -92000 | -5.563049e-06 | -108000 | -0.0003970542 | -116000 | -0.0006158888 | -116000 | -0.0009332702 | -92000 | -6.11649e-06 | -100000 | -0.000395155 | -96000 | -8.82593e-05 | -110000 | -0.0004148681 | -110000 | -0.0004346701 | -96000 | -6.845733e-05 | -100000 | -0.0002763427
-92000 | -6.116493e-06 | -92000 | -5.563049e-06 | -108000 | -0.0003970542 | -116000 | -0.0006158888 | -114000 | -0.0009333056 | -92000 | -6.11649e-06 | -100000 | -0.000395155 | -96000 | -8.82593e-05 | -110000 | -0.0004148681 | -110000 | -0.0004346701 | -94000 | -7.837602e-05 | -100000 | -0.0002763427
-92000 | -7.106592e-06 | -92000 | -5.563049e-06 | -108000 | -0.0004070044 | -114000 | -0.0006159065 | -114000 | -0.0009333056 | -92000 | -6.11649e-06 | -100000 | -0.000395155 | -94000 | -8.8277e-05 | -110000 | -0.0004148681 | -110000 | -0.0004346701 | -94000 | -7.837602e-05 | -100000 | -0.0002763427
-92000 | -6.116493e-06 | -92000 | -5.563049e-06 | -108000 | -0.0003970542 | -116000 | -0.0006158888 | -114000 | -0.0009333056 | -92000 | -6.11649e-06 | -100000 | -0.000395155 | -96000 | -8.82593e-05 | -110000 | -0.0004148681 | -110000 | -0.0004346701 | -96000 | -6.845733e-05 | -100000 | -0.0002763427
-92000 | -7.106592e-06 | -92000 | -5.563049e-06 | -108000 | -0.0004070044 | -116000 | -0.0006158888 | -116000 | -0.0009332702 | -92000 | -6.11649e-06 | -100000 | -0.000395155 | -96000 | -9.81603e-05 | -110000 | -0.0004148681 | -110000 | -0.0004346701 | -96000 | -6.845733e-05 | -100000 | -0.0002763427
-92000 | -7.106592e-06 | -92000 | -5.563049e-06 | -108000 | -0.0003970542 | -116000 | -0.0006158888 | -114000 | -0.0009333056 | -92000 | -6.11649e-06 | -102000 | -0.000395137 | -96000 | -8.82593e-05 | -110000 | -0.0004148681 | -112000 | -0.0004346524 | -96000 | -6.845733e-05 | -100000 | -0.0002763427
-92000 | -6.116493e-06 | -92000 | -5.563049e-06 | -108000 | -0.0003970542 | -116000 | -0.0006158888 | -116000 | -0.0009332702 | -92000 | -6.11649e-06 | -100000 | -0.000395155 | -96000 | -9.81603e-05 | -110000 | -0.0004148681 | -110000 | -0.0004346701 | -96000 | -6.845733e-05 | -100000 | -0.0002763427
-92000 | -6.116493e-06 | -92000 | -5.563049e-06 | -108000 | -0.0003970542 | -116000 | -0.0006158888 | -116000 | -0.0009332702 | -92000 | -6.11649e-06 | -100000 | -0.000395155 | -96000 | -9.81603e-05 | -108000 | -0.0004346878 | -110000 | -0.0004346701 | -94000 | -6.847503e-05 | -100000 | -0.0002763427
-92000 | -7.106592e-06 | -92000 | -5.563049e-06 | -108000 | -0.0003970542 | -116000 | -0.0006158888 | -116000 | -0.0009332702 | -92000 | -6.11649e-06 | -100000 | -0.000395155 | -96000 | -8.82593e-05 | -110000 | -0.0004148681 | -110000 | -0.0004346701 | -94000 | -6.847503e-05 | -100000 | -0.0002763427
-92000 | -6.116493e-06 | -92000 | -5.563049e-06 | -108000 | -0.0004070044 | -116000 | -0.0006158888 | -116000 | -0.0009332702 | -92000 | -6.11649e-06 | -100000 | -0.000395155 | -96000 | -8.82593e-05 | -110000 | -0.0004148681 | -110000 | -0.0004346701 | -94000 | -6.847503e-05 | -100000 | -0.0002763427
-92000 | -7.106592e-06 | -92000 | -5.563049e-06 | -108000 | -0.0003970542 | -116000 | -0.0006158888 | -116000 | -0.0009332702 | -92000 | -6.11649e-06 | -100000 | -0.000395155 | -96000 | -8.82593e-05 | -110000 | -0.0004346701 | -110000 | -0.0004445711 | -94000 | -6.847503e-05 | -100000 | -0.0002763427
-92000 | -7.106592e-06 | -92000 | -5.563049e-06 | -108000 | -0.0004070044 | -116000 | -0.0006158888 | -114000 | -0.0009333056 | -92000 | -6.11649e-06 | -100000 | -0.000395155 | -96000 | -8.82593e-05 | -110000 | -0.0004148681 | -110000 | -0.0004445711 | -96000 | -6.845733e-05 | -100000 | -0.0002763427
-92000 | -6.116493e-06 | -92000 | -5.563049e-06 | -108000 | -0.0004070044 | -116000 | -0.0006158888 | -114000 | -0.0009333056 | -92000 | -6.11649e-06 | -100000 | -0.000395155 | -96000 | -9.81603e-05 | -110000 | -0.0004148681 | -110000 | -0.0004346701 | -96000 | -7.835832e-05 | -100000 | -0.0002763427
-92000 | -6.116493e-06 | -92000 | -6.558074e-06 | -108000 | -0.0004070044 | -118000 | -0.0006158711 | -116000 | -0.0009332702 | -92000 | -6.11649e-06 | -100000 | -0.000395155 | -96000 | -8.82593e-05 | -110000 | -0.0004148681 | -110000 | -0.0004445711 | -94000 | -7.837602e-05 | -100000 | -0.0002763427
-92000 | -6.116493e-06 | -92000 | -5.563049e-06 | -108000 | -0.0003970542 | -116000 | -0.0006158888 | -114000 | -0.0009333056 | -92000 | -6.11649e-06 | -100000 | -0.000395155 | -96000 | -9.81603e-05 | -110000 | -0.0004148681 | -110000 | -0.0004445711 | -96000 | -7.835832e-05 | -100000 | -0.0002763427
-92000 | -6.116493e-06 | -92000 | -5.563049e-06 | -108000 | -0.0004070044 | -116000 | -0.0006158888 | -116000 | -0.0009332702 | -92000 | -6.11649e-06 | -100000 | -0.000395155 | -96000 | -8.82593e-05 | -110000 | -0.0004148681 | -110000 | -0.0004445711 | -96000 | -7.835832e-05 | -100000 | -0.0002763427
-92000 | -7.106592e-06 | -92000 | -5.563049e-06 | -108000 | -0.0003970542 | -116000 | -0.0006158888 | -114000 | -0.0009333056 | -92000 | -6.11649e-06 | -100000 | -0.000395155 | -96000 | -9.81603e-05 | -110000 | -0.0004148681 | -110000 | -0.0004346701 | -96000 | -6.845733e-05 | -100000 | -0.0002763427
-92000 | -6.116493e-06 | -92000 | -6.558074e-06 | -108000 | -0.0004070044 | -116000 | -0.0006158888 | -114000 | -0.0009333056 | -92000 | -6.11649e-06 | -100000 | -0.000395155 | -96000 | -9.81603e-05 | -110000 | -0.0004148681 | -110000 | -0.0004445711 | -96000 | -6.845733e-05 | -100000 | -0.0002763427
-92000 | -6.116493e-06 | -92000 | -6.558074e-06 | -108000 | -0.0003970542 | -116000 | -0.0006158888 | -114000 | -0.0009333056 | -92000 | -6.11649e-06 | -100000 | -0.000395155 | -96000 | -8.82593e-05 | -110000 | -0.0004346701 | -110000 | -0.0004445711 | -94000 | -7.837602e-05 | -100000 | -0.0002763427
-92000 | -6.116493e-06 | -92000 | -5.563049e-06 | -108000 | -0.0004070044 | -116000 | -0.0006158888 | -114000 | -0.0009333056 | -92000 | -6.11649e-06 | -100000 | -0.000395155 | -96000 | -9.81603e-05 | -110000 | -0.0004148681 | -110000 | -0.0004445711 | -94000 | -6.847503e-05 | -100000 | -0.0002763427
-92000 | -7.106592e-06 | -92000 | -6.558074e-06 | -108000 | -0.0003970542 | -116000 | -0.0006158888 | -114000 | -0.0009333056 | -92000 | -6.11649e-06 | -100000 | -0.000395155 | -96000 | -9.81603e-05 | -110000 | -0.0004148681 | -110000 | -0.0004445711 | -96000 | -7.835832e-05 | -100000 | -0.0002763427
-92000 | -7.106592e-06 | -92000 | -6.558074e-06 | -108000 | -0.0003970542 | -118000 | -0.0006158711 | -114000 | -0.0009333056 | -92000 | -6.11649e-06 | -100000 | -0.000395155 | -94000 | -9.8178e-05 | -110000 | -0.0004148681 | -110000 | -0.0004445711 | -94000 | -6.847503e-05 | -100000 | -0.0002763427
-92000 | -7.106592e-06 | -92000 | -5.563049e-06 | -108000 | -0.0003970542 | -116000 | -0.0006158888 | -114000 | -0.0009333056 | -92000 | -6.11649e-06 | -100000 | -0.000395155 | -96000 | -9.81603e-05 | -110000 | -0.0004148681 | -110000 | -0.0004445711 | -94000 | -6.847503e-05 | -100000 | -0.0002763427
-92000 | -7.106592e-06 | -92000 | -5.563049e-06 | -108000 | -0.0003970542 | -116000 | -0.0006158888 | -114000 | -0.0009333056 | -92000 | -6.11649e-06 | -100000 | -0.000395155 | -96000 | -9.81603e-05 | -110000 | -0.0004148681 | -110000 | -0.0004445711 | -94000 | -6.847503e-05 | -100000 | -0.0002763427
-92000 | -7.106592e-06 | -92000 | -5.563049e-06 | -108000 | -0.0004070044 | -116000 | -0.0006158888 | -114000 | -0.0009333056 | -92000 | -6.11649e-06 | -100000 | -0.000395155 | -96000 | -9.81603e-05 | -110000 | -0.0004346701 | -110000 | -0.0004445711 | -96000 | -7.835832e-05 | -100000 | -0.0002763427
-92000 | -7.106592e-06 | -92000 | -5.563049e-06 | -108000 | -0.0004070044 | -116000 | -0.0006158888 | -114000 | -0.0009333056 | -92000 | -6.11649e-06 | -100000 | -0.000395155 | -96000 | -9.81603e-05 | -110000 | -0.0004148681 | -110000 | -0.0004445711 | -96000 | -6.845733e-05 | -100000 | -0.0002763427
-92000 | -7.106592e-06 | -92000 | -5.563049e-06 | -108000 | -0.0004070044 | -116000 | -0.0006158888 | -114000 | -0.0009333056 | -92000 | -6.11649e-06 | -102000 | -0.000395137 | -96000 | -9.81603e-05 | -110000 | -0.0004148681 | -110000 | -0.0004445711 | -96000 | -7.835832e-05 | -100000 | -0.0002763427
-92000 | -7.106592e-06 | -92000 | -5.563049e-06 | -108000 | -0.0004070044 | -116000 | -0.0006158888 | -114000 | -0.0009532061 | -92000 | -6.11649e-06 | -100000 | -0.000395155 | -96000 | -9.81603e-05 | -110000 | -0.0004148681 | -110000 | -0.0004445711 | -94000 | -7.837602e-05 | -100000 | -0.0002763427
-92000 | -7.106592e-06 | -92000 | -5.563049e-06 | -108000 | -0.0004070044 | -116000 | -0.0006158888 | -114000 | -0.0009532061 | -92000 | -6.11649e-06 | -100000 | -0.000395155 | -98000 | -9.81426e-05 | -110000 | -0.0004148681 | -110000 | -0.0004445711 | -96000 | -6.845733e-05 | -100000 | -0.0002763427
-92000 | -7.106592e-06 | -92000 | -5.563049e-06 | -108000 | -0.0004070044 | -116000 | -0.0006158888 | -114000 | -0.0009532061 | -92000 | -6.11649e-06 | -100000 | -0.000395155 | -94000 | -9.8178e-05 | -110000 | -0.0004148681 | -110000 | -0.0004445711 | -96000 | -6.845733e-05 | -100000 | -0.0002763427
-92000 | -7.106592e-06 | -92000 | -6.558074e-06 | -108000 | -0.0004070044 | -116000 | -0.0006158888 | -114000 | -0.0009333056 | -92000 | -6.11649e-06 | -100000 | -0.000395155 | -96000 | -9.81603e-05 | -110000 | -0.0004148681 | -110000 | -0.0004445711 | -96000 | -7.835832e-05 | -100000 | -0.0002763427
-92000 | -7.106592e-06 | -92000 | -5.563049e-06 | -108000 | -0.0004070044 | -116000 | -0.0006158888 | -114000 | -0.0009532061 | -92000 | -6.11649e-06 | -100000 | -0.000395155 | -96000 | -9.81603e-05 | -110000 | -0.0004148681 | -110000 | -0.0004445711 | -96000 | -6.845733e-05 | -100000 | -0.0002763427
-92000 | -7.106592e-06 | -92000 | -5.563049e-06 | -108000 | -0.0004070044 | -116000 | -0.0006158888 | -114000 | -0.0009333056 | -92000 | -6.11649e-06 | -100000 | -0.000395155 | -96000 | -9.81603e-05 | -110000 | -0.0004346701 | -112000 | -0.0004445534 | -96000 | -6.845733e-05 | -100000 | -0.0002763427
-92000 | -7.106592e-06 | -92000 | -6.558074e-06 | -108000 | -0.0003970542 | -116000 | -0.0006158888 | -114000 | -0.0009532061 | -92000 | -6.11649e-06 | -100000 | -0.000395155 | -96000 | -8.82593e-05 | -110000 | -0.0004346701 | -110000 | -0.0004445711 | -96000 | -7.835832e-05 | -100000 | -0.0002763427
-92000 | -7.106592e-06 | -92000 | -5.563049e-06 | -108000 | -0.0003970542 | -116000 | -0.0006158888 | -114000 | -0.0009333056 | -92000 | -6.11649e-06 | -100000 | -0.000414957 | -96000 | -9.81603e-05 | -110000 | -0.0004346701 | -110000 | -0.0004445711 | -96000 | -7.835832e-05 | -100000 | -0.0002763427
-92000 | -7.106592e-06 | -92000 | -6.558074e-06 | -108000 | -0.0004070044 | -116000 | -0.0006158888 | -114000 | -0.0009333056 | -92000 | -6.11649e-06 | -102000 | -0.000395137 | -96000 | -9.81603e-05 | -110000 | -0.0004346701 | -110000 | -0.0004445711 | -94000 | -6.847503e-05 | -100000 | -0.0002763427
-92000 | -7.106592e-06 | -92000 | -6.558074e-06 | -108000 | -0.0004070044 | -116000 | -0.0006158888 | -114000 | -0.0009532061 | -92000 | -6.11649e-06 | -102000 | -0.000395137 | -96000 | -9.81603e-05 | -110000 | -0.0004148681 | -112000 | -0.0004445534 | -94000 | -7.837602e-05 | -100000 | -0.0002763427
-92000 | -7.106592e-06 | -92000 | -6.558074e-06 | -108000 | -0.0004070044 | -116000 | -0.0006158888 | -114000 | -0.0009333056 | -92000 | -6.11649e-06 | -102000 | -0.000395137 | -96000 | -9.81603e-05 | -110000 | -0.0004346701 | -110000 | -0.0004445711 | -96000 | -6.845733e-05 | -100000 | -0.0002763427
-92000 | -7.106592e-06 | -92000 | -6.558074e-06 | -108000 | -0.0004070044 | -116000 | -0.0006158888 | -114000 | -0.0009532061 | -92000 | -6.11649e-06 | -102000 | -0.000395137 | -96000 | -9.81603e-05 | -110000 | -0.0004148681 | -110000 | -0.0004445711 | -96000 | -7.835832e-05 | -100000 | -0.0002763427
-92000 | -7.106592e-06 | -92000 | -5.563049e-06 | -108000 | -0.0004070044 | -116000 | -0.0006158888 | -114000 | -0.0009333056 | -92000 | -6.11649e-06 | -102000 | -0.000414939 | -96000 | -9.81603e-05 | -110000 | -0.0004346701 | -110000 | -0.0004445711 | -94000 | -7.837602e-05 | -100000 | -0.0002763427
-92000 | -7.106592e-06 | -92000 | -6.558074e-06 | -108000 | -0.0004070044 | -116000 | -0.0006258391 | -114000 | -0.0009333056 | -92000 | -6.11649e-06 | -100000 | -0.000395155 | -96000 | -9.81603e-05 | -110000 | -0.0004148681 | -110000 | -0.000454472 | -96000 | -7.835832e-05 | -100000 | -0.0002763427
-92000 | -7.106592e-06 | -92000 | -5.563049e-06 | -108000 | -0.0004070044 | -116000 | -0.0006158888 | -114000 | -0.0009333056 | -92000 | -6.11649e-06 | -102000 | -0.000395137 | -96000 | -9.81603e-05 | -110000 | -0.0004346701 | -112000 | -0.0004445534 | -96000 | -6.845733e-05 | -100000 | -0.0002763427
-92000 | -8.096691e-06 | -92000 | -6.558074e-06 | -108000 | -0.0004070044 | -116000 | -0.0006158888 | -112000 | -0.0009532415 | -92000 | -6.11649e-06 | -100000 | -0.000395155 | -96000 | -9.81603e-05 | -110000 | -0.0004148681 | -110000 | -0.0004445711 | -96000 | -7.835832e-05 | -100000 | -0.0002763427
-92000 | -7.106592e-06 | -94000 | -5.563049e-06 | -108000 | -0.0004070044 | -116000 | -0.0006158888 | -112000 | -0.000933341 | -92000 | -6.11649e-06 | -100000 | -0.000414957 | -96000 | -9.81603e-05 | -110000 | -0.0004346701 | -110000 | -0.0004445711 | -96000 | -7.835832e-05 | -100000 | -0.0002763427
-92000 | -7.106592e-06 | -92000 | -6.558074e-06 | -108000 | -0.0004070044 | -116000 | -0.0006158888 | -112000 | -0.000933341 | -92000 | -6.11649e-06 | -102000 | -0.000395137 | -96000 | -9.81603e-05 | -110000 | -0.0004148681 | -110000 | -0.0004445711 | -96000 | -7.835832e-05 | -100000 | -0.0002763427
-92000 | -7.106592e-06 | -92000 | -6.549224e-06 | -108000 | -0.0004070044 | -116000 | -0.0006158888 | -114000 | -0.0009333056 | -92000 | -6.11649e-06 | -102000 | -0.000414939 | -96000 | -9.81603e-05 | -110000 | -0.0004346701 | -110000 | -0.000454472 | -96000 | -7.835832e-05 | -100000 | -0.0002763427
-92000 | -7.106592e-06 | -92000 | -6.558074e-06 | -108000 | -0.0004070044 | -116000 | -0.0006158888 | -114000 | -0.0009532061 | -92000 | -6.11649e-06 | -102000 | -0.000395137 | -96000 | -9.81603e-05 | -110000 | -0.0004346701 | -110000 | -0.0004445711 | -96000 | -7.835832e-05 | -100000 | -0.0002763427
-92000 | -7.106592e-06 | -92000 | -6.558074e-06 | -108000 | -0.0004070044 | -116000 | -0.0006158888 | -114000 | -0.0009532061 | -92000 | -6.11649e-06 | -102000 | -0.000395137 | -96000 | -9.81603e-05 | -110000 | -0.0004346701 | -112000 | -0.0004544543 | -96000 | -7.835832e-05 | -100000 | -0.0002763427
-92000 | -7.106592e-06 | -92000 | -5.563049e-06 | -108000 | -0.0004070044 | -116000 | -0.0006158888 | -114000 | -0.0009532061 | -94000 | -6.09879e-06 | -102000 | -0.000414939 | -96000 | -9.81603e-05 | -110000 | -0.0004346701 | -110000 | -0.000454472 | -96000 | -7.835832e-05 | -100000 | -0.0002763427
-92000 | -7.106592e-06 | -92000 | -6.558074e-06 | -108000 | -0.0004070044 | -116000 | -0.0006258391 | -114000 | -0.0009333056 | -92000 | -6.11649e-06 | -100000 | -0.000395155 | -96000 | -9.81603e-05 | -110000 | -0.0004346701 | -110000 | -0.000454472 | -94000 | -7.837602e-05 | -100000 | -0.0002763427
-92000 | -8.096691e-06 | -92000 | -5.563049e-06 | -108000 | -0.0004070044 | -116000 | -0.0006258391 | -112000 | -0.0009532415 | -92000 | -6.11649e-06 | -100000 | -0.000414957 | -96000 | -9.81603e-05 | -110000 | -0.0004346701 | -110000 | -0.000454472 | -96000 | -7.835832e-05 | -100000 | -0.0002763427
-92000 | -8.096691e-06 | -92000 | -6.558074e-06 | -108000 | -0.0004070044 | -116000 | -0.0006258391 | -114000 | -0.0009333056 | -92000 | -6.11649e-06 | -102000 | -0.000395137 | -96000 | -9.81603e-05 | -112000 | -0.0004346524 | -110000 | -0.000454472 | -96000 | -6.845733e-05 | -100000 | -0.0002763427
-92000 | -7.106592e-06 | -92000 | -5.563049e-06 | -108000 | -0.0004070044 | -116000 | -0.0006258391 | -112000 | -0.0009532415 | -92000 | -6.11649e-06 | -100000 | -0.000395155 | -96000 | -9.81603e-05 | -110000 | -0.0004346701 | -110000 | -0.000454472 | -96000 | -7.835832e-05 | -100000 | -0.0002763427
-92000 | -7.106592e-06 | -92000 | -6.558074e-06 | -108000 | -0.0004070044 | -116000 | -0.0006158888 | -114000 | -0.0009532061 | -92000 | -6.11649e-06 | -102000 | -0.000395137 | -96000 | -9.81603e-05 | -110000 | -0.0004346701 | -110000 | -0.000454472 | -96000 | -7.835832e-05 | -100000 | -0.0002763427
-92000 | -7.106592e-06 | -92000 | -6.558074e-06 | -108000 | -0.0004070044 | -116000 | -0.0006258391 | -112000 | -0.0009532415 | -92000 | -6.11649e-06 | -102000 | -0.000414939 | -96000 | -9.81603e-05 | -110000 | -0.0004346701 | -110000 | -0.000454472 | -96000 | -7.835832e-05 | -100000 | -0.0002763427
-92000 | -7.106592e-06 | -92000 | -6.558074e-06 | -108000 | -0.0004070044 | -116000 | -0.0006158888 | -114000 | -0.0009333056 | -92000 | -6.11649e-06 | -102000 | -0.000414939 | -96000 | -9.81603e-05 | -110000 | -0.0004346701 | -110000 | -0.000454472 | -96000 | -7.835832e-05 | -100000 | -0.0002763427
-92000 | -7.106592e-06 | -94000 | -6.558074e-06 | -108000 | -0.0004070044 | -116000 | -0.0006258391 | -114000 | -0.0009333056 | -94000 | -7.08889e-06 | -102000 | -0.000395137 | -96000 | -9.81603e-05 | -110000 | -0.0004346701 | -112000 | -0.0004445534 | -96000 | -6.845733e-05 | -100000 | -0.0002763427
-92000 | -7.106592e-06 | -92000 | -5.563049e-06 | -108000 | -0.0004070044 | -118000 | -0.0006258214 | -112000 | -0.000933341 | -92000 | -6.11649e-06 | -100000 | -0.000395155 | -96000 | -9.81603e-05 | -112000 | -0.0004346524 | -110000 | -0.0004445711 | -96000 | -7.835832e-05 | -100000 | -0.0002763427
-92000 | -7.106592e-06 | -92000 | -6.549224e-06 | -108000 | -0.0004070044 | -116000 | -0.0006258391 | -112000 | -0.0009532415 | -92000 | -6.11649e-06 | -100000 | -0.000395155 | -98000 | -9.81426e-05 | -110000 | -0.0004346701 | -110000 | -0.000454472 | -96000 | -7.835832e-05 | -100000 | -0.0002763427
-92000 | -7.106592e-06 | -94000 | -6.558074e-06 | -108000 | -0.0004070044 | -116000 | -0.0006158888 | -112000 | -0.0009532415 | -92000 | -6.11649e-06 | -100000 | -0.000395155 | -96000 | -9.81603e-05 | -110000 | -0.0004346701 | -110000 | -0.000454472 | -96000 | -7.835832e-05 | -100000 | -0.0002763427
-94000 | -7.088892e-06 | -92000 | -6.558074e-06 | -108000 | -0.0004070044 | -116000 | -0.0006258391 | -114000 | -0.0009532061 | -92000 | -6.11649e-06 | -102000 | -0.000395137 | -96000 | -9.81603e-05 | -110000 | -0.0004346701 | -110000 | -0.000454472 | -96000 | -7.835832e-05 | -100000 | -0.0002763427
-92000 | -8.096691e-06 | -92000 | -6.549224e-06 | -108000 | -0.0004070044 | -116000 | -0.0006258391 | -112000 | -0.000933341 | -92000 | -6.11649e-06 | -102000 | -0.000414939 | -96000 | -9.81603e-05 | -110000 | -0.0004346701 | -110000 | -0.000454472 | -96000 | -7.835832e-05 | -102000 | -0.000276325
-92000 | -7.106592e-06 | -92000 | -6.558074e-06 | -108000 | -0.0004070044 | -116000 | -0.0006258391 | -114000 | -0.0009333056 | -92000 | -6.11649e-06 | -100000 | -0.000395155 | -98000 | -9.81426e-05 | -110000 | -0.0004346701 | -110000 | -0.000454472 | -96000 | -7.835832e-05 | -100000 | -0.0002961447
-92000 | -8.096691e-06 | -92000 | -5.563049e-06 | -108000 | -0.0004070044 | -116000 | -0.0006258391 | -112000 | -0.000933341 | -92000 | -6.11649e-06 | -102000 | -0.000414939 | -96000 | -9.81603e-05 | -110000 | -0.0004346701 | -110000 | -0.000454472 | -96000 | -7.835832e-05 | -100000 | -0.0002763427
-92000 | -8.096691e-06 | -92000 | -6.558074e-06 | -108000 | -0.0004070044 | -116000 | -0.0006258391 | -112000 | -0.0009532415 | -92000 | -7.10659e-06 | -102000 | -0.000395137 | -96000 | -9.81603e-05 | -110000 | -0.0004346701 | -110000 | -0.000454472 | -96000 | -7.835832e-05 | -100000 | -0.0002763427
-92000 | -7.106592e-06 | -92000 | -5.563049e-06 | -108000 | -0.0004070044 | -116000 | -0.0006258391 | -114000 | -0.0009333056 | -92000 | -6.11649e-06 | -100000 | -0.000414957 | -98000 | -9.81426e-05 | -110000 | -0.0004346701 | -110000 | -0.000454472 | -96000 | -6.845733e-05 | -100000 | -0.0002763427
-92000 | -8.096691e-06 | -92000 | -6.558074e-06 | -108000 | -0.0004070044 | -116000 | -0.0006258391 | -112000 | -0.000933341 | -92000 | -6.11649e-06 | -102000 | -0.000395137 | -96000 | -9.81603e-05 | -110000 | -0.0004346701 | -112000 | -0.0004544543 | -96000 | -8.825931e-05 | -100000 | -0.0002763427
-92000 | -8.096691e-06 | -92000 | -6.558074e-06 | -108000 | -0.0004070044 | -116000 | -0.0006258391 | -112000 | -0.0009532415 | -94000 | -6.09879e-06 | -102000 | -0.000414939 | -98000 | -9.81426e-05 | -110000 | -0.0004346701 | -110000 | -0.000454472 | -96000 | -7.835832e-05 | -100000 | -0.0002763427
-92000 | -8.096691e-06 | -94000 | -6.558074e-06 | -108000 | -0.0004070044 | -116000 | -0.0006258391 | -112000 | -0.0009532415 | -92000 | -7.10659e-06 | -100000 | -0.000414957 | -96000 | -9.81603e-05 | -110000 | -0.0004346701 | -110000 | -0.000454472 | -96000 | -8.825931e-05 | -100000 | -0.0002763427
-92000 | -8.096691e-06 | -92000 | -6.558074e-06 | -108000 | -0.0004070044 | -116000 | -0.0006258391 | -112000 | -0.0009532415 | -92000 | -6.11649e-06 | -102000 | -0.000414939 | -96000 | -9.81603e-05 | -110000 | -0.0004346701 | -112000 | -0.0004544543 | -96000 | -7.835832e-05 | -100000 | -0.0002763427
-92000 | -8.096691e-06 | -94000 | -6.549224e-06 | -108000 | -0.0004169546 | -116000 | -0.0006258391 | -112000 | -0.0009532415 | -92000 | -7.10659e-06 | -102000 | -0.000414939 | -96000 | -9.81603e-05 | -110000 | -0.0004346701 | -112000 | -0.0004544543 | -96000 | -8.825931e-05 | -100000 | -0.0002763427
-92000 | -8.096691e-06 | -92000 | -6.558074e-06 | -108000 | -0.0004070044 | -116000 | -0.0006258391 | -112000 | -0.0009532415 | -92000 | -7.10659e-06 | -102000 | -0.000414939 | -96000 | -9.81603e-05 | -112000 | -0.0004346524 | -112000 | -0.0004544543 | -96000 | -7.835832e-05 | -100000 | -0.0002763427
-92000 | -8.096691e-06 | -94000 | -6.549224e-06 | -108000 | -0.0004169546 | -116000 | -0.0006258391 | -112000 | -0.0009532415 | -94000 | -7.08889e-06 | -102000 | -0.000395137 | -98000 | -9.81426e-05 | -110000 | -0.0004346701 | -112000 | -0.0004544543 | -96000 | -7.835832e-05 | -100000 | -0.0002763427
-92000 | -8.096691e-06 | -94000 | -6.558074e-06 | -108000 | -0.0004070044 | -116000 | -0.0006258391 | -112000 | -0.0009532415 | -92000 | -7.10659e-06 | -102000 | -0.000414939 | -96000 | -9.81603e-05 | -110000 | -0.0004346701 | -112000 | -0.0004544543 | -96000 | -8.825931e-05 | -100000 | -0.0002763427
-92000 | -8.096691e-06 | -94000 | -6.549224e-06 | -108000 | -0.0004070044 | -116000 | -0.0006258391 | -112000 | -0.000933341 | -92000 | -7.10659e-06 | -102000 | -0.000414939 | -98000 | -9.81426e-05 | -112000 | -0.0004346524 | -110000 | -0.000454472 | -96000 | -7.835832e-05 | -100000 | -0.0002763427
-92000 | -7.106592e-06 | -92000 | -6.549224e-06 | -108000 | -0.0004070044 | -116000 | -0.0006258391 | -112000 | -0.0009532415 | -92000 | -7.10659e-06 | -102000 | -0.000414939 | -98000 | -9.81426e-05 | -110000 | -0.0004346701 | -112000 | -0.0004544543 | -96000 | -7.835832e-05 | -100000 | -0.0002763427
-92000 | -9.08679e-06 | -92000 | -6.549224e-06 | -108000 | -0.0004169546 | -116000 | -0.0006258391 | -112000 | -0.0009532415 | -92000 | -7.10659e-06 | -102000 | -0.000414939 | -96000 | -9.81603e-05 | -112000 | -0.0004346524 | -112000 | -0.0004544543 | -96000 | -7.835832e-05 | -100000 | -0.0002763427
-92000 | -9.08679e-06 | -92000 | -6.558074e-06 | -108000 | -0.0004070044 | -116000 | -0.0006258391 | -112000 | -0.0009532415 | -92000 | -6.11649e-06 | -100000 | -0.000395155 | -98000 | -9.81426e-05 | -110000 | -0.0004346701 | -112000 | -0.0004544543 | -98000 | -7.834062e-05 | -100000 | -0.0002763427
-92000 | -7.106592e-06 | -92000 | -6.558074e-06 | -108000 | -0.0004070044 | -118000 | -0.0006258214 | -112000 | -0.0009532415 | -92000 | -7.10659e-06 | -102000 | -0.000414939 | -98000 | -9.81426e-05 | -110000 | -0.0004346701 | -112000 | -0.0004544543 | -96000 | -7.835832e-05 | -100000 | -0.0002763427
-92000 | -8.096691e-06 | -92000 | -6.558074e-06 | -108000 | -0.0004169546 | -116000 | -0.0006258391 | -112000 | -0.000933341 | -92000 | -7.10659e-06 | -102000 | -0.000414939 | -96000 | -9.81603e-05 | -112000 | -0.0004346524 | -112000 | -0.0004544543 | -96000 | -7.835832e-05 | -100000 | -0.0002763427
-92000 | -8.096691e-06 | -92000 | -6.558074e-06 | -108000 | -0.0004070044 | -116000 | -0.0006258391 | -112000 | -0.000933341 | -92000 | -6.11649e-06 | -102000 | -0.000414939 | -96000 | -9.81603e-05 | -112000 | -0.0004346524 | -110000 | -0.000454472 | -98000 | -7.834062e-05 | -100000 | -0.0002763427
-92000 | -8.096691e-06 | -92000 | -6.558074e-06 | -108000 | -0.0004070044 | -118000 | -0.0006258214 | -112000 | -0.0009532415 | -92000 | -7.10659e-06 | -102000 | -0.000414939 | -96000 | -9.81603e-05 | -110000 | -0.0004346701 | -112000 | -0.0004544543 | -96000 | -7.835832e-05 | -100000 | -0.0002763427
-92000 | -8.096691e-06 | -92000 | -6.558074e-06 | -108000 | -0.0004169546 | -116000 | -0.0006258391 | -112000 | -0.000933341 | -92000 | -7.10659e-06 | -102000 | -0.000414939 | -96000 | -9.81603e-05 | -110000 | -0.0004346701 | -112000 | -0.0004544543 | -96000 | -8.825931e-05 | -100000 | -0.0002763427
-92000 | -8.096691e-06 | -94000 | -6.558074e-06 | -108000 | -0.0004169546 | -118000 | -0.0006258214 | -112000 | -0.0009532415 | -92000 | -7.10659e-06 | -102000 | -0.000414939 | -98000 | -9.81426e-05 | -110000 | -0.0004346701 | -112000 | -0.0004544543 | -98000 | -7.834062e-05 | -100000 | -0.0002961447
-92000 | -8.096691e-06 | -92000 | -6.558074e-06 | -108000 | -0.0004070044 | -116000 | -0.0006258391 | -112000 | -0.0009532415 | -92000 | -7.10659e-06 | -102000 | -0.000414939 | -96000 | -9.81603e-05 | -112000 | -0.0004346524 | -112000 | -0.0004544543 | -96000 | -8.825931e-05 | -100000 | -0.0002763427
-92000 | -8.096691e-06 | -94000 | -6.549224e-06 | -108000 | -0.0004169546 | -116000 | -0.0006258391 | -112000 | -0.0009532415 | -94000 | -7.08889e-06 | -102000 | -0.000414939 | -98000 | -9.81426e-05 | -110000 | -0.0004346701 | -112000 | -0.0004544543 | -96000 | -7.835832e-05 | -100000 | -0.0002763427
-92000 | -8.096691e-06 | -92000 | -6.558074e-06 | -108000 | -0.0004070044 | -118000 | -0.0006258214 | -112000 | -0.000933341 | -92000 | -7.10659e-06 | -102000 | -0.000414939 | -98000 | -9.81426e-05 | -110000 | -0.0004346701 | -112000 | -0.0004544543 | -96000 | -8.825931e-05 | -100000 | -0.0002763427
-92000 | -8.096691e-06 | -92000 | -6.549224e-06 | -108000 | -0.0004070044 | -116000 | -0.0006258391 | -112000 | -0.0009532415 | -92000 | -7.10659e-06 | -102000 | -0.000414939 | -96000 | -9.81603e-05 | -110000 | -0.0004346701 | -112000 | -0.0004544543 | -96000 | -8.825931e-05 | -100000 | -0.0002961447
-92000 | -8.096691e-06 | -92000 | -6.558074e-06 | -108000 | -0.0004070044 | -116000 | -0.0006258391 | -112000 | -0.000933341 | -92000 | -8.09669e-06 | -102000 | -0.000414939 | -98000 | -9.81426e-05 | -112000 | -0.0004544543 | -112000 | -0.0004544543 | -96000 | -8.825931e-05 | -102000 | -0.000296127
-92000 | -7.106592e-06 | -94000 | -6.558074e-06 | -108000 | -0.0004169546 | -116000 | -0.0006258391 | -112000 | -0.0009532415 | -92000 | -8.09669e-06 | -102000 | -0.000414939 | -98000 | -9.81426e-05 | -110000 | -0.0004346701 | -112000 | -0.0004544543 | -96000 | -8.825931e-05 | -100000 | -0.0002961447
-92000 | -8.096691e-06 | -92000 | -6.558074e-06 | -108000 | -0.0004169546 | -116000 | -0.0006258391 | -112000 | -0.000933341 | -92000 | -7.10659e-06 | -102000 | -0.000414939 | -96000 | -9.81603e-05 | -112000 | -0.0004346524 | -112000 | -0.0004544543 | -96000 | -7.835832e-05 | -100000 | -0.0002763427
-92000 | -9.08679e-06 | -92000 | -6.549224e-06 | -108000 | -0.0004070044 | -116000 | -0.0006357893 | -112000 | -0.0009532415 | -92000 | -7.10659e-06 | -102000 | -0.000414939 | -96000 | -9.81603e-05 | -112000 | -0.0004346524 | -112000 | -0.0004544543 | -96000 | -8.825931e-05 | -100000 | -0.0002961447
-94000 | -8.078991e-06 | -92000 | -6.558074e-06 | -108000 | -0.0004169546 | -116000 | -0.0006258391 | -112000 | -0.0009532415 | -94000 | -7.08889e-06 | -102000 | -0.000414939 | -98000 | -9.81426e-05 | -110000 | -0.000454472 | -112000 | -0.0004544543 | -96000 | -8.825931e-05 | -100000 | -0.0002763427
-92000 | -8.096691e-06 | -92000 | -6.558074e-06 | -108000 | -0.0004169546 | -116000 | -0.0006258391 | -112000 | -0.000933341 | -92000 | -7.10659e-06 | -102000 | -0.000414939 | -96000 | -9.81603e-05 | -112000 | -0.0004544543 | -112000 | -0.0004544543 | -96000 | -8.825931e-05 | -100000 | -0.0002961447
-92000 | -8.096691e-06 | -92000 | -6.558074e-06 | -108000 | -0.0004169546 | -116000 | -0.0006258391 | -112000 | -0.0009532415 | -94000 | -7.08889e-06 | -100000 | -0.000414957 | -96000 | -9.81603e-05 | -110000 | -0.0004346701 | -112000 | -0.0004544543 | -96000 | -8.825931e-05 | -100000 | -0.0002763427
-92000 | -8.096691e-06 | -92000 | -6.558074e-06 | -108000 | -0.0004169546 | -116000 | -0.0006258391 | -112000 | -0.000933341 | -92000 | -8.09669e-06 | -102000 | -0.000414939 | -98000 | -9.81426e-05 | -112000 | -0.0004346524 | -112000 | -0.0004544543 | -96000 | -8.825931e-05 | -100000 | -0.0002961447
-92000 | -8.096691e-06 | -94000 | -6.558074e-06 | -108000 | -0.0004169546 | -116000 | -0.0006258391 | -112000 | -0.0009532415 | -92000 | -7.10659e-06 | -102000 | -0.000414939 | -98000 | -9.81426e-05 | -110000 | -0.000454472 | -112000 | -0.0004544543 | -96000 | -8.825931e-05 | -102000 | -0.000276325
-92000 | -8.096691e-06 | -92000 | -6.558074e-06 | -108000 | -0.0004070044 | -116000 | -0.0006258391 | -112000 | -0.0009532415 | -92000 | -7.10659e-06 | -102000 | -0.000414939 | -96000 | -9.81603e-05 | -110000 | -0.0004346701 | -112000 | -0.0004544543 | -96000 | -8.825931e-05 | -100000 | -0.0002763427
-94000 | -8.078991e-06 | -92000 | -6.549224e-06 | -108000 | -0.0004169546 | -116000 | -0.0006258391 | -112000 | -0.0009532415 | -92000 | -7.10659e-06 | -102000 | -0.000414939 | -98000 | -9.81426e-05 | -110000 | -0.0004346701 | -112000 | -0.0004544543 | -96000 | -8.825931e-05 | -100000 | -0.0002763427
-92000 | -9.08679e-06 | -92000 | -6.558074e-06 | -108000 | -0.0004169546 | -116000 | -0.0006258391 | -112000 | -0.0009532415 | -92000 | -7.10659e-06 | -102000 | -0.000414939 | -96000 | -9.81603e-05 | -110000 | -0.0004346701 | -112000 | -0.0004544543 | -98000 | -8.824161e-05 | -100000 | -0.0002763427
-92000 | -8.096691e-06 | -94000 | -6.558074e-06 | -108000 | -0.0004169546 | -118000 | -0.0006258214 | -112000 | -0.0009532415 | -94000 | -7.08889e-06 | -102000 | -0.000414939 | -96000 | -9.81603e-05 | -110000 | -0.0004346701 | -112000 | -0.0004544543 | -96000 | -7.835832e-05 | -100000 | -0.0002763427
-92000 | -8.096691e-06 | -92000 | -6.558074e-06 | -108000 | -0.0004169546 | -116000 | -0.0006258391 | -112000 | -0.0009532415 | -92000 | -8.09669e-06 | -102000 | -0.000414939 | -96000 | -9.81603e-05 | -110000 | -0.0004346701 | -112000 | -0.0004544543 | -98000 | -8.824161e-05 | -102000 | -0.000296127
-92000 | -8.096691e-06 | -92000 | -6.549224e-06 | -108000 | -0.0004169546 | -116000 | -0.0006258391 | -112000 | -0.0009532415 | -92000 | -7.10659e-06 | -102000 | -0.000414939 | -96000 | -9.81603e-05 | -110000 | -0.0004346701 | -112000 | -0.0004544543 | -96000 | -8.825931e-05 | -100000 | -0.0002961447
-92000 | -9.08679e-06 | -92000 | -6.558074e-06 | -110000 | -0.0004069867 | -116000 | -0.0006258391 | -112000 | -0.000933341 | -94000 | -7.08889e-06 | -102000 | -0.000414939 | -96000 | -9.81603e-05 | -112000 | -0.0004346524 | -112000 | -0.0004544543 | -98000 | -8.824161e-05 | -102000 | -0.000296127
-92000 | -8.096691e-06 | -92000 | -6.558074e-06 | -108000 | -0.0004169546 | -116000 | -0.0006258391 | -112000 | -0.0009532415 | -92000 | -7.10659e-06 | -102000 | -0.000414939 | -96000 | -9.81603e-05 | -110000 | -0.0004346701 | -112000 | -0.0004544543 | -96000 | -7.835832e-05 | -102000 | -0.000296127
-92000 | -8.096691e-06 | -92000 | -6.558074e-06 | -108000 | -0.0004169546 | -116000 | -0.0006258391 | -112000 | -0.0009532415 | -94000 | -7.08889e-06 | -102000 | -0.000414939 | -98000 | -9.81426e-05 | -112000 | -0.0004346524 | -112000 | -0.0004643553 | -96000 | -8.825931e-05 | -102000 | -0.000296127
-92000 | -9.08679e-06 | -92000 | -6.558074e-06 | -108000 | -0.0004169546 | -116000 | -0.0006357893 | -112000 | -0.0009532415 | -92000 | -7.10659e-06 | -102000 | -0.000414939 | -96000 | -9.81603e-05 | -110000 | -0.000454472 | -112000 | -0.0004544543 | -98000 | -8.824161e-05 | -102000 | -0.000296127
-92000 | -8.096691e-06 | -92000 | -6.558074e-06 | -108000 | -0.0004169546 | -116000 | -0.0006258391 | -112000 | -0.0009532415 | -92000 | -7.10659e-06 | -102000 | -0.000414939 | -98000 | -9.81426e-05 | -110000 | -0.000454472 | -112000 | -0.0004544543 | -98000 | -8.824161e-05 | -100000 | -0.0002961447
-92000 | -9.08679e-06 | -92000 | -6.558074e-06 | -108000 | -0.0004169546 | -116000 | -0.0006258391 | -112000 | -0.000933341 | -94000 | -7.08889e-06 | -102000 | -0.000414939 | -96000 | -9.81603e-05 | -110000 | -0.000454472 | -112000 | -0.0004544543 | -96000 | -8.825931e-05 | -102000 | -0.000296127
-92000 | -9.08679e-06 | -92000 | -6.558074e-06 | -110000 | -0.0004169369 | -116000 | -0.0006258391 | -112000 | -0.0009532415 | -92000 | -7.10659e-06 | -102000 | -0.000414939 | -98000 | -9.81426e-05 | -110000 | -0.000454472 | -112000 | -0.0004544543 | -98000 | -8.824161e-05 | -102000 | -0.000296127
-92000 | -9.08679e-06 | -94000 | -6.558074e-06 | -108000 | -0.0004169546 | -116000 | -0.0006258391 | -112000 | -0.0009532415 | -94000 | -8.07899e-06 | -100000 | -0.000414957 | -96000 | -9.81603e-05 | -110000 | -0.0004346701 | -112000 | -0.0004544543 | -96000 | -8.825931e-05 | -102000 | -0.000296127
-92000 | -8.096691e-06 | -92000 | -6.558074e-06 | -108000 | -0.0004169546 | -116000 | -0.0006258391 | -112000 | -0.0009532415 | -92000 | -7.10659e-06 | -102000 | -0.000414939 | -98000 | -9.81426e-05 | -110000 | -0.000454472 | -112000 | -0.0004544543 | -96000 | -8.825931e-05 | -102000 | -0.000296127
-92000 | -9.08679e-06 | -94000 | -6.549224e-06 | -108000 | -0.0004169546 | -116000 | -0.0006258391 | -112000 | -0.0009532415 | -92000 | -7.10659e-06 | -102000 | -0.000414939 | -96000 | -9.81603e-05 | -112000 | -0.0004346524 | -112000 | -0.0004544543 | -96000 | -8.825931e-05 | -102000 | -0.000296127
-92000 | -9.08679e-06 | -94000 | -6.558074e-06 | -110000 | -0.0004169369 | -116000 | -0.0006258391 | -112000 | -0.0009532415 | -92000 | -8.09669e-06 | -102000 | -0.000414939 | -96000 | -9.81603e-05 | -110000 | -0.000454472 | -112000 | -0.0004544543 | -96000 | -8.825931e-05 | -100000 | -0.0002763427
-92000 | -8.096691e-06 | -94000 | -6.549224e-06 | -108000 | -0.0004169546 | -116000 | -0.0006258391 | -112000 | -0.000933341 | -92000 | -7.10659e-06 | -102000 | -0.000414939 | -96000 | -9.81603e-05 | -110000 | -0.000454472 | -112000 | -0.0004643553 | -98000 | -8.824161e-05 | -102000 | -0.000276325
-92000 | -8.096691e-06 | -92000 | -6.549224e-06 | -108000 | -0.0004169546 | -116000 | -0.0006258391 | -112000 | -0.0009532415 | -92000 | -7.10659e-06 | -102000 | -0.000414939 | -96000 | -9.81603e-05 | -110000 | -0.000454472 | -112000 | -0.0004643553 | -96000 | -8.825931e-05 | -102000 | -0.000276325
-94000 | -9.06909e-06 | -92000 | -6.549224e-06 | -108000 | -0.0004070044 | -116000 | -0.0006357893 | -112000 | -0.0009532415 | -92000 | -7.10659e-06 | -102000 | -0.000414939 | -96000 | -9.81603e-05 | -110000 | -0.000454472 | -112000 | -0.0004643553 | -96000 | -8.825931e-05 | -102000 | -0.000296127
-92000 | -9.08679e-06 | -94000 | -6.558074e-06 | -108000 | -0.0004169546 | -116000 | -0.0006258391 | -112000 | -0.000933341 | -94000 | -7.08889e-06 | -100000 | -0.000414957 | -98000 | -9.81426e-05 | -110000 | -0.000454472 | -112000 | -0.0004643553 | -98000 | -8.824161e-05 | -100000 | -0.0002961447
-92000 | -9.08679e-06 | -94000 | -6.558074e-06 | -108000 | -0.0004169546 | -116000 | -0.0006258391 | -112000 | -0.0009532415 | -92000 | -7.10659e-06 | -100000 | -0.000414957 | -96000 | -9.81603e-05 | -110000 | -0.0004346701 | -112000 | -0.0004643553 | -96000 | -8.825931e-05 | -102000 | -0.000296127
-94000 | -9.06909e-06 | -94000 | -6.549224e-06 | -110000 | -0.0004169369 | -116000 | -0.0006258391 | -112000 | -0.0009532415 | -92000 | -8.09669e-06 | -102000 | -0.000414939 | -96000 | -9.81603e-05 | -112000 | -0.0004544543 | -112000 | -0.0004643553 | -98000 | -8.824161e-05 | -102000 | -0.000296127
-92000 | -8.096691e-06 | -94000 | -6.549224e-06 | -108000 | -0.0004169546 | -116000 | -0.0006357893 | -112000 | -0.0009532415 | -92000 | -8.09669e-06 | -102000 | -0.000414939 | -96000 | -9.81603e-05 | -112000 | -0.0004544543 | -112000 | -0.0004643553 | -96000 | -8.825931e-05 | -102000 | -0.000296127
-92000 | -9.08679e-06 | -92000 | -6.549224e-06 | -108000 | -0.0004169546 | -116000 | -0.0006258391 | -112000 | -0.0009532415 | -92000 | -8.09669e-06 | -102000 | -0.000414939 | -96000 | -9.81603e-05 | -110000 | -0.000454472 | -112000 | -0.0004643553 | -96000 | -8.825931e-05 | -102000 | -0.000296127
-92000 | -9.08679e-06 | -92000 | -6.549224e-06 | -108000 | -0.0004169546 | -116000 | -0.0006258391 | -112000 | -0.0009532415 | -92000 | -7.10659e-06 | -102000 | -0.000414939 | -98000 | -9.81426e-05 | -110000 | -0.000454472 | -112000 | -0.0004643553 | -96000 | -8.825931e-05 | -102000 | -0.000296127
-92000 | -9.08679e-06 | -92000 | -6.558074e-06 | -110000 | -0.0004169369 | -116000 | -0.0006357893 | -112000 | -0.0009532415 | -92000 | -7.10659e-06 | -102000 | -0.000414939 | -98000 | -9.81426e-05 | -112000 | -0.0004544543 | -112000 | -0.0004643553 | -98000 | -8.824161e-05 | -102000 | -0.000296127
-92000 | -9.08679e-06 | -92000 | -6.558074e-06 | -108000 | -0.0004169546 | -118000 | -0.0006357716 | -112000 | -0.0009532415 | -92000 | -7.10659e-06 | -102000 | -0.000414939 | -96000 | -9.81603e-05 | -110000 | -0.000454472 | -112000 | -0.0004643553 | -96000 | -8.825931e-05 | -102000 | -0.000296127
-92000 | -9.08679e-06 | -94000 | -6.558074e-06 | -110000 | -0.0004169369 | -116000 | -0.0006258391 | -112000 | -0.0009532415 | -92000 | -8.09669e-06 | -102000 | -0.000414939 | -98000 | -9.81426e-05 | -112000 | -0.0004346524 | -112000 | -0.0004643553 | -98000 | -8.824161e-05 | -102000 | -0.000296127
-92000 | -9.08679e-06 | -94000 | -6.558074e-06 | -108000 | -0.0004169546 | -118000 | -0.0006357716 | -112000 | -0.0009532415 | -92000 | -7.10659e-06 | -102000 | -0.000414939 | -96000 | -0.000108061 | -110000 | -0.000454472 | -112000 | -0.0004643553 | -96000 | -8.825931e-05 | -102000 | -0.000296127
-92000 | -9.08679e-06 | -92000 | -7.544249e-06 | -108000 | -0.0004269049 | -116000 | -0.0006258391 | -112000 | -0.0009532415 | -92000 | -7.10659e-06 | -102000 | -0.000414939 | -96000 | -9.81603e-05 | -112000 | -0.0004544543 | -112000 | -0.0004643553 | -98000 | -8.824161e-05 | -102000 | -0.000296127
-92000 | -9.08679e-06 | -94000 | -6.549224e-06 | -110000 | -0.0004169369 | -118000 | -0.0006357716 | -112000 | -0.0009532415 | -92000 | -7.10659e-06 | -102000 | -0.000414939 | -98000 | -9.81426e-05 | -112000 | -0.0004346524 | -112000 | -0.0004643553 | -98000 | -8.824161e-05 | -102000 | -0.000296127
-92000 | -9.08679e-06 | -92000 | -6.558074e-06 | -108000 | -0.0004169546 | -116000 | -0.0006258391 | -112000 | -0.0009532415 | -92000 | -7.10659e-06 | -102000 | -0.000414939 | -96000 | -0.000108061 | -112000 | -0.0004346524 | -112000 | -0.0004643553 | -96000 | -8.825931e-05 | -100000 | -0.0002961447
-92000 | -1.007689e-05 | -92000 | -7.544249e-06 | -108000 | -0.0004169546 | -116000 | -0.0006258391 | -112000 | -0.0009532415 | -94000 | -8.07899e-06 | -102000 | -0.000414939 | -98000 | -0.000108044 | -112000 | -0.0004544543 | -112000 | -0.0004643553 | -96000 | -8.825931e-05 | -102000 | -0.000296127
-92000 | -9.08679e-06 | -92000 | -7.553099e-06 | -108000 | -0.0004269049 | -118000 | -0.0006258214 | -112000 | -0.0009532415 | -94000 | -8.07899e-06 | -102000 | -0.000414939 | -96000 | -9.81603e-05 | -112000 | -0.0004544543 | -112000 | -0.0004643553 | -98000 | -8.824161e-05 | -102000 | -0.000296127
-92000 | -9.08679e-06 | -92000 | -6.558074e-06 | -108000 | -0.0004169546 | -116000 | -0.0006258391 | -112000 | -0.0009532415 | -94000 | -8.07899e-06 | -102000 | -0.000414939 | -98000 | -0.000108044 | -110000 | -0.000454472 | -112000 | -0.0004643553 | -98000 | -9.81426e-05 | -102000 | -0.000296127
-92000 | -9.08679e-06 | -94000 | -6.558074e-06 | -108000 | -0.0004269049 | -116000 | -0.0006357893 | -112000 | -0.0009532415 | -92000 | -9.08679e-06 | -102000 | -0.000414939 | -98000 | -0.000108044 | -110000 | -0.0004346701 | -112000 | -0.0004643553 | -100000 | -8.822391e-05 | -102000 | -0.000296127
-94000 | -9.06909e-06 | -94000 | -7.553099e-06 | -108000 | -0.0004169546 | -116000 | -0.0006258391 | -112000 | -0.0009532415 | -92000 | -8.09669e-06 | -102000 | -0.000414939 | -96000 | -9.81603e-05 | -110000 | -0.000454472 | -112000 | -0.0004643553 | -96000 | -8.825931e-05 | -102000 | -0.000296127
-92000 | -9.08679e-06 | -94000 | -7.544249e-06 | -110000 | -0.0004169369 | -118000 | -0.0006258214 | -112000 | -0.0009532415 | -92000 | -8.09669e-06 | -102000 | -0.000414939 | -98000 | -0.000108044 | -112000 | -0.0004544543 | -112000 | -0.0004643553 | -96000 | -8.825931e-05 | -102000 | -0.000296127
-94000 | -9.06909e-06 | -92000 | -6.549224e-06 | -108000 | -0.0004169546 | -118000 | -0.0006258214 | -112000 | -0.0009532415 | -92000 | -8.09669e-06 | -102000 | -0.000414939 | -98000 | -0.000108044 | -112000 | -0.0004544543 | -112000 | -0.0004643553 | -96000 | -8.825931e-05 | -102000 | -0.000296127
-92000 | -9.08679e-06 | -94000 | -7.544249e-06 | -108000 | -0.0004269049 | -118000 | -0.0006357716 | -112000 | -0.0009532415 | -94000 | -8.07899e-06 | -102000 | -0.000414939 | -98000 | -0.000108044 | -112000 | -0.0004544543 | -112000 | -0.0004643553 | -96000 | -8.825931e-05 | -102000 | -0.000296127
-92000 | -9.08679e-06 | -94000 | -7.553099e-06 | -108000 | -0.0004169546 | -116000 | -0.0006357893 | -112000 | -0.0009532415 | -92000 | -8.09669e-06 | -102000 | -0.000414939 | -98000 | -9.81426e-05 | -112000 | -0.0004544543 | -112000 | -0.0004643553 | -98000 | -8.824161e-05 | -102000 | -0.000296127
-92000 | -9.08679e-06 | -94000 | -6.549224e-06 | -110000 | -0.0004268872 | -116000 | -0.0006357893 | -112000 | -0.0009532415 | -92000 | -8.09669e-06 | -102000 | -0.000414939 | -96000 | -9.81603e-05 | -112000 | -0.0004544543 | -112000 | -0.0004643553 | -96000 | -8.825931e-05 | -102000 | -0.000296127
-92000 | -9.08679e-06 | -92000 | -7.544249e-06 | -108000 | -0.0004169546 | -116000 | -0.0006258391 | -112000 | -0.0009532415 | -94000 | -9.06909e-06 | -102000 | -0.000414939 | -98000 | -0.000108044 | -112000 | -0.0004544543 | -112000 | -0.0004643553 | -96000 | -9.81603e-05 | -102000 | -0.000296127
-94000 | -9.06909e-06 | -92000 | -7.544249e-06 | -108000 | -0.0004169546 | -116000 | -0.0006258391 | -112000 | -0.000933341 | -92000 | -8.09669e-06 | -102000 | -0.000414939 | -96000 | -0.000108061 | -112000 | -0.0004544543 | -112000 | -0.0004643553 | -96000 | -8.825931e-05 | -102000 | -0.000296127
-92000 | -1.007689e-05 | -94000 | -7.553099e-06 | -110000 | -0.0004169369 | -116000 | -0.0006258391 | -112000 | -0.0009532415 | -92000 | -8.09669e-06 | -102000 | -0.000414939 | -98000 | -9.81426e-05 | -112000 | -0.0004544543 | -112000 | -0.0004643553 | -96000 | -9.81603e-05 | -102000 | -0.000296127
-92000 | -9.08679e-06 | -94000 | -7.553099e-06 | -108000 | -0.0004269049 | -118000 | -0.0006357716 | -112000 | -0.0009532415 | -92000 | -8.09669e-06 | -102000 | -0.000414939 | -100000 | -9.81249e-05 | -112000 | -0.0004544543 | -112000 | -0.0004643553 | -96000 | -8.825931e-05 | -102000 | -0.000296127
-94000 | -1.005919e-05 | -94000 | -7.544249e-06 | -108000 | -0.0004169546 | -116000 | -0.0006357893 | -112000 | -0.0009532415 | -94000 | -8.07899e-06 | -102000 | -0.000414939 | -98000 | -9.81426e-05 | -112000 | -0.0004544543 | -112000 | -0.0004643553 | -98000 | -8.824161e-05 | -102000 | -0.000296127
-92000 | -1.007689e-05 | -94000 | -7.544249e-06 | -110000 | -0.0004268872 | -116000 | -0.0006357893 | -112000 | -0.0009532415 | -94000 | -8.07899e-06 | -102000 | -0.000414939 | -96000 | -0.000108061 | -112000 | -0.0004544543 | -112000 | -0.0004643553 | -96000 | -9.81603e-05 | -102000 | -0.000296127
-92000 | -1.007689e-05 | -94000 | -6.549224e-06 | -108000 | -0.0004169546 | -116000 | -0.0006357893 | -112000 | -0.0009532415 | -94000 | -8.07899e-06 | -102000 | -0.000414939 | -98000 | -0.000108044 | -112000 | -0.0004544543 | -112000 | -0.0004643553 | -96000 | -8.825931e-05 | -102000 | -0.000296127
-94000 | -1.005919e-05 | -92000 | -7.544249e-06 | -108000 | -0.0004169546 | -118000 | -0.0006258214 | -110000 | -0.0009532769 | -92000 | -8.09669e-06 | -102000 | -0.000414939 | -98000 | -0.000108044 | -112000 | -0.0004544543 | -112000 | -0.0004643553 | -98000 | -9.81426e-05 | -102000 | -0.000296127
-92000 | -9.08679e-06 | -94000 | -6.549224e-06 | -108000 | -0.0004169546 | -116000 | -0.0006357893 | -110000 | -0.0009532769 | -92000 | -8.09669e-06 | -102000 | -0.000414939 | -96000 | -0.000108061 | -112000 | -0.0004544543 | -112000 | -0.0004643553 | -98000 | -8.824161e-05 | -102000 | -0.000296127
-92000 | -1.007689e-05 | -94000 | -7.553099e-06 | -108000 | -0.0004269049 | -118000 | -0.0006357716 | -112000 | -0.0009532415 | -94000 | -8.07899e-06 | -104000 | -0.000414921 | -98000 | -9.81426e-05 | -112000 | -0.0004544543 | -112000 | -0.0004643553 | -96000 | -9.81603e-05 | -102000 | -0.000296127
-92000 | -9.08679e-06 | -94000 | -6.549224e-06 | -108000 | -0.0004169546 | -116000 | -0.0006357893 | -112000 | -0.0009532415 | -94000 | -8.07899e-06 | -102000 | -0.000414939 | -98000 | -0.000108044 | -112000 | -0.0004544543 | -112000 | -0.0004643553 | -98000 | -8.824161e-05 | -102000 | -0.000296127
-92000 | -1.007689e-05 | -94000 | -6.549224e-06 | -110000 | -0.0004169369 | -116000 | -0.0006357893 | -110000 | -0.0009532769 | -92000 | -8.09669e-06 | -102000 | -0.000414939 | -100000 | -0.000108026 | -112000 | -0.0004544543 | -112000 | -0.0004643553 | -96000 | -8.825931e-05 | -102000 | -0.000296127
-92000 | -1.007689e-05 | -92000 | -7.544249e-06 | -108000 | -0.0004269049 | -116000 | -0.0006357893 | -110000 | -0.0009532769 | -92000 | -8.09669e-06 | -102000 | -0.000414939 | -96000 | -0.000108061 | -112000 | -0.0004544543 | -112000 | -0.0004643553 | -98000 | -9.81426e-05 | -102000 | -0.000296127
-92000 | -1.007689e-05 | -94000 | -7.544249e-06 | -110000 | -0.0004169369 | -116000 | -0.0006357893 | -112000 | -0.0009532415 | -94000 | -8.07899e-06 | -102000 | -0.000414939 | -98000 | -0.000108044 | -112000 | -0.0004544543 | -112000 | -0.0004643553 | -96000 | -8.825931e-05 | -102000 | -0.000296127
-92000 | -1.007689e-05 | -94000 | -7.553099e-06 | -108000 | -0.0004169546 | -116000 | -0.0006357893 | -112000 | -0.0009532415 | -92000 | -8.09669e-06 | -102000 | -0.000414939 | -98000 | -0.000108044 | -112000 | -0.0004742563 | -112000 | -0.0004643553 | -98000 | -8.824161e-05 | -102000 | -0.000296127
-92000 | -9.08679e-06 | -94000 | -7.544249e-06 | -108000 | -0.0004169546 | -116000 | -0.0006357893 | -110000 | -0.0009532769 | -92000 | -8.09669e-06 | -102000 | -0.000414939 | -98000 | -0.000108044 | -112000 | -0.0004742563 | -112000 | -0.0004643553 | -96000 | -8.825931e-05 | -102000 | -0.000296127
-92000 | -1.007689e-05 | -92000 | -7.544249e-06 | -108000 | -0.0004269049 | -116000 | -0.0006357893 | -110000 | -0.0009532769 | -94000 | -8.07899e-06 | -102000 | -0.000414939 | -98000 | -0.000108044 | -112000 | -0.0004544543 | -112000 | -0.0004643553 | -96000 | -8.825931e-05 | -102000 | -0.000296127
-92000 | -9.08679e-06 | -94000 | -7.544249e-06 | -108000 | -0.0004169546 | -116000 | -0.0006357893 | -110000 | -0.0009532769 | -94000 | -9.06909e-06 | -104000 | -0.000414921 | -98000 | -0.000108044 | -112000 | -0.0004544543 | -112000 | -0.0004643553 | -98000 | -9.81426e-05 | -102000 | -0.000296127
-92000 | -1.007689e-05 | -94000 | -7.553099e-06 | -110000 | -0.0004169369 | -116000 | -0.0006357893 | -110000 | -0.0009532769 | -92000 | -9.08679e-06 | -102000 | -0.000414939 | -98000 | -0.000108044 | -112000 | -0.0004742563 | -112000 | -0.0004643553 | -98000 | -8.824161e-05 | -104000 | -0.0002961093
-92000 | -1.007689e-05 | -94000 | -7.544249e-06 | -108000 | -0.0004269049 | -118000 | -0.0006357716 | -110000 | -0.0009333764 | -94000 | -8.07899e-06 | -102000 | -0.000414939 | -100000 | -0.000108026 | -112000 | -0.0004544543 | -112000 | -0.0004643553 | -96000 | -8.825931e-05 | -102000 | -0.000296127
-92000 | -1.007689e-05 | -94000 | -7.544249e-06 | -108000 | -0.0004269049 | -116000 | -0.0006357893 | -110000 | -0.0009532769 | -92000 | -8.09669e-06 | -102000 | -0.000414939 | -100000 | -0.000108026 | -112000 | -0.0004544543 | -112000 | -0.0004643553 | -96000 | -8.825931e-05 | -102000 | -0.000296127
-92000 | -1.007689e-05 | -94000 | -7.544249e-06 | -108000 | -0.0004269049 | -116000 | -0.0006357893 | -110000 | -0.0009532769 | -94000 | -9.06909e-06 | -102000 | -0.000414939 | -100000 | -0.000108026 | -112000 | -0.0004544543 | -112000 | -0.0004742563 | -98000 | -8.824161e-05 | -102000 | -0.000296127
-94000 | -1.005919e-05 | -92000 | -6.549224e-06 | -108000 | -0.0004269049 | -116000 | -0.0006357893 | -110000 | -0.0009532769 | -94000 | -9.06909e-06 | -102000 | -0.000414939 | -98000 | -0.000108044 | -112000 | -0.0004544543 | -112000 | -0.0004643553 | -98000 | -9.81426e-05 | -102000 | -0.000296127
-92000 | -1.007689e-05 | -92000 | -7.544249e-06 | -108000 | -0.0004269049 | -116000 | -0.0006357893 | -110000 | -0.0009532769 | -94000 | -9.06909e-06 | -102000 | -0.000434741 | -100000 | -0.000108026 | -112000 | -0.0004544543 | -112000 | -0.0004742563 | -96000 | -9.81603e-05 | -102000 | -0.000296127
-92000 | -1.007689e-05 | -92000 | -7.553099e-06 | -108000 | -0.0004269049 | -116000 | -0.0006357893 | -110000 | -0.0009532769 | -94000 | -9.06909e-06 | -102000 | -0.000414939 | -98000 | -0.000108044 | -112000 | -0.0004544543 | -112000 | -0.0004643553 | -96000 | -9.81603e-05 | -102000 | -0.000315929
-92000 | -1.007689e-05 | -92000 | -6.558074e-06 | -108000 | -0.0004269049 | -116000 | -0.0006357893 | -110000 | -0.0009532769 | -92000 | -9.08679e-06 | -102000 | -0.000414939 | -98000 | -0.000108044 | -112000 | -0.0004742563 | -112000 | -0.0004643553 | -98000 | -9.81426e-05 | -102000 | -0.000296127
-92000 | -1.007689e-05 | -92000 | -7.553099e-06 | -110000 | -0.0004268872 | -116000 | -0.0006357893 | -110000 | -0.0009532769 | -94000 | -9.06909e-06 | -102000 | -0.000414939 | -100000 | -9.81249e-05 | -112000 | -0.0004544543 | -112000 | -0.0004643553 | -98000 | -8.824161e-05 | -102000 | -0.000296127
-92000 | -1.007689e-05 | -92000 | -7.553099e-06 | -108000 | -0.0004269049 | -118000 | -0.0006357716 | -110000 | -0.0009532769 | -94000 | -9.06909e-06 | -104000 | -0.000414921 | -98000 | -0.000108044 | -112000 | -0.0004742563 | -112000 | -0.0004742563 | -98000 | -8.824161e-05 | -102000 | -0.000315929
-92000 | -1.007689e-05 | -92000 | -7.553099e-06 | -108000 | -0.0004269049 | -116000 | -0.0006357893 | -110000 | -0.0009333764 | -92000 | -9.08679e-06 | -102000 | -0.000414939 | -98000 | -0.000108044 | -112000 | -0.0004742563 | -112000 | -0.0004643553 | -98000 | -9.81426e-05 | -102000 | -0.000296127
-92000 | -1.007689e-05 | -92000 | -7.553099e-06 | -110000 | -0.0004268872 | -118000 | -0.0006357716 | -110000 | -0.0009532769 | -94000 | -8.07899e-06 | -102000 | -0.000414939 | -98000 | -0.000108044 | -112000 | -0.0004742563 | -112000 | -0.0004742563 | -96000 | -9.81603e-05 | -102000 | -0.000296127
-92000 | -1.007689e-05 | -92000 | -7.553099e-06 | -110000 | -0.0004268872 | -118000 | -0.0006357716 | -110000 | -0.0009532769 | -92000 | -9.08679e-06 | -102000 | -0.000414939 | -98000 | -0.000108044 | -112000 | -0.0004544543 | -112000 | -0.0004742563 | -96000 | -9.81603e-05 | -102000 | -0.000296127
-92000 | -1.007689e-05 | -92000 | -7.553099e-06 | -108000 | -0.0004269049 | -118000 | -0.0006357716 | -110000 | -0.0009532769 | -92000 | -9.08679e-06 | -102000 | -0.000414939 | -98000 | -0.000108044 | -112000 | -0.0004544543 | -112000 | -0.0004742563 | -98000 | -9.81426e-05 | -102000 | -0.000296127
-92000 | -1.007689e-05 | -92000 | -7.553099e-06 | -110000 | -0.0004268872 | -116000 | -0.0006357893 | -110000 | -0.0009532769 | -94000 | -9.06909e-06 | -104000 | -0.000434723 | -98000 | -0.000108044 | -112000 | -0.0004544543 | -112000 | -0.0004742563 | -98000 | -8.824161e-05 | -100000 | -0.0002961447
-94000 | -1.005919e-05 | -94000 | -7.553099e-06 | -108000 | -0.0004269049 | -116000 | -0.0006357893 | -110000 | -0.0009532769 | -94000 | -9.06909e-06 | -102000 | -0.000414939 | -100000 | -0.000108026 | -112000 | -0.0004742563 | -112000 | -0.0004643553 | -98000 | -9.81426e-05 | -102000 | -0.000296127
-92000 | -1.007689e-05 | -92000 | -7.553099e-06 | -108000 | -0.0004269049 | -116000 | -0.0006357893 | -110000 | -0.0009532769 | -94000 | -9.06909e-06 | -102000 | -0.000434741 | -96000 | -0.000108061 | -112000 | -0.0004544543 | -112000 | -0.0004643553 | -98000 | -9.81426e-05 | -102000 | -0.000296127
-92000 | -1.007689e-05 | -94000 | -7.544249e-06 | -108000 | -0.0004269049 | -116000 | -0.0006357893 | -110000 | -0.0009532769 | -92000 | -9.08679e-06 | -102000 | -0.000414939 | -98000 | -0.000108044 | -112000 | -0.0004544543 | -112000 | -0.0004643553 | -98000 | -8.824161e-05 | -102000 | -0.000296127
-92000 | -1.007689e-05 | -92000 | -7.553099e-06 | -110000 | -0.0004268872 | -118000 | -0.0006357716 | -110000 | -0.0009532769 | -94000 | -9.06909e-06 | -102000 | -0.000414939 | -96000 | -0.000108061 | -112000 | -0.0004544543 | -112000 | -0.0004742563 | -98000 | -9.81426e-05 | -102000 | -0.000315929
-94000 | -1.005919e-05 | -92000 | -7.544249e-06 | -108000 | -0.0004269049 | -118000 | -0.0006357716 | -110000 | -0.0009532769 | -94000 | -9.06909e-06 | -104000 | -0.000414921 | -100000 | -0.000108026 | -112000 | -0.0004742563 | -112000 | -0.0004742563 | -96000 | -8.825931e-05 | -102000 | -0.000296127
-92000 | -1.007689e-05 | -92000 | -7.553099e-06 | -110000 | -0.0004268872 | -116000 | -0.0006357893 | -110000 | -0.0009532769 | -94000 | -9.06909e-06 | -104000 | -0.000434723 | -100000 | -0.000108026 | -112000 | -0.0004742563 | -112000 | -0.0004742563 | -96000 | -8.825931e-05 | -102000 | -0.000296127
-94000 | -1.005919e-05 | -94000 | -8.548124e-06 | -108000 | -0.0004269049 | -116000 | -0.0006357893 | -110000 | -0.0009532769 | -94000 | -9.06909e-06 | -102000 | -0.000434741 | -98000 | -0.000108044 | -112000 | -0.0004742563 | -112000 | -0.0004742563 | -98000 | -9.81426e-05 | -102000 | -0.000296127
-92000 | -1.007689e-05 | -94000 | -7.553099e-06 | -108000 | -0.0004269049 | -118000 | -0.0006457219 | -110000 | -0.0009532769 | -94000 | -9.06909e-06 | -104000 | -0.000414921 | -98000 | -0.000108044 | -112000 | -0.0004742563 | -112000 | -0.0004742563 | -98000 | -8.824161e-05 | -102000 | -0.000315929
-92000 | -1.007689e-05 | -92000 | -7.544249e-06 | -108000 | -0.0004269049 | -118000 | -0.0006357716 | -110000 | -0.0009532769 | -94000 | -9.06909e-06 | -102000 | -0.000434741 | -98000 | -0.000117945 | -112000 | -0.0004544543 | -112000 | -0.0004742563 | -98000 | -9.81426e-05 | -102000 | -0.000296127
-94000 | -1.005919e-05 | -92000 | -7.544249e-06 | -110000 | -0.0004268872 | -118000 | -0.0006357716 | -110000 | -0.0009532769 | -94000 | -9.06909e-06 | -102000 | -0.000414939 | -98000 | -0.000108044 | -112000 | -0.0004742563 | -112000 | -0.0004742563 | -98000 | -9.81426e-05 | -104000 | -0.0003159113
-94000 | -1.005919e-05 | -94000 | -7.553099e-06 | -110000 | -0.0004268872 | -116000 | -0.0006457396 | -110000 | -0.0009532769 | -94000 | -9.06909e-06 | -102000 | -0.000414939 | -98000 | -0.000108044 | -112000 | -0.0004742563 | -112000 | -0.0004742563 | -98000 | -9.81426e-05 | -102000 | -0.000296127
-94000 | -1.005919e-05 | -94000 | -7.553099e-06 | -110000 | -0.0004268872 | -118000 | -0.0006357716 | -110000 | -0.0009532769 | -94000 | -1.00592e-05 | -102000 | -0.000414939 | -100000 | -0.000108026 | -112000 | -0.0004544543 | -112000 | -0.0004643553 | -98000 | -8.824161e-05 | -102000 | -0.000296127
-92000 | -1.007689e-05 | -94000 | -8.539274e-06 | -108000 | -0.0004269049 | -116000 | -0.0006357893 | -110000 | -0.0009532769 | -94000 | -9.06909e-06 | -102000 | -0.000434741 | -98000 | -0.000108044 | -112000 | -0.0004742563 | -112000 | -0.0004742563 | -96000 | -9.81603e-05 | -102000 | -0.000315929
-92000 | -1.007689e-05 | -94000 | -7.544249e-06 | -108000 | -0.0004269049 | -118000 | -0.0006357716 | -108000 | -0.0009533123 | -94000 | -1.00592e-05 | -104000 | -0.000414921 | -100000 | -0.000108026 | -112000 | -0.0004742563 | -112000 | -0.0004742563 | -100000 | -9.81249e-05 | -102000 | -0.000296127
-92000 | -1.007689e-05 | -94000 | -7.544249e-06 | -110000 | -0.0004268872 | -116000 | -0.0006357893 | -110000 | -0.0009532769 | -94000 | -9.06909e-06 | -102000 | -0.000414939 | -100000 | -0.000108026 | -112000 | -0.0004742563 | -112000 | -0.0004742563 | -98000 | -9.81426e-05 | -102000 | -0.000315929
-92000 | -1.007689e-05 | -92000 | -7.544249e-06 | -110000 | -0.0004268872 | -116000 | -0.0006357893 | -108000 | -0.0009533123 | -94000 | -9.06909e-06 | -104000 | -0.000434723 | -98000 | -0.000108044 | -112000 | -0.0004742563 | -112000 | -0.0004742563 | -98000 | -9.81426e-05 | -100000 | -0.0003159467
-94000 | -1.005919e-05 | -94000 | -7.544249e-06 | -108000 | -0.0004269049 | -118000 | -0.0006357716 | -110000 | -0.0009532769 | -94000 | -9.06909e-06 | -102000 | -0.000414939 | -100000 | -0.000108026 | -112000 | -0.0004742563 | -112000 | -0.0004742563 | -98000 | -9.81426e-05 | -104000 | -0.0002961093
-94000 | -1.005919e-05 | -94000 | -7.553099e-06 | -110000 | -0.0004268872 | -116000 | -0.0006357893 | -108000 | -0.0009533123 | -94000 | -1.00592e-05 | -100000 | -0.000434759 | -98000 | -0.000108044 | -112000 | -0.0004742563 | -112000 | -0.0004742563 | -98000 | -9.81426e-05 | -102000 | -0.000315929
-92000 | -1.007689e-05 | -94000 | -7.544249e-06 | -110000 | -0.0004268872 | -116000 | -0.0006457396 | -110000 | -0.0009532769 | -94000 | -9.06909e-06 | -102000 | -0.000434741 | -98000 | -0.000108044 | -112000 | -0.0004742563 | -112000 | -0.0004742563 | -98000 | -8.824161e-05 | -102000 | -0.000296127
-92000 | -1.007689e-05 | -94000 | -7.544249e-06 | -110000 | -0.0004268872 | -116000 | -0.0006457396 | -110000 | -0.0009532769 | -94000 | -9.06909e-06 | -102000 | -0.000434741 | -100000 | -0.000108026 | -112000 | -0.0004742563 | -112000 | -0.0004742563 | -96000 | -9.81603e-05 | -102000 | -0.000296127
-94000 | -1.005919e-05 | -94000 | -7.544249e-06 | -110000 | -0.0004268872 | -116000 | -0.0006457396 | -110000 | -0.0009532769 | -94000 | -9.06909e-06 | -104000 | -0.000434723 | -98000 | -0.000117945 | -112000 | -0.0004742563 | -112000 | -0.0004742563 | -96000 | -9.81603e-05 | -102000 | -0.000315929
-94000 | -1.005919e-05 | -94000 | -7.544249e-06 | -110000 | -0.0004368374 | -118000 | -0.0006357716 | -110000 | -0.0009532769 | -94000 | -9.06909e-06 | -102000 | -0.000414939 | -100000 | -0.000108026 | -112000 | -0.0004742563 | -112000 | -0.0004742563 | -98000 | -9.81426e-05 | -102000 | -0.000296127
-94000 | -1.005919e-05 | -94000 | -8.539274e-06 | -108000 | -0.0004269049 | -116000 | -0.0006357893 | -110000 | -0.0009532769 | -94000 | -9.06909e-06 | -102000 | -0.000434741 | -100000 | -0.000108026 | -112000 | -0.0004544543 | -112000 | -0.0004742563 | -98000 | -9.81426e-05 | -104000 | -0.0003159113
-94000 | -1.005919e-05 | -94000 | -8.539274e-06 | -108000 | -0.0004269049 | -116000 | -0.0006357893 | -110000 | -0.0009532769 | -94000 | -9.06909e-06 | -104000 | -0.000434723 | -100000 | -0.000108026 | -112000 | -0.0004742563 | -112000 | -0.0004742563 | -96000 | -9.81603e-05 | -102000 | -0.000296127
-92000 | -1.007689e-05 | -94000 | -8.539274e-06 | -110000 | -0.0004268872 | -116000 | -0.0006357893 | -108000 | -0.0009334118 | -94000 | -9.06909e-06 | -102000 | -0.000434741 | -100000 | -0.000117927 | -112000 | -0.0004742563 | -112000 | -0.0004742563 | -98000 | -9.81426e-05 | -102000 | -0.000315929
-92000 | -1.007689e-05 | -94000 | -8.539274e-06 | -110000 | -0.0004268872 | -118000 | -0.0006457219 | -108000 | -0.0009533123 | -94000 | -1.00592e-05 | -102000 | -0.000434741 | -100000 | -0.000117927 | -112000 | -0.0004742563 | -112000 | -0.0004742563 | -98000 | -9.81426e-05 | -102000 | -0.000315929
-94000 | -1.005919e-05 | -94000 | -8.539274e-06 | -110000 | -0.0004268872 | -118000 | -0.0006357716 | -108000 | -0.0009533123 | -94000 | -9.06909e-06 | -102000 | -0.000434741 | -100000 | -0.000108026 | -112000 | -0.0004742563 | -112000 | -0.0004841573 | -100000 | -9.81249e-05 | -100000 | -0.0003159467
-94000 | -1.005919e-05 | -94000 | -8.539274e-06 | -108000 | -0.0004269049 | -118000 | -0.0006357716 | -108000 | -0.0009533123 | -92000 | -1.00769e-05 | -102000 | -0.000414939 | -98000 | -0.000108044 | -112000 | -0.0004742563 | -112000 | -0.0004742563 | -100000 | -9.81249e-05 | -102000 | -0.000296127
-94000 | -1.005919e-05 | -94000 | -7.544249e-06 | -110000 | -0.0004268872 | -118000 | -0.0006457219 | -108000 | -0.0009334118 | -94000 | -1.00592e-05 | -102000 | -0.000414939 | -96000 | -0.000108061 | -112000 | -0.0004742563 | -112000 | -0.0004841573 | -98000 | -9.81426e-05 | -102000 | -0.000315929
-92000 | -1.007689e-05 | -94000 | -8.539274e-06 | -110000 | -0.0004268872 | -118000 | -0.0006457219 | -108000 | -0.0009533123 | -94000 | -1.00592e-05 | -102000 | -0.000414939 | -98000 | -0.000108044 | -112000 | -0.0004742563 | -112000 | -0.0004742563 | -98000 | -9.81426e-05 | -102000 | -0.000296127
-94000 | -1.005919e-05 | -96000 | -8.539274e-06 | -110000 | -0.0004268872 | -118000 | -0.0006357716 | -108000 | -0.0009533123 | -94000 | -9.06909e-06 | -102000 | -0.000434741 | -98000 | -0.000117945 | -112000 | -0.0004742563 | -112000 | -0.0004742563 | -100000 | -9.81249e-05 | -102000 | -0.000315929
-94000 | -1.005919e-05 | -94000 | -8.539274e-06 | -110000 | -0.0004268872 | -118000 | -0.0006457219 | -108000 | -0.0009533123 | -94000 | -1.00592e-05 | -102000 | -0.000434741 | -100000 | -0.000108026 | -112000 | -0.0004742563 | -112000 | -0.0004742563 | -98000 | -9.81426e-05 | -102000 | -0.000315929
-94000 | -1.005919e-05 | -94000 | -8.530424e-06 | -110000 | -0.0004368374 | -116000 | -0.0006457396 | -108000 | -0.0009533123 | -92000 | -1.00769e-05 | -102000 | -0.000434741 | -100000 | -0.000108026 | -112000 | -0.0004742563 | -112000 | -0.0004841573 | -98000 | -9.81426e-05 | -102000 | -0.000315929
-94000 | -1.005919e-05 | -94000 | -8.539274e-06 | -110000 | -0.0004268872 | -118000 | -0.0006457219 | -108000 | -0.0009533123 | -94000 | -1.00592e-05 | -102000 | -0.000434741 | -100000 | -0.000108026 | -112000 | -0.0004742563 | -112000 | -0.0004841573 | -96000 | -9.81603e-05 | -102000 | -0.000296127
-94000 | -1.005919e-05 | -94000 | -7.544249e-06 | -110000 | -0.0004268872 | -116000 | -0.0006357893 | -108000 | -0.0009533123 | -94000 | -1.00592e-05 | -102000 | -0.000434741 | -96000 | -0.000108061 | -112000 | -0.0004742563 | -112000 | -0.0004841573 | -100000 | -9.81249e-05 | -102000 | -0.000315929
-94000 | -1.005919e-05 | -94000 | -8.539274e-06 | -110000 | -0.0004268872 | -116000 | -0.0006457396 | -110000 | -0.0009532769 | -94000 | -1.00592e-05 | -102000 | -0.000434741 | -100000 | -0.000108026 | -112000 | -0.0004742563 | -112000 | -0.0004742563 | -96000 | -9.81603e-05 | -102000 | -0.000315929
-94000 | -1.005919e-05 | -94000 | -8.539274e-06 | -110000 | -0.0004368374 | -116000 | -0.0006457396 | -108000 | -0.0009533123 | -92000 | -1.00769e-05 | -104000 | -0.000434723 | -96000 | -0.000117962 | -112000 | -0.0004742563 | -112000 | -0.0004841573 | -98000 | -9.81426e-05 | -104000 | -0.0002961093
-94000 | -1.005919e-05 | -94000 | -8.539274e-06 | -108000 | -0.0004269049 | -118000 | -0.0006457219 | -108000 | -0.0009533123 | -94000 | -1.00592e-05 | -104000 | -0.000434723 | -98000 | -0.000117945 | -112000 | -0.0004742563 | -112000 | -0.0004841573 | -98000 | -9.81426e-05 | -102000 | -0.000296127
-92000 | -1.007689e-05 | -96000 | -8.539274e-06 | -110000 | -0.0004268872 | -116000 | -0.0006457396 | -108000 | -0.0009533123 | -94000 | -1.00592e-05 | -102000 | -0.000434741 | -98000 | -0.000108044 | -112000 | -0.0004742563 | -112000 | -0.0004742563 | -100000 | -9.81249e-05 | -102000 | -0.000315929
-92000 | -1.007689e-05 | -94000 | -7.544249e-06 | -110000 | -0.0004268872 | -118000 | -0.0006457219 | -108000 | -0.0009533123 | -92000 | -1.00769e-05 | -102000 | -0.000434741 | -100000 | -0.000117927 | -112000 | -0.0004742563 | -112000 | -0.0004841573 | -98000 | -9.81426e-05 | -102000 | -0.000315929
-94000 | -1.104929e-05 | -94000 | -8.530424e-06 | -110000 | -0.0004268872 | -116000 | -0.0006457396 | -108000 | -0.0009533123 | -94000 | -1.00592e-05 | -104000 | -0.000434723 | -100000 | -0.000117927 | -112000 | -0.0004742563 | -112000 | -0.0004841573 | -100000 | -9.81249e-05 | -102000 | -0.000315929
-94000 | -1.104929e-05 | -94000 | -7.544249e-06 | -110000 | -0.0004368374 | -116000 | -0.0006357893 | -108000 | -0.0009533123 | -94000 | -1.00592e-05 | -102000 | -0.000434741 | -100000 | -0.000117927 | -112000 | -0.0004940583 | -112000 | -0.0004841573 | -100000 | -9.81249e-05 | -102000 | -0.000315929
-94000 | -1.104929e-05 | -94000 | -8.539274e-06 | -110000 | -0.0004268872 | -116000 | -0.0006357893 | -108000 | -0.0009533123 | -94000 | -1.00592e-05 | -102000 | -0.000434741 | -98000 | -0.000108044 | -112000 | -0.0004742563 | -112000 | -0.0004841573 | -98000 | -9.81426e-05 | -104000 | -0.0003159113
-94000 | -1.005919e-05 | -94000 | -7.544249e-06 | -108000 | -0.0004269049 | -118000 | -0.0006457219 | -108000 | -0.0009533123 | -94000 | -1.00592e-05 | -104000 | -0.000434723 | -100000 | -0.000117927 | -112000 | -0.0004742563 | -112000 | -0.0004841573 | -100000 | -9.81249e-05 | -102000 | -0.000296127
-94000 | -1.005919e-05 | -94000 | -8.539274e-06 | -110000 | -0.0004268872 | -116000 | -0.0006457396 | -108000 | -0.0009533123 | -94000 | -1.00592e-05 | -104000 | -0.000434723 | -100000 | -0.000117927 | -112000 | -0.0004742563 | -112000 | -0.0004841573 | -98000 | -9.81426e-05 | -104000 | -0.0003159113
-94000 | -1.104929e-05 | -94000 | -7.544249e-06 | -110000 | -0.0004268872 | -118000 | -0.0006357716 | -108000 | -0.0009533123 | -94000 | -1.00592e-05 | -102000 | -0.000434741 | -100000 | -0.000117927 | -112000 | -0.0004742563 | -112000 | -0.0004841573 | -100000 | -9.81249e-05 | -104000 | -0.0003159113
-92000 | -1.106699e-05 | -94000 | -8.539274e-06 | -108000 | -0.0004368551 | -116000 | -0.0006457396 | -108000 | -0.0009533123 | -94000 | -1.00592e-05 | -104000 | -0.000434723 | -100000 | -0.000117927 | -112000 | -0.0004742563 | -112000 | -0.0004841573 | -100000 | -9.81249e-05 | -102000 | -0.000315929
-94000 | -1.005919e-05 | -94000 | -8.539274e-06 | -108000 | -0.0004269049 | -116000 | -0.0006457396 | -108000 | -0.0009533123 | -94000 | -1.00592e-05 | -102000 | -0.000414939 | -100000 | -0.000117927 | -112000 | -0.0004742563 | -112000 | -0.0004841573 | -100000 | -9.81249e-05 | -102000 | -0.000315929
-94000 | -1.104929e-05 | -94000 | -8.539274e-06 | -108000 | -0.0004368551 | -118000 | -0.0006457219 | -108000 | -0.0009533123 | -94000 | -1.00592e-05 | -104000 | -0.000434723 | -100000 | -0.000117927 | -112000 | -0.0004742563 | -112000 | -0.0004742563 | -100000 | -9.81249e-05 | -102000 | -0.000315929
-94000 | -1.104929e-05 | -94000 | -8.539274e-06 | -110000 | -0.0004268872 | -118000 | -0.0006457219 | -108000 | -0.0009533123 | -94000 | -1.00592e-05 | -102000 | -0.000434741 | -100000 | -0.000117927 | -112000 | -0.0004742563 | -112000 | -0.0004841573 | -98000 | -9.81426e-05 | -104000 | -0.0003159113
-94000 | -1.005919e-05 | -94000 | -8.539274e-06 | -108000 | -0.0004269049 | -118000 | -0.0006457219 | -108000 | -0.0009533123 | -94000 | -1.00592e-05 | -104000 | -0.000434723 | -100000 | -0.000108026 | -112000 | -0.0004742563 | -112000 | -0.0004841573 | -100000 | -9.81249e-05 | -102000 | -0.000315929
-94000 | -1.104929e-05 | -94000 | -8.539274e-06 | -108000 | -0.0004368551 | -118000 | -0.0006457219 | -108000 | -0.0009533123 | -94000 | -1.00592e-05 | -104000 | -0.000434723 | -100000 | -0.000108026 | -112000 | -0.0004742563 | -112000 | -0.0004841573 | -98000 | -9.81426e-05 | -102000 | -0.000315929
-94000 | -1.104929e-05 | -94000 | -8.539274e-06 | -108000 | -0.0004368551 | -118000 | -0.0006457219 | -108000 | -0.0009533123 | -94000 | -1.00592e-05 | -104000 | -0.000434723 | -98000 | -0.000108044 | -112000 | -0.0004742563 | -112000 | -0.0004841573 | -98000 | -9.81426e-05 | -104000 | -0.0003159113
-94000 | -1.005919e-05 | -96000 | -7.544249e-06 | -110000 | -0.0004368374 | -118000 | -0.0006457219 | -108000 | -0.0009533123 | -92000 | -1.00769e-05 | -104000 | -0.000434723 | -100000 | -0.000117927 | -112000 | -0.0004742563 | -112000 | -0.0004841573 | -98000 | -9.81426e-05 | -104000 | -0.0003159113
-94000 | -1.104929e-05 | -94000 | -8.539274e-06 | -108000 | -0.0004368551 | -116000 | -0.0006457396 | -108000 | -0.0009533123 | -94000 | -1.00592e-05 | -104000 | -0.000434723 | -100000 | -0.000117927 | -112000 | -0.0004940583 | -112000 | -0.0004841573 | -98000 | -9.81426e-05 | -104000 | -0.0003159113
-94000 | -1.005919e-05 | -94000 | -8.530424e-06 | -108000 | -0.0004368551 | -116000 | -0.0006457396 | -108000 | -0.0009533123 | -94000 | -1.00592e-05 | -104000 | -0.000434723 | -98000 | -0.000117945 | -112000 | -0.0004742563 | -112000 | -0.0004841573 | -100000 | -9.81249e-05 | -104000 | -0.0003159113
-94000 | -1.005919e-05 | -94000 | -9.534299e-06 | -110000 | -0.0004368374 | -116000 | -0.0006457396 | -108000 | -0.0009533123 | -94000 | -1.00592e-05 | -104000 | -0.000434723 | -100000 | -0.000108026 | -112000 | -0.0004742563 | -112000 | -0.0004940583 | -98000 | -9.81426e-05 | -102000 | -0.000315929
-94000 | -1.005919e-05 | -94000 | -9.534299e-06 | -110000 | -0.0004368374 | -118000 | -0.0006357716 | -108000 | -0.0009533123 | -94000 | -1.00592e-05 | -104000 | -0.000434723 | -100000 | -0.000117927 | -112000 | -0.0004742563 | -112000 | -0.0004841573 | -100000 | -9.81249e-05 | -102000 | -0.000315929
-92000 | -1.007689e-05 | -94000 | -8.539274e-06 | -108000 | -0.0004368551 | -118000 | -0.0006457219 | -108000 | -0.0009533123 | -94000 | -1.00592e-05 | -104000 | -0.000434723 | -100000 | -0.000117927 | -112000 | -0.0004742563 | -112000 | -0.0004841573 | -100000 | -9.81249e-05 | -104000 | -0.0003159113
-94000 | -1.005919e-05 | -94000 | -8.539274e-06 | -110000 | -0.0004368374 | -118000 | -0.0006457219 | -108000 | -0.0009334118 | -94000 | -1.00592e-05 | -104000 | -0.000434723 | -100000 | -0.000117927 | -112000 | -0.0004940583 | -112000 | -0.0004841573 | -98000 | -9.81426e-05 | -104000 | -0.0003159113
-94000 | -1.104929e-05 | -94000 | -9.534299e-06 | -108000 | -0.0004368551 | -116000 | -0.0006457396 | -108000 | -0.0009533123 | -94000 | -1.00592e-05 | -104000 | -0.000434723 | -100000 | -0.000108026 | -112000 | -0.0004940583 | -112000 | -0.0004841573 | -100000 | -9.81249e-05 | -102000 | -0.000315929
-94000 | -1.104929e-05 | -96000 | -8.539274e-06 | -108000 | -0.0004269049 | -118000 | -0.0006457219 | -106000 | -0.0009533477 | -94000 | -1.00592e-05 | -104000 | -0.000434723 | -100000 | -0.000117927 | -112000 | -0.0004940583 | -112000 | -0.0004841573 | -100000 | -9.81249e-05 | -104000 | -0.0003159113
-94000 | -1.005919e-05 | -94000 | -8.539274e-06 | -110000 | -0.0004368374 | -118000 | -0.0006457219 | -108000 | -0.0009533123 | -94000 | -1.00592e-05 | -104000 | -0.000434723 | -100000 | -0.000117927 | -112000 | -0.0004742563 | -112000 | -0.0004841573 | -98000 | -9.81426e-05 | -104000 | -0.0003159113
-94000 | -1.005919e-05 | -94000 | -9.525449e-06 | -108000 | -0.0004368551 | -116000 | -0.0006457396 | -108000 | -0.0009533123 | -94000 | -1.00592e-05 | -104000 | -0.000434723 | -98000 | -0.000117945 | -112000 | -0.0004742563 | -112000 | -0.0004841573 | -98000 | -9.81426e-05 | -104000 | -0.0003159113
-94000 | -1.104929e-05 | -94000 | -8.539274e-06 | -110000 | -0.0004368374 | -116000 | -0.0006457396 | -108000 | -0.0009533123 | -94000 | -1.00592e-05 | -104000 | -0.000434723 | -100000 | -0.000127828 | -112000 | -0.0004940583 | -112000 | -0.0004940583 | -100000 | -9.81249e-05 | -104000 | -0.0003159113
-94000 | -1.104929e-05 | -94000 | -8.539274e-06 | -108000 | -0.0004368551 | -116000 | -0.0006457396 | -108000 | -0.0009533123 | -94000 | -1.00592e-05 | -104000 | -0.000434723 | -100000 | -0.000117927 | -112000 | -0.0004940583 | -112000 | -0.0004841573 | -98000 | -9.81426e-05 | -104000 | -0.0003159113
-94000 | -1.005919e-05 | -94000 | -9.534299e-06 | -108000 | -0.0004269049 | -116000 | -0.0006457396 | -108000 | -0.0009533123 | -94000 | -1.00592e-05 | -104000 | -0.000434723 | -100000 | -0.000117927 | -112000 | -0.0004940583 | -112000 | -0.0004841573 | -100000 | -9.81249e-05 | -102000 | -0.000315929
-94000 | -1.005919e-05 | -96000 | -8.539274e-06 | -110000 | -0.0004368374 | -118000 | -0.0006556721 | -106000 | -0.0009533477 | -94000 | -1.00592e-05 | -104000 | -0.000434723 | -100000 | -0.000117927 | -112000 | -0.0004742563 | -112000 | -0.0004940583 | -100000 | -9.81249e-05 | -104000 | -0.0003159113
-94000 | -1.104929e-05 | -94000 | -8.539274e-06 | -110000 | -0.0004368374 | -116000 | -0.0006457396 | -104000 | -0.0009533831 | -94000 | -1.00592e-05 | -102000 | -0.000434741 | -100000 | -0.000117927 | -112000 | -0.0004940583 | -112000 | -0.0004841573 | -100000 | -9.81249e-05 | -102000 | -0.000315929
-94000 | -1.104929e-05 | -96000 | -9.525449e-06 | -108000 | -0.0004368551 | -116000 | -0.0006457396 | -106000 | -0.0009533477 | -94000 | -1.00592e-05 | -104000 | -0.000434723 | -100000 | -0.000117927 | -112000 | -0.0004742563 | -112000 | -0.0004940583 | -100000 | -9.81249e-05 | -102000 | -0.000315929
-92000 | -1.106699e-05 | -94000 | -8.539274e-06 | -108000 | -0.0004368551 | -118000 | -0.0006457219 | -106000 | -0.0009533477 | -94000 | -1.00592e-05 | -104000 | -0.000434723 | -100000 | -0.000117927 | -112000 | -0.0004742563 | -112000 | -0.0004940583 | -98000 | -9.81426e-05 | -102000 | -0.000315929
-92000 | -1.007689e-05 | -94000 | -8.530424e-06 | -108000 | -0.0004368551 | -118000 | -0.0006457219 | -108000 | -0.0009533123 | -94000 | -1.00592e-05 | -104000 | -0.000434723 | -100000 | -0.000117927 | -112000 | -0.0004742563 | -112000 | -0.0004940583 | -98000 | -9.81426e-05 | -104000 | -0.0003159113
-94000 | -1.104929e-05 | -96000 | -8.539274e-06 | -110000 | -0.0004368374 | -116000 | -0.0006457396 | -104000 | -0.0009533831 | -96000 | -1.00415e-05 | -104000 | -0.000434723 | -100000 | -0.000117927 | -112000 | -0.0004940583 | -112000 | -0.0004940583 | -98000 | -9.81426e-05 | -102000 | -0.000315929
-94000 | -1.104929e-05 | -94000 | -8.539274e-06 | -110000 | -0.0004368374 | -118000 | -0.0006457219 | -106000 | -0.0009533477 | -94000 | -1.00592e-05 | -104000 | -0.000434723 | -100000 | -0.000127828 | -112000 | -0.0004940583 | -112000 | -0.0005039593 | -100000 | -9.81249e-05 | -104000 | -0.0003159113
-94000 | -1.104929e-05 | -96000 | -9.525449e-06 | -110000 | -0.0004368374 | -118000 | -0.0006457219 | -106000 | -0.0009533477 | -94000 | -1.00592e-05 | -104000 | -0.000454525 | -100000 | -0.000117927 | -112000 | -0.0004742563 | -112000 | -0.0004940583 | -100000 | -9.81249e-05 | -104000 | -0.0003159113
-94000 | -1.104929e-05 | -94000 | -9.534299e-06 | -110000 | -0.0004368374 | -118000 | -0.0006556721 | -104000 | -0.0009533831 | -96000 | -1.00415e-05 | -104000 | -0.000434723 | -100000 | -0.000117927 | -112000 | -0.0004940583 | -112000 | -0.0004841573 | -100000 | -9.81249e-05 | -104000 | -0.0003159113
-94000 | -1.104929e-05 | -94000 | -9.525449e-06 | -110000 | -0.0004368374 | -116000 | -0.0006457396 | -104000 | -0.0009533831 | -94000 | -1.00592e-05 | -104000 | -0.000434723 | -100000 | -0.000117927 | -112000 | -0.0004742563 | -112000 | -0.0004940583 | -100000 | -9.81249e-05 | -104000 | -0.0003159113
-94000 | -1.104929e-05 | -96000 | -9.534299e-06 | -110000 | -0.0004368374 | -116000 | -0.0006556898 | -108000 | -0.0009533123 | -96000 | -1.00415e-05 | -104000 | -0.000434723 | -100000 | -0.000127828 | -112000 | -0.0004742563 | -112000 | -0.0004841573 | -100000 | -9.81249e-05 | -104000 | -0.0003159113
-94000 | -1.104929e-05 | -96000 | -9.534299e-06 | -110000 | -0.0004368374 | -118000 | -0.0006457219 | -106000 | -0.0009533477 | -94000 | -1.00592e-05 | -104000 | -0.000434723 | -100000 | -0.000127828 | -112000 | -0.0004940583 | -112000 | -0.0004940583 | -100000 | -9.81249e-05 | -104000 | -0.0003159113
-94000 | -1.104929e-05 | -96000 | -8.530424e-06 | -110000 | -0.0004268872 | -116000 | -0.0006457396 | -106000 | -0.0009533477 | -94000 | -1.00592e-05 | -104000 | -0.000434723 | -100000 | -0.000117927 | -112000 | -0.0004940583 | -112000 | -0.0004841573 | -100000 | -9.81249e-05 | -104000 | -0.0003159113
-94000 | -1.104929e-05 | -94000 | -9.525449e-06 | -110000 | -0.0004368374 | -116000 | -0.0006457396 | -106000 | -0.0009533477 | -94000 | -1.00592e-05 | -104000 | -0.000434723 | -100000 | -0.000127828 | -112000 | -0.0004742563 | -112000 | -0.0004940583 | -98000 | -9.81426e-05 | -104000 | -0.0003159113
-94000 | -1.104929e-05 | -94000 | -8.530424e-06 | -110000 | -0.0004368374 | -118000 | -0.0006457219 | -106000 | -0.0009533477 | -94000 | -1.00592e-05 | -104000 | -0.000434723 | -100000 | -0.000117927 | -112000 | -0.0004940583 | -112000 | -0.0004940583 | -100000 | -9.81249e-05 | -104000 | -0.0003357133
-94000 | -1.104929e-05 | -96000 | -8.539274e-06 | -110000 | -0.0004368374 | -116000 | -0.0006457396 | -106000 | -0.0009533477 | -96000 | -1.00415e-05 | -104000 | -0.000434723 | -100000 | -0.000117927 | -112000 | -0.0004940583 | -112000 | -0.0004940583 | -100000 | -9.81249e-05 | -104000 | -0.0003357133
-96000 | -1.103159e-05 | -94000 | -8.539274e-06 | -110000 | -0.0004368374 | -118000 | -0.0006556721 | -104000 | -0.0009533831 | -94000 | -1.00592e-05 | -104000 | -0.000434723 | -100000 | -0.000117927 | -112000 | -0.0004940583 | -112000 | -0.0004940583 | -100000 | -9.81249e-05 | -104000 | -0.0003159113
-94000 | -1.104929e-05 | -94000 | -8.530424e-06 | -110000 | -0.0004368374 | -118000 | -0.0006556721 | -104000 | -0.0009533831 | -96000 | -1.00415e-05 | -104000 | -0.000434723 | -100000 | -0.000117927 | -112000 | -0.0004940583 | -112000 | -0.0004940583 | -100000 | -9.81249e-05 | -104000 | -0.0003159113
-94000 | -1.104929e-05 | -94000 | -9.534299e-06 | -110000 | -0.0004368374 | -118000 | -0.0006556721 | -104000 | -0.0009533831 | -94000 | -1.00592e-05 | -104000 | -0.000434723 | -100000 | -0.000117927 | -112000 | -0.0004940583 | -112000 | -0.0005039593 | -100000 | -9.81249e-05 | -104000 | -0.0003159113
-94000 | -1.104929e-05 | -96000 | -9.534299e-06 | -110000 | -0.0004368374 | -116000 | -0.0006457396 | -106000 | -0.0009533477 | -96000 | -1.00415e-05 | -104000 | -0.000434723 | -100000 | -0.000127828 | -112000 | -0.0004940583 | -112000 | -0.0004940583 | -100000 | -9.81249e-05 | -104000 | -0.0003159113
-94000 | -1.104929e-05 | -96000 | -9.534299e-06 | -110000 | -0.0004368374 | -116000 | -0.0006457396 | -106000 | -0.0009533477 | -96000 | -1.00415e-05 | -104000 | -0.000434723 | -100000 | -0.000117927 | -112000 | -0.0004940583 | -112000 | -0.0005039593 | -100000 | -9.81249e-05 | -104000 | -0.0003159113
-94000 | -1.104929e-05 | -96000 | -9.525449e-06 | -110000 | -0.0004368374 | -118000 | -0.0006556721 | -104000 | -0.0009533831 | -94000 | -1.00592e-05 | -104000 | -0.000434723 | -100000 | -0.000117927 | -112000 | -0.0004940583 | -112000 | -0.0005039593 | -100000 | -9.81249e-05 | -104000 | -0.0003159113
-94000 | -1.104929e-05 | -96000 | -9.525449e-06 | -110000 | -0.0004368374 | -118000 | -0.0006556721 | -104000 | -0.0009533831 | -96000 | -1.00415e-05 | -104000 | -0.000434723 | -100000 | -0.000127828 | -112000 | -0.0004940583 | -112000 | -0.0005039593 | -100000 | -9.81249e-05 | -104000 | -0.0003357133
-94000 | -1.203939e-05 | -94000 | -9.525449e-06 | -110000 | -0.0004368374 | -118000 | -0.0006457219 | -106000 | -0.0009533477 | -96000 | -1.00415e-05 | -104000 | -0.000434723 | -100000 | -0.000117927 | -112000 | -0.0004940583 | -112000 | -0.0004940583 | -100000 | -9.81249e-05 | -104000 | -0.0003159113
-94000 | -1.104929e-05 | -94000 | -9.525449e-06 | -110000 | -0.0004368374 | -118000 | -0.0006457219 | -104000 | -0.0009533831 | -94000 | -1.00592e-05 | -104000 | -0.000434723 | -100000 | -0.000127828 | -112000 | -0.0004940583 | -112000 | -0.0005039593 | -100000 | -9.81249e-05 | -104000 | -0.0003159113
-94000 | -1.104929e-05 | -94000 | -9.534299e-06 | -108000 | -0.0004368551 | -118000 | -0.0006457219 | -106000 | -0.0009533477 | -94000 | -1.00592e-05 | -104000 | -0.000454525 | -100000 | -0.000117927 | -112000 | -0.0004940583 | -110000 | -0.000494076 | -100000 | -9.81249e-05 | -104000 | -0.0003159113
-94000 | -1.104929e-05 | -96000 | -8.539274e-06 | -110000 | -0.0004368374 | -118000 | -0.0006556721 | -104000 | -0.0009533831 | -94000 | -1.00592e-05 | -104000 | -0.000434723 | -100000 | -0.000117927 | -112000 | -0.0004940583 | -112000 | -0.0005039593 | -100000 | -9.81249e-05 | -104000 | -0.0003357133
-94000 | -1.104929e-05 | -96000 | -9.534299e-06 | -110000 | -0.0004368374 | -118000 | -0.0006556721 | -106000 | -0.0009533477 | -94000 | -1.00592e-05 | -104000 | -0.000434723 | -100000 | -0.000117927 | -112000 | -0.0004940583 | -112000 | -0.0005039593 | -100000 | -9.81249e-05 | -104000 | -0.0003357133
-94000 | -1.203939e-05 | -96000 | -9.525449e-06 | -110000 | -0.0004368374 | -118000 | -0.0006556721 | -104000 | -0.0009533831 | -96000 | -1.00415e-05 | -104000 | -0.000434723 | -100000 | -0.000117927 | -112000 | -0.0004940583 | -112000 | -0.0005039593 | -100000 | -9.81249e-05 | -104000 | -0.0003357133
-94000 | -1.104929e-05 | -96000 | -9.525449e-06 | -110000 | -0.0004368374 | -118000 | -0.0006556721 | -104000 | -0.0009533831 | -96000 | -1.00415e-05 | -104000 | -0.000434723 | -100000 | -0.000127828 | -112000 | -0.0004940583 | -112000 | -0.0005039593 | -100000 | -9.81249e-05 | -104000 | -0.0003159113
-94000 | -1.203939e-05 | -94000 | -9.525449e-06 | -110000 | -0.0004368374 | -116000 | -0.0006457396 | -104000 | -0.0009533831 | -96000 | -1.00415e-05 | -104000 | -0.000434723 | -100000 | -0.000117927 | -112000 | -0.0004940583 | -110000 | -0.000503977 | -100000 | -9.81249e-05 | -104000 | -0.0003357133
-94000 | -1.104929e-05 | -94000 | -9.525449e-06 | -110000 | -0.0004368374 | -118000 | -0.0006556721 | -106000 | -0.0009533477 | -94000 | -1.00592e-05 | -104000 | -0.000434723 | -100000 | -0.000117927 | -112000 | -0.0004940583 | -110000 | -0.000494076 | -100000 | -9.81249e-05 | -104000 | -0.0003159113
-94000 | -1.104929e-05 | -94000 | -9.534299e-06 | -110000 | -0.0004368374 | -118000 | -0.0006457219 | -104000 | -0.0009533831 | -96000 | -1.00415e-05 | -104000 | -0.000454525 | -100000 | -0.000127828 | -112000 | -0.0004940583 | -112000 | -0.0005039593 | -100000 | -9.81249e-05 | -104000 | -0.0003159113
-94000 | -1.203939e-05 | -96000 | -9.534299e-06 | -110000 | -0.0004368374 | -116000 | -0.0006556898 | -104000 | -0.0009533831 | -94000 | -1.10493e-05 | -104000 | -0.000434723 | -100000 | -0.000127828 | -112000 | -0.0004940583 | -112000 | -0.0005039593 | -100000 | -9.81249e-05 | -102000 | -0.000335731
-94000 | -1.104929e-05 | -94000 | -9.534299e-06 | -110000 | -0.0004368374 | -118000 | -0.0006556721 | -104000 | -0.0009533831 | -94000 | -1.00592e-05 | -104000 | -0.000454525 | -100000 | -0.000127828 | -112000 | -0.0004940583 | -110000 | -0.000494076 | -100000 | -9.81249e-05 | -104000 | -0.0003159113
-94000 | -1.104929e-05 | -96000 | -9.525449e-06 | -110000 | -0.0004368374 | -118000 | -0.0006556721 | -104000 | -0.0009533831 | -94000 | -1.00592e-05 | -104000 | -0.000454525 | -100000 | -0.000127828 | -112000 | -0.0004940583 | -110000 | -0.000503977 | -100000 | -9.81249e-05 | -104000 | -0.0003357133
-94000 | -1.104929e-05 | -94000 | -9.534299e-06 | -110000 | -0.0004368374 | -118000 | -0.0006556721 | -104000 | -0.0009533831 | -94000 | -1.10493e-05 | -104000 | -0.000434723 | -100000 | -0.000127828 | -112000 | -0.0004940583 | -110000 | -0.000503977 | -100000 | -9.81249e-05 | -104000 | -0.0003357133
-94000 | -1.104929e-05 | -94000 | -9.525449e-06 | -110000 | -0.0004368374 | -118000 | -0.0006556721 | -104000 | -0.0009533831 | -96000 | -1.00415e-05 | -104000 | -0.000434723 | -100000 | -0.000127828 | -112000 | -0.0004940583 | -110000 | -0.000503977 | -100000 | -9.81249e-05 | -104000 | -0.0003357133
-94000 | -1.203939e-05 | -94000 | -9.534299e-06 | -110000 | -0.0004368374 | -118000 | -0.0006457219 | -104000 | -0.0009533831 | -96000 | -1.00415e-05 | -104000 | -0.000454525 | -100000 | -0.000127828 | -112000 | -0.0004940583 | -110000 | -0.000503977 | -100000 | -9.81249e-05 | -104000 | -0.0003357133
-94000 | -1.104929e-05 | -96000 | -9.534299e-06 | -110000 | -0.0004368374 | -118000 | -0.0006457219 | -104000 | -0.0009533831 | -96000 | -1.00415e-05 | -104000 | -0.000434723 | -100000 | -0.000127828 | -110000 | -0.000494076 | -110000 | -0.000503977 | -100000 | -9.81249e-05 | -104000 | -0.0003357133
-96000 | -1.202169e-05 | -96000 | -9.534299e-06 | -110000 | -0.0004368374 | -118000 | -0.0006556721 | -104000 | -0.0009533831 | -94000 | -1.00592e-05 | -104000 | -0.000454525 | -100000 | -0.000127828 | -112000 | -0.0004940583 | -110000 | -0.000503977 | -100000 | -9.81249e-05 | -104000 | -0.0003159113
-94000 | -1.203939e-05 | -96000 | -9.525449e-06 | -110000 | -0.0004368374 | -118000 | -0.0006556721 | -104000 | -0.0009533831 | -94000 | -1.00592e-05 | -104000 | -0.000434723 | -100000 | -0.000127828 | -112000 | -0.0004940583 | -110000 | -0.000503977 | -100000 | -9.81249e-05 | -104000 | -0.0003159113
-94000 | -1.104929e-05 | -94000 | -9.525449e-06 | -110000 | -0.0004368374 | -116000 | -0.0006556898 | -104000 | -0.0009533831 | -96000 | -1.10316e-05 | -104000 | -0.000454525 | -100000 | -0.000127828 | -112000 | -0.0004940583 | -110000 | -0.000503977 | -100000 | -0.0001080259 | -104000 | -0.0003357133
-92000 | -1.205709e-05 | -94000 | -9.525449e-06 | -110000 | -0.0004368374 | -118000 | -0.0006556721 | -104000 | -0.0009533831 | -96000 | -1.00415e-05 | -104000 | -0.000434723 | -100000 | -0.000117927 | -110000 | -0.000494076 | -110000 | -0.000503977 | -100000 | -9.81249e-05 | -104000 | -0.0003357133
-94000 | -1.104929e-05 | -94000 | -9.534299e-06 | -110000 | -0.0004368374 | -116000 | -0.0006556898 | -104000 | -0.0009533831 | -94000 | -1.00592e-05 | -104000 | -0.000434723 | -100000 | -0.000127828 | -110000 | -0.000494076 | -110000 | -0.000503977 | -100000 | -9.81249e-05 | -104000 | -0.0003357133
-94000 | -1.104929e-05 | -94000 | -9.534299e-06 | -110000 | -0.0004368374 | -118000 | -0.0006556721 | -104000 | -0.0009533831 | -96000 | -1.00415e-05 | -104000 | -0.000434723 | -100000 | -0.000117927 | -110000 | -0.000494076 | -110000 | -0.000503977 | -100000 | -9.81249e-05 | -104000 | -0.0003357133
-94000 | -1.104929e-05 | -94000 | -9.534299e-06 | -110000 | -0.0004368374 | -118000 | -0.0006556721 | -104000 | -0.0009533831 | -94000 | -1.00592e-05 | -104000 | -0.000454525 | -100000 | -0.000127828 | -110000 | -0.000494076 | -110000 | -0.000503977 | -100000 | -9.81249e-05 | -104000 | -0.0003357133
-94000 | -1.104929e-05 | -94000 | -9.534299e-06 | -110000 | -0.0004368374 | -118000 | -0.0006556721 | -104000 | -0.0009533831 | -96000 | -1.10316e-05 | -104000 | -0.000434723 | -100000 | -0.000137729 | -110000 | -0.000494076 | -112000 | -0.0005039593 | -100000 | -9.81249e-05 | -104000 | -0.0003357133
-94000 | -1.104929e-05 | -94000 | -9.534299e-06 | -110000 | -0.0004368374 | -118000 | -0.0006556721 | -104000 | -0.0009533831 | -96000 | -1.10316e-05 | -104000 | -0.000454525 | -100000 | -0.000127828 | -112000 | -0.0004940583 | -110000 | -0.000503977 | -100000 | -9.81249e-05 | -104000 | -0.0003357133
-94000 | -1.203939e-05 | -96000 | -9.534299e-06 | -110000 | -0.0004368374 | -118000 | -0.0006556721 | -104000 | -0.0009533831 | -96000 | -1.10316e-05 | -104000 | -0.000454525 | -100000 | -0.000127828 | -110000 | -0.000494076 | -110000 | -0.000503977 | -100000 | -9.81249e-05 | -104000 | -0.0003357133
-94000 | -1.104929e-05 | -96000 | -9.534299e-06 | -110000 | -0.0004368374 | -118000 | -0.0006556721 | -104000 | -0.0009533831 | -94000 | -1.10493e-05 | -104000 | -0.000454525 | -100000 | -0.000127828 | -110000 | -0.000494076 | -110000 | -0.000503977 | -100000 | -0.0001080259 | -104000 | -0.0003357133
-94000 | -1.104929e-05 | -94000 | -9.525449e-06 | -110000 | -0.0004368374 | -116000 | -0.0006556898 | -104000 | -0.0009533831 | -96000 | -1.00415e-05 | -104000 | -0.000454525 | -100000 | -0.000127828 | -110000 | -0.000494076 | -110000 | -0.000503977 | -100000 | -0.0001080259 | -104000 | -0.0003357133
-94000 | -1.104929e-05 | -96000 | -9.525449e-06 | -110000 | -0.0004368374 | -116000 | -0.0006556898 | -104000 | -0.0009533831 | -96000 | -1.10316e-05 | -104000 | -0.000454525 | -100000 | -0.000117927 | -110000 | -0.000494076 | -110000 | -0.000503977 | -100000 | -9.81249e-05 | -104000 | -0.0003159113
-94000 | -1.104929e-05 | -96000 | -9.534299e-06 | -110000 | -0.0004368374 | -118000 | -0.0006556721 | -104000 | -0.0009533831 | -96000 | -1.10316e-05 | -104000 | -0.000454525 | -100000 | -0.000127828 | -110000 | -0.000494076 | -110000 | -0.000503977 | -100000 | -0.0001080259 | -104000 | -0.0003357133
-94000 | -1.302949e-05 | -94000 | -9.525449e-06 | -110000 | -0.0004368374 | -118000 | -0.0006556721 | -104000 | -0.0009533831 | -94000 | -1.10493e-05 | -104000 | -0.000454525 | -100000 | -0.000127828 | -110000 | -0.000494076 | -110000 | -0.000503977 | -100000 | -9.81249e-05 | -104000 | -0.0003357133
-92000 | -1.205709e-05 | -94000 | -9.525449e-06 | -110000 | -0.0004368374 | -116000 | -0.0006556898 | -104000 | -0.0009533831 | -94000 | -1.10493e-05 | -104000 | -0.000454525 | -100000 | -0.000127828 | -110000 | -0.000494076 | -110000 | -0.000503977 | -100000 | -9.81249e-05 | -104000 | -0.0003357133
-94000 | -1.203939e-05 | -96000 | -9.534299e-06 | -110000 | -0.0004368374 | -118000 | -0.0006556721 | -102000 | -0.0009534185 | -94000 | -1.10493e-05 | -104000 | -0.000454525 | -100000 | -0.000127828 | -110000 | -0.000494076 | -110000 | -0.000503977 | -100000 | -9.81249e-05 | -104000 | -0.0003357133
-94000 | -1.104929e-05 | -94000 | -9.534299e-06 | -110000 | -0.0004368374 | -118000 | -0.0006556721 | -104000 | -0.0009533831 | -96000 | -1.10316e-05 | -104000 | -0.000454525 | -100000 | -0.000127828 | -110000 | -0.000494076 | -110000 | -0.000503977 | -100000 | -0.0001080259 | -104000 | -0.0003357133
-94000 | -1.203939e-05 | -96000 | -1.052047e-05 | -110000 | -0.0004368374 | -118000 | -0.0006556721 | -102000 | -0.0009534185 | -94000 | -1.10493e-05 | -104000 | -0.000454525 | -100000 | -0.000127828 | -110000 | -0.000494076 | -110000 | -0.000503977 | -100000 | -9.81249e-05 | -104000 | -0.0003159113
-94000 | -1.104929e-05 | -94000 | -9.534299e-06 | -110000 | -0.0004368374 | -116000 | -0.0006556898 | -104000 | -0.0009533831 | -96000 | -1.10316e-05 | -104000 | -0.000454525 | -100000 | -0.000127828 | -110000 | -0.000494076 | -110000 | -0.000503977 | -100000 | -9.81249e-05 | -104000 | -0.0003357133
-96000 | -1.202169e-05 | -94000 | -1.052047e-05 | -110000 | -0.0004368374 | -118000 | -0.0006556721 | -102000 | -0.0009534185 | -94000 | -1.10493e-05 | -104000 | -0.000454525 | -100000 | -0.000137729 | -110000 | -0.000494076 | -110000 | -0.000503977 | -100000 | -9.81249e-05 | -104000 | -0.0003357133
-94000 | -1.203939e-05 | -96000 | -9.534299e-06 | -110000 | -0.0004368374 | -116000 | -0.0006556898 | -102000 | -0.0009534185 | -96000 | -1.10316e-05 | -104000 | -0.000454525 | -100000 | -0.000127828 | -110000 | -0.000494076 | -110000 | -0.000503977 | -100000 | -0.0001080259 | -104000 | -0.0003357133
-94000 | -1.203939e-05 | -94000 | -9.534299e-06 | -110000 | -0.0004368374 | -118000 | -0.0006556721 | -102000 | -0.0009534185 | -94000 | -1.10493e-05 | -104000 | -0.000454525 | -100000 | -0.000137729 | -110000 | -0.000494076 | -108000 | -0.0005039947 | -100000 | -9.81249e-05 | -104000 | -0.0003357133
-94000 | -1.203939e-05 | -96000 | -9.525449e-06 | -110000 | -0.0004368374 | -118000 | -0.0006556721 | -102000 | -0.0009534185 | -94000 | -1.10493e-05 | -104000 | -0.000454525 | -100000 | -0.000127828 | -110000 | -0.000494076 | -108000 | -0.0005039947 | -100000 | -9.81249e-05 | -104000 | -0.0003357133
-94000 | -1.203939e-05 | -96000 | -9.534299e-06 | -110000 | -0.0004368374 | -118000 | -0.0006556721 | -102000 | -0.0009534185 | -96000 | -1.10316e-05 | -104000 | -0.000454525 | -100000 | -0.000127828 | -110000 | -0.000494076 | -108000 | -0.0005039947 | -100000 | -9.81249e-05 | -104000 | -0.0003357133
-94000 | -1.104929e-05 | -96000 | -9.525449e-06 | -110000 | -0.0004368374 | -118000 | -0.0006556721 | -104000 | -0.0009533831 | -94000 | -1.00592e-05 | -104000 | -0.000454525 | -100000 | -0.000137729 | -110000 | -0.000494076 | -108000 | -0.0005039947 | -100000 | -9.81249e-05 | -104000 | -0.0003159113
-94000 | -1.104929e-05 | -96000 | -9.525449e-06 | -110000 | -0.0004368374 | -116000 | -0.0006556898 | -102000 | -0.0009534185 | -96000 | -1.10316e-05 | -104000 | -0.000454525 | -100000 | -0.000137729 | -110000 | -0.000494076 | -110000 | -0.000503977 | -100000 | -0.0001080259 | -104000 | -0.0003357133
-96000 | -1.202169e-05 | -96000 | -9.525449e-06 | -110000 | -0.0004368374 | -118000 | -0.0006556721 | -104000 | -0.0009533831 | -96000 | -1.10316e-05 | -104000 | -0.000454525 | -100000 | -0.000137729 | -110000 | -0.000494076 | -108000 | -0.0005039947 | -100000 | -0.0001080259 | -104000 | -0.0003357133
-94000 | -1.203939e-05 | -96000 | -9.525449e-06 | -110000 | -0.0004368374 | -118000 | -0.0006556721 | -102000 | -0.0009534185 | -96000 | -1.00415e-05 | -104000 | -0.000454525 | -100000 | -0.000127828 | -110000 | -0.000494076 | -108000 | -0.0005039947 | -100000 | -0.0001080259 | -104000 | -0.0003357133
-94000 | -1.203939e-05 | -96000 | -9.525449e-06 | -110000 | -0.0004368374 | -118000 | -0.0006556721 | -102000 | -0.0009534185 | -96000 | -1.10316e-05 | -104000 | -0.000454525 | -100000 | -0.000127828 | -108000 | -0.0004940937 | -108000 | -0.0005138957 | -100000 | -0.0001080259 | -104000 | -0.0003357133
-94000 | -1.203939e-05 | -96000 | -9.525449e-06 | -110000 | -0.0004368374 | -118000 | -0.0006556721 | -102000 | -0.0009534185 | -94000 | -1.10493e-05 | -104000 | -0.000454525 | -100000 | -0.000137729 | -110000 | -0.000494076 | -110000 | -0.000503977 | -100000 | -9.81249e-05 | -104000 | -0.0003357133
-94000 | -1.203939e-05 | -96000 | -1.052047e-05 | -110000 | -0.0004368374 | -116000 | -0.0006556898 | -104000 | -0.0009334826 | -96000 | -1.10316e-05 | -104000 | -0.000454525 | -100000 | -0.000127828 | -108000 | -0.0004940937 | -108000 | -0.0005039947 | -100000 | -0.0001080259 | -104000 | -0.0003357133
-94000 | -1.203939e-05 | -96000 | -9.525449e-06 | -110000 | -0.0004368374 | -118000 | -0.0006556721 | -102000 | -0.0009534185 | -96000 | -1.10316e-05 | -104000 | -0.000454525 | -100000 | -0.000127828 | -110000 | -0.000494076 | -108000 | -0.0005138957 | -100000 | -0.0001080259 | -104000 | -0.0003357133
-94000 | -1.203939e-05 | -96000 | -9.525449e-06 | -110000 | -0.0004368374 | -118000 | -0.0006556721 | -102000 | -0.0009534185 | -96000 | -1.10316e-05 | -104000 | -0.000454525 | -100000 | -0.000137729 | -108000 | -0.0004940937 | -110000 | -0.000503977 | -100000 | -0.0001080259 | -104000 | -0.0003357133
-94000 | -1.203939e-05 | -94000 | -1.052047e-05 | -110000 | -0.0004368374 | -118000 | -0.0006556721 | -102000 | -0.0009534185 | -96000 | -1.10316e-05 | -104000 | -0.000454525 | -100000 | -0.000127828 | -108000 | -0.0004940937 | -108000 | -0.0005039947 | -100000 | -0.0001080259 | -104000 | -0.0003357133
-94000 | -1.203939e-05 | -94000 | -9.525449e-06 | -110000 | -0.0004467877 | -118000 | -0.0006556721 | -102000 | -0.0009534185 | -96000 | -1.10316e-05 | -104000 | -0.000454525 | -100000 | -0.000127828 | -108000 | -0.0005138957 | -108000 | -0.0005039947 | -100000 | -0.0001080259 | -104000 | -0.0003357133
-94000 | -1.203939e-05 | -96000 | -1.052932e-05 | -110000 | -0.0004368374 | -118000 | -0.0006556721 | -102000 | -0.0009534185 | -96000 | -1.10316e-05 | -104000 | -0.000454525 | -100000 | -0.000137729 | -110000 | -0.000494076 | -108000 | -0.0005039947 | -100000 | -0.0001080259 | -104000 | -0.0003357133
-94000 | -1.203939e-05 | -96000 | -1.052932e-05 | -110000 | -0.0004368374 | -118000 | -0.0006556721 | -102000 | -0.0009534185 | -96000 | -1.10316e-05 | -104000 | -0.000454525 | -100000 | -0.000137729 | -108000 | -0.0004940937 | -108000 | -0.0005039947 | -100000 | -0.0001080259 | -104000 | -0.0003357133
-94000 | -1.104929e-05 | -96000 | -1.052047e-05 | -110000 | -0.0004368374 | -118000 | -0.0006556721 | -102000 | -0.0009534185 | -96000 | -1.10316e-05 | -104000 | -0.000454525 | -100000 | -0.000127828 | -108000 | -0.0004940937 | -108000 | -0.0005138957 | -100000 | -0.0001080259 | -104000 | -0.0003357133
-96000 | -1.202169e-05 | -96000 | -1.052047e-05 | -110000 | -0.0004368374 | -118000 | -0.0006556721 | -102000 | -0.000933518 | -96000 | -1.10316e-05 | -104000 | -0.000454525 | -100000 | -0.000127828 | -108000 | -0.0004940937 | -108000 | -0.0005138957 | -100000 | -0.0001080259 | -104000 | -0.0003357133
-94000 | -1.302949e-05 | -96000 | -9.525449e-06 | -110000 | -0.0004368374 | -118000 | -0.0006556721 | -102000 | -0.0009534185 | -96000 | -1.10316e-05 | -104000 | -0.000454525 | -100000 | -0.000137729 | -108000 | -0.0004940937 | -108000 | -0.0005039947 | -100000 | -0.0001080259 | -104000 | -0.0003357133
-94000 | -1.203939e-05 | -96000 | -1.052047e-05 | -110000 | -0.0004467877 | -116000 | -0.0006556898 | -102000 | -0.0009534185 | -96000 | -1.10316e-05 | -106000 | -0.000454507 | -100000 | -0.000137729 | -108000 | -0.0004940937 | -108000 | -0.0005138957 | -100000 | -0.0001080259 | -106000 | -0.0003356956
-94000 | -1.203939e-05 | -94000 | -1.052047e-05 | -110000 | -0.0004368374 | -118000 | -0.0006556721 | -102000 | -0.0009534185 | -96000 | -1.10316e-05 | -106000 | -0.000454507 | -100000 | -0.000127828 | -108000 | -0.0004940937 | -108000 | -0.0005039947 | -100000 | -0.0001080259 | -104000 | -0.0003357133
-96000 | -1.301179e-05 | -96000 | -1.052047e-05 | -110000 | -0.0004467877 | -118000 | -0.0006556721 | -102000 | -0.000933518 | -96000 | -1.10316e-05 | -104000 | -0.000454525 | -100000 | -0.000127828 | -108000 | -0.0004940937 | -108000 | -0.0005039947 | -100000 | -0.0001080259 | -104000 | -0.0003357133
-96000 | -1.103159e-05 | -96000 | -1.052932e-05 | -110000 | -0.0004368374 | -116000 | -0.0006556898 | -102000 | -0.0009534185 | -96000 | -1.10316e-05 | -104000 | -0.000454525 | -100000 | -0.000137729 | -108000 | -0.0004940937 | -108000 | -0.0005138957 | -100000 | -0.0001080259 | -106000 | -0.0003356956
-94000 | -1.302949e-05 | -96000 | -9.525449e-06 | -110000 | -0.0004467877 | -118000 | -0.0006556721 | -102000 | -0.0009534185 | -96000 | -1.10316e-05 | -106000 | -0.000454507 | -100000 | -0.000137729 | -108000 | -0.0004940937 | -108000 | -0.0005039947 | -100000 | -0.0001080259 | -104000 | -0.0003357133
-94000 | -1.302949e-05 | -96000 | -1.052047e-05 | -110000 | -0.0004368374 | -118000 | -0.0006556721 | -102000 | -0.0009534185 | -96000 | -1.20217e-05 | -104000 | -0.000454525 | -100000 | -0.000127828 | -108000 | -0.0004940937 | -108000 | -0.0005138957 | -100000 | -0.0001080259 | -106000 | -0.0003356956
-94000 | -1.302949e-05 | -96000 | -1.052047e-05 | -110000 | -0.0004368374 | -118000 | -0.0006556721 | -100000 | -0.0009534539 | -96000 | -1.20217e-05 | -104000 | -0.000454525 | -100000 | -0.000127828 | -108000 | -0.0004940937 | -108000 | -0.0005138957 | -100000 | -0.0001080259 | -104000 | -0.0003555152
-94000 | -1.302949e-05 | -96000 | -1.052047e-05 | -110000 | -0.0004467877 | -118000 | -0.0006556721 | -100000 | -0.0009534539 | -96000 | -1.10316e-05 | -106000 | -0.000454507 | -100000 | -0.000137729 | -108000 | -0.0004940937 | -108000 | -0.0005138957 | -100000 | -0.0001080259 | -104000 | -0.0003357133
-94000 | -1.203939e-05 | -96000 | -1.052047e-05 | -110000 | -0.0004368374 | -118000 | -0.0006556721 | -102000 | -0.0009534185 | -96000 | -1.20217e-05 | -104000 | -0.000454525 | -100000 | -0.000137729 | -108000 | -0.0004940937 | -108000 | -0.0005138957 | -100000 | -0.0001080259 | -104000 | -0.0003357133
-94000 | -1.302949e-05 | -96000 | -1.052047e-05 | -110000 | -0.0004368374 | -118000 | -0.0006556721 | -100000 | -0.0009534539 | -94000 | -1.10493e-05 | -104000 | -0.000454525 | -100000 | -0.000137729 | -108000 | -0.0004940937 | -108000 | -0.0005138957 | -100000 | -0.0001080259 | -104000 | -0.0003357133
-96000 | -1.202169e-05 | -96000 | -1.052047e-05 | -110000 | -0.0004368374 | -118000 | -0.0006556721 | -102000 | -0.0009534185 | -96000 | -1.10316e-05 | -104000 | -0.000454525 | -100000 | -0.000137729 | -108000 | -0.0004940937 | -106000 | -0.0005139134 | -100000 | -0.0001080259 | -104000 | -0.0003357133
-96000 | -1.202169e-05 | -96000 | -1.052047e-05 | -110000 | -0.0004467877 | -118000 | -0.0006556721 | -100000 | -0.0009534539 | -94000 | -1.10493e-05 | -104000 | -0.000454525 | -100000 | -0.000137729 | -108000 | -0.0004940937 | -106000 | -0.0005139134 | -100000 | -0.0001080259 | -104000 | -0.0003357133
-96000 | -1.301179e-05 | -96000 | -1.052047e-05 | -110000 | -0.0004467877 | -118000 | -0.0006556721 | -102000 | -0.0009534185 | -96000 | -1.10316e-05 | -104000 | -0.000454525 | -100000 | -0.000127828 | -108000 | -0.0004940937 | -108000 | -0.0005138957 | -100000 | -0.0001080259 | -104000 | -0.0003357133
-96000 | -1.301179e-05 | -96000 | -1.052047e-05 | -110000 | -0.0004368374 | -118000 | -0.0006556721 | -100000 | -0.0009534539 | -96000 | -1.20217e-05 | -104000 | -0.000454525 | -100000 | -0.000137729 | -108000 | -0.0004940937 | -104000 | -0.0005139311 | -100000 | -0.0001080259 | -104000 | -0.0003357133
-94000 | -1.302949e-05 | -96000 | -1.052047e-05 | -110000 | -0.0004368374 | -118000 | -0.0006556721 | -100000 | -0.0009534539 | -96000 | -1.20217e-05 | -104000 | -0.000454525 | -100000 | -0.000137729 | -108000 | -0.0004940937 | -108000 | -0.0005138957 | -100000 | -0.0001080259 | -104000 | -0.0003357133
-94000 | -1.302949e-05 | -96000 | -1.052047e-05 | -110000 | -0.0004368374 | -116000 | -0.0006556898 | -102000 | -0.0009534185 | -96000 | -1.20217e-05 | -104000 | -0.000454525 | -100000 | -0.000137729 | -108000 | -0.0004940937 | -106000 | -0.0005139134 | -100000 | -0.0001080259 | -106000 | -0.0003356956
-94000 | -1.203939e-05 | -96000 | -1.052047e-05 | -110000 | -0.0004467877 | -118000 | -0.0006556721 | -100000 | -0.0009534539 | -96000 | -1.20217e-05 | -104000 | -0.000454525 | -102000 | -0.00012781 | -108000 | -0.0004940937 | -106000 | -0.0005139134 | -100000 | -0.0001080259 | -104000 | -0.0003555152
-96000 | -1.301179e-05 | -96000 | -1.052047e-05 | -110000 | -0.0004368374 | -118000 | -0.0006556721 | -100000 | -0.0009534539 | -96000 | -1.20217e-05 | -104000 | -0.000454525 | -100000 | -0.000137729 | -108000 | -0.0004940937 | -106000 | -0.0005139134 | -100000 | -0.0001080259 | -104000 | -0.0003555152
-96000 | -1.202169e-05 | -96000 | -1.052047e-05 | -110000 | -0.0004368374 | -118000 | -0.0006556721 | -100000 | -0.0009534539 | -96000 | -1.20217e-05 | -104000 | -0.000454525 | -100000 | -0.000137729 | -108000 | -0.0004940937 | -104000 | -0.0005139311 | -100000 | -0.0001080259 | -106000 | -0.0003356956
-94000 | -1.302949e-05 | -96000 | -1.052047e-05 | -110000 | -0.0004467877 | -118000 | -0.0006556721 | -102000 | -0.0009534185 | -96000 | -1.20217e-05 | -104000 | -0.000454525 | -100000 | -0.000127828 | -108000 | -0.0004940937 | -104000 | -0.0005139311 | -100000 | -0.0001080259 | -104000 | -0.0003357133
-96000 | -1.301179e-05 | -96000 | -1.052047e-05 | -110000 | -0.0004467877 | -118000 | -0.0006556721 | -100000 | -0.0009534539 | -96000 | -1.20217e-05 | -104000 | -0.000474327 | -100000 | -0.000137729 | -108000 | -0.0004940937 | -108000 | -0.0005138957 | -100000 | -0.0001080259 | -104000 | -0.0003555152
-96000 | -1.301179e-05 | -96000 | -1.052047e-05 | -110000 | -0.0004368374 | -118000 | -0.0006556721 | -100000 | -0.0009534539 | -94000 | -1.20394e-05 | -104000 | -0.000474327 | -100000 | -0.000137729 | -106000 | -0.0005139134 | -106000 | -0.0005139134 | -100000 | -0.0001080259 | -104000 | -0.0003357133
-94000 | -1.203939e-05 | -96000 | -1.052047e-05 | -110000 | -0.0004368374 | -118000 | -0.0006556721 | -100000 | -0.0009534539 | -94000 | -1.20394e-05 | -104000 | -0.000454525 | -102000 | -0.000137711 | -106000 | -0.0004941114 | -108000 | -0.0005138957 | -100000 | -0.0001080259 | -104000 | -0.0003357133
-96000 | -1.301179e-05 | -98000 | -1.052047e-05 | -110000 | -0.0004467877 | -116000 | -0.0006556898 | -100000 | -0.0009534539 | -96000 | -1.20217e-05 | -104000 | -0.000454525 | -100000 | -0.000137729 | -106000 | -0.0004941114 | -108000 | -0.0005138957 | -100000 | -0.0001080259 | -106000 | -0.0003356956
-94000 | -1.302949e-05 | -96000 | -1.052047e-05 | -110000 | -0.0004368374 | -118000 | -0.0006556721 | -100000 | -0.0009335534 | -96000 | -1.20217e-05 | -104000 | -0.000454525 | -100000 | -0.000137729 | -108000 | -0.0004940937 | -104000 | -0.0005139311 | -100000 | -0.0001080259 | -104000 | -0.0003357133
-96000 | -1.301179e-05 | -96000 | -1.051162e-05 | -110000 | -0.0004467877 | -118000 | -0.0006556721 | -100000 | -0.0009534539 | -96000 | -1.10316e-05 | -106000 | -0.000454507 | -100000 | -0.000137729 | -106000 | -0.0004941114 | -106000 | -0.0005139134 | -100000 | -0.0001080259 | -106000 | -0.0003554975
-94000 | -1.302949e-05 | -96000 | -1.052047e-05 | -110000 | -0.0004467877 | -118000 | -0.0006556721 | -100000 | -0.0009534539 | -94000 | -1.20394e-05 | -104000 | -0.000454525 | -102000 | -0.000137711 | -106000 | -0.0005139134 | -104000 | -0.0005139311 | -100000 | -0.0001080259 | -104000 | -0.0003555152
-96000 | -1.301179e-05 | -96000 | -1.052047e-05 | -110000 | -0.0004368374 | -118000 | -0.0006556721 | -100000 | -0.0009534539 | -94000 | -1.20394e-05 | -106000 | -0.000454507 | -100000 | -0.000137729 | -106000 | -0.0005139134 | -104000 | -0.0005139311 | -100000 | -0.0001080259 | -104000 | -0.0003357133
-96000 | -1.301179e-05 | -96000 | -1.052047e-05 | -110000 | -0.0004467877 | -118000 | -0.0006556721 | -100000 | -0.0009534539 | -96000 | -1.20217e-05 | -104000 | -0.000454525 | -100000 | -0.000137729 | -106000 | -0.0005139134 | -104000 | -0.0005139311 | -100000 | -0.0001080259 | -104000 | -0.0003357133
-94000 | -1.203939e-05 | -96000 | -1.052047e-05 | -110000 | -0.0004368374 | -118000 | -0.0006556721 | -100000 | -0.0009534539 | -94000 | -1.20394e-05 | -106000 | -0.000454507 | -102000 | -0.000137711 | -104000 | -0.0004941291 | -106000 | -0.0005139134 | -100000 | -0.0001080259 | -102000 | -0.000335731
-94000 | -1.302949e-05 | -96000 | -1.052047e-05 | -110000 | -0.0004467877 | -118000 | -0.0006556721 | -100000 | -0.0009534539 | -96000 | -1.10316e-05 | -104000 | -0.000474327 | -100000 | -0.000137729 | -106000 | -0.0004941114 | -104000 | -0.0005139311 | -100000 | -0.0001080259 | -104000 | -0.0003357133
-96000 | -1.400189e-05 | -96000 | -1.052047e-05 | -110000 | -0.0004467877 | -118000 | -0.0006656224 | -100000 | -0.0009534539 | -94000 | -1.20394e-05 | -104000 | -0.000454525 | -100000 | -0.000137729 | -104000 | -0.0004941291 | -106000 | -0.0005139134 | -102000 | -0.0001080082 | -104000 | -0.0003357133
-94000 | -1.401959e-05 | -96000 | -1.052047e-05 | -110000 | -0.0004368374 | -118000 | -0.0006556721 | -100000 | -0.0009534539 | -96000 | -1.20217e-05 | -106000 | -0.000454507 | -102000 | -0.000137711 | -104000 | -0.0005139311 | -108000 | -0.0005237967 | -100000 | -0.0001080259 | -104000 | -0.0003555152
-94000 | -1.302949e-05 | -96000 | -1.052047e-05 | -110000 | -0.0004368374 | -118000 | -0.0006556721 | -100000 | -0.0009534539 | -96000 | -1.20217e-05 | -104000 | -0.000454525 | -102000 | -0.000137711 | -106000 | -0.0004941114 | -104000 | -0.0005139311 | -100000 | -0.0001080259 | -104000 | -0.0003555152
-96000 | -1.301179e-05 | -96000 | -1.052047e-05 | -110000 | -0.0004467877 | -118000 | -0.0006556721 | -100000 | -0.0009534539 | -96000 | -1.20217e-05 | -104000 | -0.000474327 | -100000 | -0.000137729 | -104000 | -0.0004941291 | -104000 | -0.0005139311 | -100000 | -0.0001080259 | -104000 | -0.0003357133
-94000 | -1.302949e-05 | -96000 | -1.052047e-05 | -110000 | -0.0004467877 | -118000 | -0.0006556721 | -100000 | -0.0009534539 | -94000 | -1.20394e-05 | -104000 | -0.000474327 | -100000 | -0.000137729 | -104000 | -0.0005139311 | -106000 | -0.0005139134 | -100000 | -0.0001080259 | -106000 | -0.0003356956
-96000 | -1.400189e-05 | -96000 | -1.052047e-05 | -110000 | -0.0004368374 | -118000 | -0.0006556721 | -100000 | -0.0009335534 | -94000 | -1.20394e-05 | -104000 | -0.000454525 | -100000 | -0.000137729 | -106000 | -0.0005139134 | -106000 | -0.0005139134 | -102000 | -0.0001080082 | -104000 | -0.0003555152
-94000 | -1.302949e-05 | -96000 | -1.052047e-05 | -110000 | -0.0004467877 | -118000 | -0.0006556721 | -100000 | -0.0009335534 | -96000 | -1.20217e-05 | -104000 | -0.000474327 | -102000 | -0.000137711 | -104000 | -0.0005139311 | -106000 | -0.0005139134 | -100000 | -0.0001080259 | -104000 | -0.0003555152
-96000 | -1.301179e-05 | -96000 | -1.052047e-05 | -110000 | -0.0004467877 | -116000 | -0.0006556898 | -100000 | -0.0009335534 | -96000 | -1.30118e-05 | -104000 | -0.000474327 | -102000 | -0.000137711 | -104000 | -0.0004941291 | -106000 | -0.0005139134 | -100000 | -0.0001080259 | -104000 | -0.0003555152
-94000 | -1.302949e-05 | -96000 | -1.052047e-05 | -110000 | -0.0004467877 | -118000 | -0.0006556721 | -100000 | -0.0009534539 | -96000 | -1.30118e-05 | -104000 | -0.000474327 | -100000 | -0.000137729 | -106000 | -0.0005139134 | -104000 | -0.0005139311 | -100000 | -0.0001080259 | -104000 | -0.0003555152
-94000 | -1.401959e-05 | -96000 | -1.052047e-05 | -110000 | -0.0004467877 | -118000 | -0.0006556721 | -100000 | -0.0009534539 | -94000 | -1.20394e-05 | -104000 | -0.000454525 | -100000 | -0.000137729 | -104000 | -0.0005139311 | -104000 | -0.0005238321 | -100000 | -0.0001080259 | -104000 | -0.0003555152
-96000 | -1.301179e-05 | -96000 | -1.052047e-05 | -110000 | -0.0004467877 | -116000 | -0.0006556898 | -100000 | -0.0009534539 | -96000 | -1.20217e-05 | -106000 | -0.000474309 | -100000 | -0.000137729 | -104000 | -0.0004941291 | -104000 | -0.0005238321 | -100000 | -0.0001080259 | -104000 | -0.0003357133
-96000 | -1.301179e-05 | -96000 | -1.052047e-05 | -110000 | -0.0004467877 | -118000 | -0.0006556721 | -100000 | -0.0009335534 | -96000 | -1.20217e-05 | -104000 | -0.000474327 | -102000 | -0.000137711 | -106000 | -0.0004941114 | -104000 | -0.0005139311 | -100000 | -0.0001080259 | -106000 | -0.0003554975
-96000 | -1.301179e-05 | -96000 | -1.052047e-05 | -110000 | -0.0004467877 | -118000 | -0.0006556721 | -100000 | -0.0009534539 | -96000 | -1.20217e-05 | -104000 | -0.000474327 | -102000 | -0.000137711 | -106000 | -0.0004941114 | -104000 | -0.0005238321 | -100000 | -0.0001080259 | -104000 | -0.0003555152
-96000 | -1.400189e-05 | -96000 | -1.052047e-05 | -110000 | -0.0004467877 | -118000 | -0.0006656224 | -100000 | -0.0009534539 | -96000 | -1.20217e-05 | -104000 | -0.000454525 | -100000 | -0.000137729 | -104000 | -0.0004941291 | -104000 | -0.0005139311 | -100000 | -0.0001179269 | -104000 | -0.0003555152
-94000 | -1.401959e-05 | -96000 | -1.052047e-05 | -110000 | -0.0004467877 | -118000 | -0.0006556721 | -98000 | -0.0009534893 | -94000 | -1.20394e-05 | -104000 | -0.000454525 | -100000 | -0.000137729 | -104000 | -0.0005139311 | -104000 | -0.0005139311 | -100000 | -0.0001080259 | -104000 | -0.0003555152
-96000 | -1.400189e-05 | -96000 | -1.052047e-05 | -110000 | -0.0004467877 | -118000 | -0.0006656224 | -100000 | -0.0009534539 | -96000 | -1.20217e-05 | -106000 | -0.000474309 | -100000 | -0.000137729 | -104000 | -0.0004941291 | -104000 | -0.0005139311 | -100000 | -0.0001080259 | -104000 | -0.0003555152
-94000 | -1.401959e-05 | -96000 | -1.052047e-05 | -110000 | -0.0004467877 | -118000 | -0.0006656224 | -100000 | -0.0009534539 | -96000 | -1.20217e-05 | -104000 | -0.000454525 | -100000 | -0.000137729 | -104000 | -0.0004941291 | -104000 | -0.0005139311 | -100000 | -0.0001080259 | -104000 | -0.0003555152
-94000 | -1.401959e-05 | -96000 | -1.052047e-05 | -110000 | -0.0004467877 | -118000 | -0.0006556721 | -100000 | -0.0009335534 | -96000 | -1.30118e-05 | -104000 | -0.000454525 | -100000 | -0.000137729 | -104000 | -0.0005139311 | -104000 | -0.0005238321 | -102000 | -0.0001080082 | -104000 | -0.0003555152
-96000 | -1.301179e-05 | -96000 | -1.052047e-05 | -110000 | -0.0004467877 | -118000 | -0.0006556721 | -100000 | -0.0009534539 | -94000 | -1.20394e-05 | -104000 | -0.000474327 | -102000 | -0.000137711 | -104000 | -0.0005139311 | -104000 | -0.0005238321 | -100000 | -0.0001080259 | -104000 | -0.0003555152
-94000 | -1.401959e-05 | -96000 | -1.052047e-05 | -110000 | -0.0004467877 | -118000 | -0.0006656224 | -96000 | -0.0009535247 | -96000 | -1.20217e-05 | -104000 | -0.000474327 | -100000 | -0.000137729 | -104000 | -0.0005139311 | -104000 | -0.0005139311 | -100000 | -0.0001179269 | -104000 | -0.0003555152
-96000 | -1.400189e-05 | -96000 | -1.052047e-05 | -110000 | -0.0004467877 | -118000 | -0.0006556721 | -98000 | -0.0009534893 | -96000 | -1.30118e-05 | -104000 | -0.000474327 | -100000 | -0.000137729 | -104000 | -0.0005139311 | -104000 | -0.0005139311 | -100000 | -0.0001080259 | -104000 | -0.0003555152
-96000 | -1.400189e-05 | -94000 | -1.052047e-05 | -112000 | -0.00044677 | -118000 | -0.0006556721 | -98000 | -0.0009534893 | -96000 | -1.20217e-05 | -104000 | -0.000474327 | -100000 | -0.000137729 | -104000 | -0.0005139311 | -104000 | -0.0005139311 | -100000 | -0.0001080259 | -106000 | -0.0003554975
-96000 | -1.301179e-05 | -96000 | -1.052047e-05 | -110000 | -0.0004467877 | -118000 | -0.0006556721 | -100000 | -0.0009335534 | -96000 | -1.30118e-05 | -104000 | -0.000474327 | -102000 | -0.000137711 | -104000 | -0.0004941291 | -104000 | -0.0005238321 | -100000 | -0.0001080259 | -106000 | -0.0003554975
-94000 | -1.401959e-05 | -96000 | -1.052932e-05 | -110000 | -0.0004467877 | -118000 | -0.0006656224 | -98000 | -0.0009534893 | -96000 | -1.30118e-05 | -104000 | -0.000474327 | -100000 | -0.000137729 | -104000 | -0.0004941291 | -104000 | -0.0005238321 | -100000 | -0.0001179269 | -104000 | -0.0003555152
-96000 | -1.400189e-05 | -96000 | -1.052047e-05 | -110000 | -0.0004467877 | -118000 | -0.0006656224 | -98000 | -0.0009335888 | -96000 | -1.40019e-05 | -104000 | -0.000454525 | -102000 | -0.000137711 | -104000 | -0.0005139311 | -104000 | -0.0005238321 | -100000 | -0.0001179269 | -104000 | -0.0003555152
-96000 | -1.400189e-05 | -96000 | -1.052047e-05 | -110000 | -0.0004467877 | -118000 | -0.0006656224 | -98000 | -0.0009335888 | -94000 | -1.30295e-05 | -106000 | -0.000474309 | -100000 | -0.000137729 | -104000 | -0.0005139311 | -104000 | -0.0005238321 | -100000 | -0.0001080259 | -104000 | -0.0003555152
-94000 | -1.302949e-05 | -96000 | -1.052047e-05 | -110000 | -0.0004467877 | -118000 | -0.0006556721 | -98000 | -0.0009335888 | -96000 | -1.30118e-05 | -104000 | -0.000474327 | -102000 | -0.000137711 | -104000 | -0.0005139311 | -104000 | -0.0005238321 | -100000 | -0.0001179269 | -106000 | -0.0003554975
-94000 | -1.401959e-05 | -96000 | -1.052047e-05 | -110000 | -0.0004467877 | -118000 | -0.0006656224 | -98000 | -0.0009534893 | -96000 | -1.30118e-05 | -104000 | -0.000474327 | -102000 | -0.000137711 | -104000 | -0.0005139311 | -104000 | -0.0005238321 | -100000 | -0.0001080259 | -104000 | -0.0003555152
-94000 | -1.401959e-05 | -96000 | -1.052047e-05 | -110000 | -0.0004467877 | -118000 | -0.0006656224 | -98000 | -0.0009335888 | -96000 | -1.30118e-05 | -104000 | -0.000454525 | -102000 | -0.000137711 | -104000 | -0.0005139311 | -104000 | -0.0005238321 | -100000 | -0.0001080259 | -106000 | -0.0003554975
-96000 | -1.400189e-05 | -96000 | -1.052047e-05 | -110000 | -0.0004467877 | -118000 | -0.0006656224 | -96000 | -0.0009535247 | -96000 | -1.30118e-05 | -104000 | -0.000474327 | -102000 | -0.000137711 | -104000 | -0.0005139311 | -102000 | -0.0005238498 | -102000 | -0.0001080082 | -104000 | -0.0003555152
-96000 | -1.400189e-05 | -96000 | -1.052047e-05 | -110000 | -0.0004467877 | -118000 | -0.0006556721 | -98000 | -0.0009335888 | -96000 | -1.20217e-05 | -104000 | -0.000474327 | -100000 | -0.000137729 | -104000 | -0.0005139311 | -104000 | -0.0005238321 | -100000 | -0.0001179269 | -104000 | -0.0003555152
-96000 | -1.400189e-05 | -96000 | -1.052047e-05 | -110000 | -0.0004467877 | -118000 | -0.0006656224 | -98000 | -0.0009534893 | -96000 | -1.20217e-05 | -104000 | -0.000454525 | -100000 | -0.000137729 | -102000 | -0.0005139488 | -104000 | -0.0005238321 | -100000 | -0.0001080259 | -104000 | -0.0003357133
-96000 | -1.301179e-05 | -96000 | -1.052047e-05 | -110000 | -0.0004467877 | -118000 | -0.0006656224 | -96000 | -0.0009535247 | -96000 | -1.30118e-05 | -104000 | -0.000474327 | -100000 | -0.000137729 | -104000 | -0.0005139311 | -104000 | -0.0005238321 | -102000 | -0.0001080082 | -104000 | -0.0003555152
-94000 | -1.401959e-05 | -96000 | -1.052047e-05 | -110000 | -0.0004467877 | -118000 | -0.0006656224 | -96000 | -0.0009336242 | -96000 | -1.30118e-05 | -104000 | -0.000474327 | -102000 | -0.000137711 | -104000 | -0.0005139311 | -102000 | -0.0005238498 | -100000 | -0.0001080259 | -104000 | -0.0003357133
-96000 | -1.400189e-05 | -96000 | -1.052047e-05 | -110000 | -0.0004467877 | -118000 | -0.0006656224 | -96000 | -0.0009535247 | -96000 | -1.30118e-05 | -104000 | -0.000474327 | -102000 | -0.000137711 | -102000 | -0.0005139488 | -104000 | -0.0005238321 | -102000 | -0.0001179092 | -104000 | -0.0003555152
-96000 | -1.400189e-05 | -98000 | -1.052047e-05 | -110000 | -0.0004467877 | -118000 | -0.0006556721 | -98000 | -0.0009534893 | -96000 | -1.30118e-05 | -104000 | -0.000474327 | -102000 | -0.000137711 | -104000 | -0.0005139311 | -104000 | -0.0005238321 | -102000 | -0.0001080082 | -104000 | -0.0003555152
-96000 | -1.400189e-05 | -96000 | -1.052047e-05 | -110000 | -0.0004467877 | -118000 | -0.0006556721 | -96000 | -0.0009336242 | -96000 | -1.30118e-05 | -104000 | -0.000474327 | -102000 | -0.000137711 | -102000 | -0.0005139488 | -102000 | -0.0005238498 | -100000 | -0.0001179269 | -106000 | -0.0003356956
-96000 | -1.400189e-05 | -96000 | -1.051162e-05 | -110000 | -0.0004467877 | -118000 | -0.0006556721 | -96000 | -0.0009336242 | -96000 | -1.30118e-05 | -104000 | -0.000474327 | -102000 | -0.000137711 | -104000 | -0.0005139311 | -102000 | -0.0005238498 | -100000 | -0.0001179269 | -104000 | -0.0003555152
-96000 | -1.400189e-05 | -96000 | -1.052047e-05 | -110000 | -0.0004467877 | -118000 | -0.0006556721 | -98000 | -0.0009534893 | -96000 | -1.20217e-05 | -104000 | -0.000474327 | -102000 | -0.000137711 | -104000 | -0.0005139311 | -102000 | -0.0005238498 | -100000 | -0.0001080259 | -104000 | -0.0003555152
-94000 | -1.401959e-05 | -96000 | -1.052047e-05 | -110000 | -0.0004467877 | -118000 | -0.0006656224 | -96000 | -0.0009535247 | -96000 | -1.30118e-05 | -104000 | -0.000474327 | -102000 | -0.000137711 | -104000 | -0.0005337331 | -102000 | -0.0005238498 | -100000 | -0.0001179269 | -106000 | -0.0003554975
-96000 | -1.400189e-05 | -96000 | -1.052047e-05 | -110000 | -0.0004467877 | -118000 | -0.0006556721 | -96000 | -0.0009336242 | -96000 | -1.30118e-05 | -104000 | -0.000474327 | -102000 | -0.000137711 | -102000 | -0.0005139488 | -102000 | -0.0005238498 | -102000 | -0.0001179092 | -104000 | -0.0003555152
-96000 | -1.400189e-05 | -96000 | -1.052047e-05 | -110000 | -0.0004467877 | -118000 | -0.0006656224 | -96000 | -0.0009336242 | -96000 | -1.30118e-05 | -106000 | -0.000474309 | -102000 | -0.000137711 | -102000 | -0.0004941468 | -102000 | -0.0005238498 | -100000 | -0.0001179269 | -104000 | -0.0003555152
-96000 | -1.400189e-05 | -96000 | -1.052047e-05 | -110000 | -0.0004467877 | -118000 | -0.0006656224 | -96000 | -0.0009535247 | -96000 | -1.30118e-05 | -106000 | -0.000474309 | -102000 | -0.000137711 | -102000 | -0.0005139488 | -102000 | -0.0005238498 | -100000 | -0.0001080259 | -104000 | -0.0003555152
-94000 | -1.401959e-05 | -96000 | -1.052047e-05 | -110000 | -0.0004467877 | -118000 | -0.0006556721 | -96000 | -0.0009336242 | -96000 | -1.30118e-05 | -106000 | -0.000474309 | -102000 | -0.000137711 | -102000 | -0.0005139488 | -102000 | -0.0005238498 | -102000 | -0.0001179092 | -106000 | -0.0003554975
-96000 | -1.400189e-05 | -96000 | -1.052047e-05 | -110000 | -0.0004467877 | -118000 | -0.0006656224 | -98000 | -0.0009335888 | -98000 | -1.29941e-05 | -104000 | -0.000474327 | -102000 | -0.000137711 | -102000 | -0.0005139488 | -102000 | -0.0005238498 | -100000 | -0.0001080259 | -106000 | -0.0003554975
-96000 | -1.301179e-05 | -96000 | -1.15155e-05 | -110000 | -0.0004467877 | -118000 | -0.0006556721 | -98000 | -0.0009335888 | -96000 | -1.30118e-05 | -106000 | -0.000474309 | -102000 | -0.000137711 | -102000 | -0.0004941468 | -104000 | -0.0005238321 | -100000 | -0.0001179269 | -104000 | -0.0003555152
-96000 | -1.400189e-05 | -96000 | -1.15155e-05 | -110000 | -0.0004467877 | -118000 | -0.0006556721 | -96000 | -0.0009336242 | -96000 | -1.30118e-05 | -104000 | -0.000474327 | -102000 | -0.000137711 | -102000 | -0.0005139488 | -102000 | -0.0005238498 | -100000 | -0.0001179269 | -104000 | -0.0003555152
-94000 | -1.401959e-05 | -96000 | -1.052047e-05 | -112000 | -0.00044677 | -118000 | -0.0006656224 | -96000 | -0.0009336242 | -96000 | -1.40019e-05 | -106000 | -0.000474309 | -100000 | -0.000137729 | -102000 | -0.0005139488 | -102000 | -0.0005238498 | -100000 | -0.0001179269 | -106000 | -0.0003554975
-94000 | -1.401959e-05 | -96000 | -1.052047e-05 | -110000 | -0.0004467877 | -118000 | -0.0006656224 | -96000 | -0.0009535247 | -96000 | -1.30118e-05 | -106000 | -0.000474309 | -102000 | -0.000137711 | -104000 | -0.0005139311 | -102000 | -0.0005238498 | -100000 | -0.0001179269 | -104000 | -0.0003555152
-96000 | -1.400189e-05 | -96000 | -1.15155e-05 | -110000 | -0.0004467877 | -118000 | -0.0006556721 | -96000 | -0.0009336242 | -96000 | -1.40019e-05 | -104000 | -0.000474327 | -102000 | -0.000137711 | -102000 | -0.0005139488 | -102000 | -0.0005238498 | -100000 | -0.0001080259 | -106000 | -0.0003554975
-94000 | -1.401959e-05 | -96000 | -1.052047e-05 | -110000 | -0.0004467877 | -118000 | -0.0006556721 | -98000 | -0.0009335888 | -96000 | -1.30118e-05 | -106000 | -0.000474309 | -102000 | -0.000137711 | -102000 | -0.0005139488 | -102000 | -0.0005238498 | -100000 | -0.0001278279 | -104000 | -0.0003555152
-96000 | -1.400189e-05 | -96000 | -1.15155e-05 | -110000 | -0.0004467877 | -118000 | -0.0006656224 | -96000 | -0.0009336242 | -96000 | -1.30118e-05 | -106000 | -0.000454507 | -100000 | -0.000137729 | -102000 | -0.0004941468 | -102000 | -0.0005238498 | -100000 | -0.0001080259 | -106000 | -0.0003554975
-96000 | -1.400189e-05 | -96000 | -1.052047e-05 | -112000 | -0.00044677 | -118000 | -0.0006656224 | -96000 | -0.0009336242 | -96000 | -1.30118e-05 | -106000 | -0.000474309 | -102000 | -0.000137711 | -102000 | -0.0005139488 | -102000 | -0.0005238498 | -100000 | -0.0001179269 | -104000 | -0.0003555152
-96000 | -1.400189e-05 | -96000 | -1.15155e-05 | -110000 | -0.0004467877 | -118000 | -0.0006656224 | -96000 | -0.0009535247 | -96000 | -1.40019e-05 | -104000 | -0.000474327 | -102000 | -0.000137711 | -104000 | -0.0005139311 | -102000 | -0.0005337508 | -100000 | -0.0001179269 | -104000 | -0.0003555152
-96000 | -1.400189e-05 | -96000 | -1.052047e-05 | -112000 | -0.00044677 | -118000 | -0.0006656224 | -96000 | -0.0009336242 | -96000 | -1.40019e-05 | -104000 | -0.000474327 | -102000 | -0.000137711 | -102000 | -0.0005139488 | -102000 | -0.0005238498 | -100000 | -0.0001179269 | -106000 | -0.0003554975
-96000 | -1.400189e-05 | -96000 | -1.052047e-05 | -110000 | -0.0004467877 | -118000 | -0.0006656224 | -96000 | -0.0009336242 | -96000 | -1.30118e-05 | -104000 | -0.000474327 | -102000 | -0.000137711 | -102000 | -0.0005337508 | -102000 | -0.0005337508 | -102000 | -0.0001080082 | -104000 | -0.0003555152
-96000 | -1.400189e-05 | -96000 | -1.052047e-05 | -110000 | -0.0004567379 | -116000 | -0.0006656401 | -96000 | -0.0009336242 | -96000 | -1.30118e-05 | -104000 | -0.000474327 | -100000 | -0.000137729 | -102000 | -0.0005337508 | -102000 | -0.0005238498 | -100000 | -0.0001278279 | -104000 | -0.0003555152
-94000 | -1.401959e-05 | -96000 | -1.052047e-05 | -110000 | -0.0004467877 | -118000 | -0.0006656224 | -96000 | -0.0009336242 | -96000 | -1.30118e-05 | -104000 | -0.000474327 | -100000 | -0.000137729 | -102000 | -0.0005139488 | -102000 | -0.0005337508 | -100000 | -0.0001179269 | -106000 | -0.0003554975
-96000 | -1.400189e-05 | -96000 | -1.15155e-05 | -110000 | -0.0004467877 | -118000 | -0.0006656224 | -96000 | -0.0009336242 | -96000 | -1.40019e-05 | -104000 | -0.000474327 | -102000 | -0.000137711 | -102000 | -0.0005337508 | -102000 | -0.0005238498 | -100000 | -0.0001179269 | -106000 | -0.0003554975
-96000 | -1.400189e-05 | -96000 | -1.052047e-05 | -110000 | -0.0004467877 | -116000 | -0.0006656401 | -96000 | -0.0009535247 | -96000 | -1.30118e-05 | -104000 | -0.000474327 | -102000 | -0.000137711 | -102000 | -0.0005139488 | -102000 | -0.0005238498 | -100000 | -0.0001179269 | -106000 | -0.0003554975
-96000 | -1.301179e-05 | -96000 | -1.052047e-05 | -112000 | -0.0004567202 | -118000 | -0.0006656224 | -96000 | -0.0009336242 | -98000 | -1.29941e-05 | -104000 | -0.000474327 | -102000 | -0.000137711 | -102000 | -0.0005139488 | -102000 | -0.0005337508 | -100000 | -0.0001179269 | -106000 | -0.0003554975
-96000 | -1.400189e-05 | -96000 | -1.15155e-05 | -110000 | -0.0004467877 | -118000 | -0.0006656224 | -96000 | -0.0009535247 | -96000 | -1.40019e-05 | -104000 | -0.000474327 | -102000 | -0.000137711 | -102000 | -0.0005337508 | -100000 | -0.0005337685 | -102000 | -0.0001179092 | -106000 | -0.0003554975
-96000 | -1.400189e-05 | -96000 | -1.052047e-05 | -110000 | -0.0004467877 | -118000 | -0.0006656224 | -96000 | -0.0009535247 | -96000 | -1.40019e-05 | -104000 | -0.000474327 | -102000 | -0.000137711 | -102000 | -0.0005139488 | -100000 | -0.0005337685 | -102000 | -0.0001179092 | -106000 | -0.0003554975
-96000 | -1.400189e-05 | -96000 | -1.052047e-05 | -110000 | -0.0004467877 | -116000 | -0.0006656401 | -96000 | -0.0009336242 | -96000 | -1.30118e-05 | -106000 | -0.000474309 | -102000 | -0.000137711 | -102000 | -0.0005139488 | -102000 | -0.0005238498 | -100000 | -0.0001179269 | -104000 | -0.0003555152
-96000 | -1.400189e-05 | -96000 | -1.15155e-05 | -110000 | -0.0004567379 | -118000 | -0.0006656224 | -96000 | -0.0009336242 | -96000 | -1.30118e-05 | -104000 | -0.000474327 | -102000 | -0.000137711 | -102000 | -0.0005139488 | -102000 | -0.0005337508 | -100000 | -0.0001179269 | -106000 | -0.0003554975
-96000 | -1.400189e-05 | -96000 | -1.15155e-05 | -110000 | -0.0004567379 | -118000 | -0.0006656224 | -96000 | -0.0009535247 | -98000 | -1.29941e-05 | -106000 | -0.000474309 | -102000 | -0.000137711 | -102000 | -0.0005139488 | -100000 | -0.0005337685 | -100000 | -0.0001278279 | -106000 | -0.0003554975
-96000 | -1.400189e-05 | -96000 | -1.15155e-05 | -110000 | -0.0004467877 | -116000 | -0.0006656401 | -96000 | -0.0009535247 | -96000 | -1.40019e-05 | -106000 | -0.000474309 | -102000 | -0.000137711 | -102000 | -0.0005139488 | -102000 | -0.0005337508 | -102000 | -0.0001179092 | -106000 | -0.0003554975
-96000 | -1.400189e-05 | -96000 | -1.15155e-05 | -110000 | -0.0004567379 | -118000 | -0.0006656224 | -96000 | -0.0009535247 | -96000 | -1.40019e-05 | -106000 | -0.000474309 | -102000 | -0.000137711 | -102000 | -0.0005139488 | -102000 | -0.0005238498 | -102000 | -0.0001179092 | -104000 | -0.0003555152
-96000 | -1.400189e-05 | -96000 | -1.15155e-05 | -110000 | -0.0004567379 | -118000 | -0.0006656224 | -96000 | -0.0009336242 | -96000 | -1.40019e-05 | -106000 | -0.000474309 | -102000 | -0.000137711 | -102000 | -0.0005139488 | -102000 | -0.0005337508 | -100000 | -0.0001179269 | -104000 | -0.0003555152
-96000 | -1.400189e-05 | -96000 | -1.052047e-05 | -112000 | -0.0004567202 | -116000 | -0.0006656401 | -96000 | -0.0009336242 | -96000 | -1.40019e-05 | -106000 | -0.000474309 | -102000 | -0.000147612 | -102000 | -0.0005139488 | -100000 | -0.0005337685 | -100000 | -0.0001179269 | -106000 | -0.0003554975
-96000 | -1.400189e-05 | -96000 | -1.15155e-05 | -110000 | -0.0004467877 | -118000 | -0.0006556721 | -96000 | -0.0009535247 | -96000 | -1.40019e-05 | -106000 | -0.000474309 | -102000 | -0.000137711 | -102000 | -0.0005337508 | -100000 | -0.0005238675 | -102000 | -0.0001179092 | -106000 | -0.0003554975
-96000 | -1.400189e-05 | -96000 | -1.052047e-05 | -110000 | -0.0004567379 | -118000 | -0.0006656224 | -96000 | -0.0009336242 | -96000 | -1.40019e-05 | -106000 | -0.000474309 | -102000 | -0.000137711 | -102000 | -0.0005337508 | -100000 | -0.0005337685 | -100000 | -0.0001179269 | -106000 | -0.0003554975
-96000 | -1.400189e-05 | -98000 | -1.15155e-05 | -110000 | -0.0004567379 | -118000 | -0.0006656224 | -94000 | -0.0009336596 | -96000 | -1.30118e-05 | -104000 | -0.000474327 | -102000 | -0.000137711 | -100000 | -0.0005139665 | -100000 | -0.0005337685 | -102000 | -0.0001179092 | -104000 | -0.0003555152
-96000 | -1.400189e-05 | -98000 | -1.15155e-05 | -110000 | -0.0004467877 | -118000 | -0.0006656224 | -94000 | -0.0009535601 | -96000 | -1.30118e-05 | -104000 | -0.000494129 | -102000 | -0.000137711 | -102000 | -0.0005139488 | -100000 | -0.0005238675 | -102000 | -0.0001179092 | -108000 | -0.0003554798
-96000 | -1.400189e-05 | -96000 | -1.051162e-05 | -110000 | -0.0004567379 | -118000 | -0.0006656224 | -96000 | -0.0009336242 | -96000 | -1.40019e-05 | -106000 | -0.000494111 | -102000 | -0.000137711 | -100000 | -0.0005139665 | -100000 | -0.0005337685 | -100000 | -0.0001179269 | -106000 | -0.0003554975
-96000 | -1.400189e-05 | -96000 | -1.150665e-05 | -112000 | -0.00044677 | -118000 | -0.0006656224 | -96000 | -0.0009336242 | -96000 | -1.40019e-05 | -104000 | -0.000494129 | -102000 | -0.000147612 | -100000 | -0.0005139665 | -100000 | -0.0005337685 | -100000 | -0.0001179269 | -104000 | -0.0003555152
-96000 | -1.400189e-05 | -98000 | -1.052047e-05 | -112000 | -0.00044677 | -116000 | -0.0006656401 | -94000 | -0.0009336596 | -96000 | -1.30118e-05 | -108000 | -0.000474292 | -102000 | -0.000147612 | -102000 | -0.0005139488 | -100000 | -0.0005337685 | -100000 | -0.0001278279 | -106000 | -0.0003554975
-96000 | -1.400189e-05 | -96000 | -1.15155e-05 | -112000 | -0.00044677 | -116000 | -0.0006656401 | -96000 | -0.0009336242 | -96000 | -1.40019e-05 | -104000 | -0.000494129 | -102000 | -0.000147612 | -100000 | -0.0005139665 | -100000 | -0.0005337685 | -102000 | -0.0001179092 | -106000 | -0.0003554975
-96000 | -1.400189e-05 | -98000 | -1.150665e-05 | -110000 | -0.0004467877 | -118000 | -0.0006656224 | -94000 | -0.0009336596 | -96000 | -1.40019e-05 | -106000 | -0.000474309 | -102000 | -0.000137711 | -100000 | -0.0005337685 | -100000 | -0.0005337685 | -102000 | -0.0001179092 | -106000 | -0.0003554975
-96000 | -1.400189e-05 | -96000 | -1.15155e-05 | -110000 | -0.0004467877 | -118000 | -0.0006656224 | -96000 | -0.0009336242 | -96000 | -1.30118e-05 | -108000 | -0.000474292 | -102000 | -0.000137711 | -100000 | -0.0005337685 | -100000 | -0.0005238675 | -100000 | -0.0001179269 | -106000 | -0.0003554975
-96000 | -1.400189e-05 | -96000 | -1.150665e-05 | -110000 | -0.0004467877 | -118000 | -0.0006755726 | -94000 | -0.0009336596 | -96000 | -1.40019e-05 | -104000 | -0.000474327 | -102000 | -0.000137711 | -100000 | -0.0005139665 | -102000 | -0.0005337508 | -100000 | -0.0001179269 | -104000 | -0.0003555152
-96000 | -1.400189e-05 | -96000 | -1.15155e-05 | -110000 | -0.0004467877 | -118000 | -0.0006656224 | -94000 | -0.0009336596 | -96000 | -1.30118e-05 | -106000 | -0.000474309 | -102000 | -0.000147612 | -102000 | -0.0005139488 | -100000 | -0.0005337685 | -102000 | -0.0001179092 | -106000 | -0.0003554975
-96000 | -1.400189e-05 | -96000 | -1.15155e-05 | -110000 | -0.0004567379 | -118000 | -0.0006656224 | -94000 | -0.0009535601 | -96000 | -1.40019e-05 | -104000 | -0.000474327 | -102000 | -0.000147612 | -100000 | -0.0005139665 | -100000 | -0.0005337685 | -102000 | -0.0001179092 | -104000 | -0.0003555152
-96000 | -1.400189e-05 | -96000 | -1.15155e-05 | -110000 | -0.0004567379 | -118000 | -0.0006656224 | -94000 | -0.0009336596 | -96000 | -1.40019e-05 | -104000 | -0.000474327 | -102000 | -0.000147612 | -100000 | -0.0005337685 | -100000 | -0.0005337685 | -100000 | -0.0001278279 | -108000 | -0.0003554798
-96000 | -1.400189e-05 | -96000 | -1.15155e-05 | -110000 | -0.0004567379 | -116000 | -0.0006656401 | -94000 | -0.0009336596 | -96000 | -1.40019e-05 | -104000 | -0.000474327 | -102000 | -0.000147612 | -100000 | -0.0005139665 | -100000 | -0.0005337685 | -102000 | -0.0001179092 | -106000 | -0.0003554975
-96000 | -1.400189e-05 | -96000 | -1.15155e-05 | -110000 | -0.0004567379 | -118000 | -0.0006656224 | -94000 | -0.0009336596 | -96000 | -1.40019e-05 | -106000 | -0.000494111 | -102000 | -0.000147612 | -100000 | -0.0005139665 | -100000 | -0.0005337685 | -100000 | -0.0001179269 | -106000 | -0.0003554975
-96000 | -1.400189e-05 | -96000 | -1.15155e-05 | -110000 | -0.0004567379 | -118000 | -0.0006656224 | -94000 | -0.0009336596 | -96000 | -1.40019e-05 | -104000 | -0.000494129 | -102000 | -0.000147612 | -100000 | -0.0005139665 | -100000 | -0.0005337685 | -102000 | -0.0001179092 | -106000 | -0.0003554975
-96000 | -1.400189e-05 | -96000 | -1.15155e-05 | -110000 | -0.0004467877 | -118000 | -0.0006656224 | -94000 | -0.0009336596 | -96000 | -1.40019e-05 | -104000 | -0.000474327 | -102000 | -0.000137711 | -100000 | -0.0005139665 | -100000 | -0.0005337685 | -100000 | -0.0001179269 | -106000 | -0.0003554975
-96000 | -1.400189e-05 | -96000 | -1.15155e-05 | -112000 | -0.00044677 | -118000 | -0.0006656224 | -94000 | -0.0009336596 | -96000 | -1.40019e-05 | -106000 | -0.000474309 | -102000 | -0.000147612 | -100000 | -0.0005337685 | -100000 | -0.0005337685 | -102000 | -0.0001179092 | -106000 | -0.0003554975
-96000 | -1.400189e-05 | -96000 | -1.15155e-05 | -110000 | -0.0004567379 | -118000 | -0.0006656224 | -94000 | -0.0009336596 | -96000 | -1.40019e-05 | -108000 | -0.000474292 | -104000 | -0.000147594 | -98000 | -0.0005337862 | -100000 | -0.0005337685 | -102000 | -0.0001278102 | -106000 | -0.0003554975
-96000 | -1.499198e-05 | -98000 | -1.15155e-05 | -110000 | -0.0004567379 | -118000 | -0.0006656224 | -94000 | -0.0009336596 | -96000 | -1.40019e-05 | -104000 | -0.000474327 | -102000 | -0.000147612 | -100000 | -0.0005337685 | -100000 | -0.0005337685 | -102000 | -0.0001179092 | -104000 | -0.0003555152
-96000 | -1.400189e-05 | -96000 | -1.15155e-05 | -110000 | -0.0004467877 | -118000 | -0.0006755726 | -94000 | -0.0009336596 | -96000 | -1.40019e-05 | -104000 | -0.000494129 | -102000 | -0.000147612 | -100000 | -0.0005337685 | -100000 | -0.0005337685 | -100000 | -0.0001179269 | -106000 | -0.0003554975
-96000 | -1.499198e-05 | -96000 | -1.150665e-05 | -112000 | -0.0004567202 | -118000 | -0.0006656224 | -94000 | -0.0009336596 | -96000 | -1.40019e-05 | -106000 | -0.000474309 | -102000 | -0.000147612 | -100000 | -0.0005139665 | -100000 | -0.0005337685 | -102000 | -0.0001179092 | -108000 | -0.0003554798
-96000 | -1.400189e-05 | -96000 | -1.15155e-05 | -110000 | -0.0004567379 | -118000 | -0.0006656224 | -94000 | -0.0009336596 | -96000 | -1.40019e-05 | -106000 | -0.000494111 | -102000 | -0.000147612 | -100000 | -0.0005337685 | -100000 | -0.0005337685 | -102000 | -0.0001278102 | -104000 | -0.0003555152
-96000 | -1.400189e-05 | -96000 | -1.052047e-05 | -110000 | -0.0004567379 | -116000 | -0.0006656401 | -94000 | -0.0009535601 | -96000 | -1.40019e-05 | -104000 | -0.000494129 | -102000 | -0.000147612 | -100000 | -0.0005139665 | -100000 | -0.0005337685 | -102000 | -0.0001278102 | -104000 | -0.0003555152
-96000 | -1.400189e-05 | -96000 | -1.15155e-05 | -110000 | -0.0004567379 | -118000 | -0.0006656224 | -94000 | -0.0009336596 | -96000 | -1.40019e-05 | -108000 | -0.000494094 | -102000 | -0.000137711 | -100000 | -0.0005139665 | -100000 | -0.0005337685 | -102000 | -0.0001278102 | -106000 | -0.0003554975
-96000 | -1.400189e-05 | -96000 | -1.15155e-05 | -112000 | -0.0004567202 | -118000 | -0.0006755726 | -94000 | -0.0009336596 | -96000 | -1.40019e-05 | -104000 | -0.000494129 | -102000 | -0.000147612 | -100000 | -0.0005337685 | -100000 | -0.0005436695 | -102000 | -0.0001179092 | -106000 | -0.0003554975
-96000 | -1.400189e-05 | -96000 | -1.15155e-05 | -110000 | -0.0004567379 | -118000 | -0.0006656224 | -92000 | -0.000933695 | -98000 | -1.39842e-05 | -106000 | -0.000474309 | -102000 | -0.000147612 | -100000 | -0.0005337685 | -100000 | -0.0005337685 | -102000 | -0.0001278102 | -108000 | -0.0003554798
-96000 | -1.400189e-05 | -96000 | -1.15155e-05 | -110000 | -0.0004567379 | -118000 | -0.0006656224 | -92000 | -0.000933695 | -96000 | -1.40019e-05 | -106000 | -0.000494111 | -102000 | -0.000137711 | -98000 | -0.0005337862 | -100000 | -0.0005337685 | -102000 | -0.0001179092 | -108000 | -0.0003554798
-96000 | -1.499198e-05 | -96000 | -1.15155e-05 | -110000 | -0.0004567379 | -116000 | -0.0006656401 | -92000 | -0.000933695 | -96000 | -1.40019e-05 | -104000 | -0.000474327 | -102000 | -0.000147612 | -100000 | -0.0005337685 | -100000 | -0.0005436695 | -102000 | -0.0001179092 | -108000 | -0.0003554798
-96000 | -1.400189e-05 | -98000 | -1.15155e-05 | -110000 | -0.0004567379 | -118000 | -0.0006656224 | -92000 | -0.000933695 | -96000 | -1.40019e-05 | -104000 | -0.000494129 | -102000 | -0.000147612 | -100000 | -0.0005337685 | -100000 | -0.0005337685 | -102000 | -0.0001278102 | -106000 | -0.0003554975
-96000 | -1.400189e-05 | -98000 | -1.15155e-05 | -110000 | -0.0004567379 | -118000 | -0.0006656224 | -94000 | -0.0009336596 | -96000 | -1.40019e-05 | -106000 | -0.000474309 | -102000 | -0.000147612 | -100000 | -0.0005337685 | -100000 | -0.0005337685 | -100000 | -0.0001278279 | -106000 | -0.0003554975
-96000 | -1.499198e-05 | -96000 | -1.150665e-05 | -112000 | -0.0004567202 | -118000 | -0.0006656224 | -92000 | -0.000933695 | -96000 | -1.40019e-05 | -106000 | -0.000474309 | -104000 | -0.000147594 | -100000 | -0.0005139665 | -100000 | -0.0005337685 | -102000 | -0.0001278102 | -108000 | -0.0003554798
-96000 | -1.400189e-05 | -96000 | -1.150665e-05 | -112000 | -0.0004567202 | -118000 | -0.0006755726 | -92000 | -0.000933695 | -96000 | -1.40019e-05 | -106000 | -0.000494111 | -102000 | -0.000147612 | -100000 | -0.0005139665 | -100000 | -0.0005337685 | -102000 | -0.0001179092 | -106000 | -0.0003554975
-96000 | -1.400189e-05 | -96000 | -1.15155e-05 | -110000 | -0.0004567379 | -116000 | -0.0006755903 | -94000 | -0.0009336596 | -98000 | -1.39842e-05 | -106000 | -0.000494111 | -102000 | -0.000147612 | -98000 | -0.0005337862 | -100000 | -0.0005337685 | -102000 | -0.0001179092 | -106000 | -0.0003554975
-96000 | -1.499198e-05 | -96000 | -1.15155e-05 | -110000 | -0.0004567379 | -118000 | -0.0006656224 | -94000 | -0.0009336596 | -98000 | -1.39842e-05 | -106000 | -0.000474309 | -102000 | -0.000147612 | -100000 | -0.0005337685 | -100000 | -0.0005436695 | -102000 | -0.0001179092 | -106000 | -0.0003554975
-96000 | -1.400189e-05 | -96000 | -1.251052e-05 | -110000 | -0.0004567379 | -118000 | -0.0006755726 | -94000 | -0.0009336596 | -96000 | -1.40019e-05 | -108000 | -0.000474292 | -102000 | -0.000147612 | -100000 | -0.0005139665 | -100000 | -0.0005337685 | -102000 | -0.0001278102 | -106000 | -0.0003554975
-96000 | -1.499198e-05 | -96000 | -1.251052e-05 | -112000 | -0.0004567202 | -118000 | -0.0006656224 | -94000 | -0.0009336596 | -96000 | -1.40019e-05 | -106000 | -0.000474309 | -102000 | -0.000147612 | -98000 | -0.0005139842 | -100000 | -0.0005337685 | -102000 | -0.0001179092 | -104000 | -0.0003555152
-96000 | -1.499198e-05 | -96000 | -1.15155e-05 | -110000 | -0.0004567379 | -116000 | -0.0006656401 | -94000 | -0.0009336596 | -96000 | -1.40019e-05 | -106000 | -0.000494111 | -102000 | -0.000147612 | -96000 | -0.0005140019 | -100000 | -0.0005436695 | -102000 | -0.0001278102 | -104000 | -0.0003555152
-96000 | -1.499198e-05 | -96000 | -1.15155e-05 | -110000 | -0.0004567379 | -118000 | -0.0006656224 | -92000 | -0.000933695 | -98000 | -1.39842e-05 | -106000 | -0.000494111 | -102000 | -0.000147612 | -98000 | -0.0005337862 | -98000 | -0.0005337862 | -102000 | -0.0001179092 | -106000 | -0.0003554975
-96000 | -1.499198e-05 | -96000 | -1.15155e-05 | -110000 | -0.0004567379 | -118000 | -0.0006755726 | -92000 | -0.000933695 | -96000 | -1.40019e-05 | -104000 | -0.000474327 | -102000 | -0.000147612 | -98000 | -0.0005337862 | -98000 | -0.0005337862 | -100000 | -0.0001278279 | -108000 | -0.0003752818
-96000 | -1.499198e-05 | -96000 | -1.15155e-05 | -110000 | -0.0004467877 | -118000 | -0.0006755726 | -92000 | -0.000933695 | -96000 | -1.40019e-05 | -106000 | -0.000494111 | -102000 | -0.000147612 | -96000 | -0.0005338039 | -98000 | -0.0005436872 | -102000 | -0.0001278102 | -108000 | -0.0003554798
-94000 | -1.500968e-05 | -98000 | -1.251052e-05 | -112000 | -0.0004567202 | -118000 | -0.0006656224 | -94000 | -0.0009336596 | -98000 | -1.39842e-05 | -104000 | -0.000474327 | -102000 | -0.000147612 | -100000 | -0.0005139665 | -100000 | -0.0005436695 | -100000 | -0.0001179269 | -106000 | -0.0003554975
-96000 | -1.400189e-05 | -96000 | -1.15155e-05 | -110000 | -0.0004567379 | -118000 | -0.0006656224 | -92000 | -0.000933695 | -98000 | -1.39842e-05 | -106000 | -0.000474309 | -104000 | -0.000147594 | -96000 | -0.0005338039 | -98000 | -0.0005337862 | -102000 | -0.0001278102 | -108000 | -0.0003752818
-96000 | -1.499198e-05 | -96000 | -1.250167e-05 | -110000 | -0.0004567379 | -118000 | -0.0006755726 | -92000 | -0.000933695 | -96000 | -1.40019e-05 | -106000 | -0.000494111 | -104000 | -0.000147594 | -100000 | -0.0005337685 | -100000 | -0.0005436695 | -102000 | -0.0001179092 | -108000 | -0.0003554798
-96000 | -1.499198e-05 | -96000 | -1.251052e-05 | -112000 | -0.0004567202 | -118000 | -0.0006755726 | -92000 | -0.000933695 | -98000 | -1.39842e-05 | -104000 | -0.000494129 | -102000 | -0.000147612 | -98000 | -0.0005139842 | -96000 | -0.0005338039 | -102000 | -0.0001179092 | -106000 | -0.0003554975
-96000 | -1.499198e-05 | -98000 | -1.251052e-05 | -110000 | -0.0004567379 | -118000 | -0.0006755726 | -94000 | -0.0009336596 | -96000 | -1.40019e-05 | -108000 | -0.000494094 | -102000 | -0.000147612 | -96000 | -0.0005140019 | -96000 | -0.0005338039 | -102000 | -0.0001278102 | -106000 | -0.0003554975
-96000 | -1.499198e-05 | -96000 | -1.15155e-05 | -110000 | -0.0004567379 | -118000 | -0.0006656224 | -94000 | -0.0009336596 | -96000 | -1.40019e-05 | -106000 | -0.000474309 | -102000 | -0.000147612 | -98000 | -0.0005337862 | -98000 | -0.0005436872 | -102000 | -0.0001278102 | -106000 | -0.0003554975
-96000 | -1.499198e-05 | -96000 | -1.250167e-05 | -112000 | -0.0004567202 | -118000 | -0.0006755726 | -92000 | -0.000933695 | -96000 | -1.40019e-05 | -106000 | -0.000494111 | -102000 | -0.000147612 | -98000 | -0.0005337862 | -96000 | -0.0005437049 | -102000 | -0.0001278102 | -108000 | -0.0003554798
-96000 | -1.499198e-05 | -96000 | -1.251052e-05 | -110000 | -0.0004567379 | -118000 | -0.0006755726 | -92000 | -0.000933695 | -96000 | -1.40019e-05 | -108000 | -0.000494094 | -102000 | -0.000147612 | -96000 | -0.0005338039 | -98000 | -0.0005436872 | -102000 | -0.0001278102 | -108000 | -0.0003554798
-96000 | -1.598208e-05 | -98000 | -1.15155e-05 | -110000 | -0.0004567379 | -118000 | -0.0006755726 | -92000 | -0.000933695 | -96000 | -1.40019e-05 | -106000 | -0.000494111 | -102000 | -0.000147612 | -96000 | -0.0005140019 | -98000 | -0.0005436872 | -102000 | -0.0001278102 | -104000 | -0.0003555152
-96000 | -1.499198e-05 | -96000 | -1.15155e-05 | -110000 | -0.0004567379 | -118000 | -0.0006755726 | -92000 | -0.000933695 | -98000 | -1.39842e-05 | -106000 | -0.000494111 | -102000 | -0.000147612 | -96000 | -0.0005338039 | -96000 | -0.0005437049 | -102000 | -0.0001179092 | -106000 | -0.0003554975
-96000 | -1.499198e-05 | -96000 | -1.250167e-05 | -110000 | -0.0004567379 | -118000 | -0.0006755726 | -92000 | -0.000933695 | -96000 | -1.40019e-05 | -106000 | -0.000494111 | -102000 | -0.000147612 | -98000 | -0.0005337862 | -96000 | -0.0005437049 | -102000 | -0.0001278102 | -108000 | -0.0003554798
-96000 | -1.499198e-05 | -96000 | -1.251052e-05 | -110000 | -0.0004567379 | -118000 | -0.0006656224 | -92000 | -0.000933695 | -96000 | -1.40019e-05 | -106000 | -0.000494111 | -102000 | -0.000147612 | -96000 | -0.0005338039 | -96000 | -0.0005437049 | -102000 | -0.0001278102 | -108000 | -0.0003554798
-96000 | -1.499198e-05 | -96000 | -1.15155e-05 | -112000 | -0.0004567202 | -118000 | -0.0006755726 | -92000 | -0.000933695 | -96000 | -1.40019e-05 | -106000 | -0.000494111 | -102000 | -0.000147612 | -96000 | -0.0005338039 | -96000 | -0.0005437049 | -102000 | -0.0001278102 | -108000 | -0.0003554798
-98000 | -1.497428e-05 | -98000 | -1.15155e-05 | -112000 | -0.0004567202 | -118000 | -0.0006755726 | -92000 | -0.000933695 | -98000 | -1.39842e-05 | -106000 | -0.000494111 | -104000 | -0.000147594 | -96000 | -0.0005338039 | -96000 | -0.0005437049 | -102000 | -0.0001278102 | -106000 | -0.0003554975
-96000 | -1.499198e-05 | -96000 | -1.15155e-05 | -110000 | -0.0004567379 | -118000 | -0.0006755726 | -92000 | -0.000933695 | -96000 | -1.40019e-05 | -106000 | -0.000494111 | -102000 | -0.000147612 | -96000 | -0.0005338039 | -96000 | -0.0005437049 | -100000 | -0.0001179269 | -108000 | -0.0003554798
-96000 | -1.499198e-05 | -98000 | -1.150665e-05 | -110000 | -0.0004567379 | -118000 | -0.0006755726 | -92000 | -0.000933695 | -96000 | -1.40019e-05 | -108000 | -0.000494094 | -102000 | -0.000147612 | -96000 | -0.0005338039 | -96000 | -0.0005437049 | -102000 | -0.0001278102 | -106000 | -0.0003752995
-96000 | -1.499198e-05 | -98000 | -1.251052e-05 | -112000 | -0.0004567202 | -118000 | -0.0006755726 | -92000 | -0.000933695 | -96000 | -1.40019e-05 | -108000 | -0.000494094 | -102000 | -0.000147612 | -96000 | -0.0005140019 | -98000 | -0.0005436872 | -102000 | -0.0001278102 | -106000 | -0.0003752995
-96000 | -1.499198e-05 | -96000 | -1.150665e-05 | -110000 | -0.0004567379 | -118000 | -0.0006755726 | -92000 | -0.000933695 | -98000 | -1.39842e-05 | -106000 | -0.000494111 | -100000 | -0.00014763 | -96000 | -0.0005338039 | -96000 | -0.0005437049 | -102000 | -0.0001377112 | -104000 | -0.0003555152
-96000 | -1.499198e-05 | -96000 | -1.150665e-05 | -112000 | -0.0004567202 | -118000 | -0.0006755726 | -92000 | -0.000933695 | -98000 | -1.39842e-05 | -106000 | -0.000494111 | -102000 | -0.000147612 | -96000 | -0.0005338039 | -98000 | -0.0005436872 | -102000 | -0.0001278102 | -108000 | -0.0003554798
-96000 | -1.499198e-05 | -96000 | -1.251052e-05 | -112000 | -0.0004567202 | -118000 | -0.0006755726 | -92000 | -0.000933695 | -98000 | -1.49743e-05 | -106000 | -0.000494111 | -102000 | -0.000147612 | -98000 | -0.0005337862 | -98000 | -0.0005436872 | -102000 | -0.0001278102 | -106000 | -0.0003554975
-96000 | -1.499198e-05 | -98000 | -1.15155e-05 | -110000 | -0.0004567379 | -118000 | -0.0006755726 | -92000 | -0.000933695 | -96000 | -1.40019e-05 | -106000 | -0.000494111 | -102000 | -0.000147612 | -96000 | -0.0005338039 | -96000 | -0.0005437049 | -102000 | -0.0001278102 | -106000 | -0.0003554975
-96000 | -1.499198e-05 | -96000 | -1.15155e-05 | -112000 | -0.0004567202 | -118000 | -0.0006755726 | -92000 | -0.000933695 | -96000 | -1.40019e-05 | -108000 | -0.000494094 | -104000 | -0.000147594 | -96000 | -0.0005338039 | -96000 | -0.0005437049 | -102000 | -0.0001278102 | -104000 | -0.0003753172
-96000 | -1.598208e-05 | -96000 | -1.150665e-05 | -110000 | -0.0004567379 | -118000 | -0.0006656224 | -92000 | -0.000933695 | -96000 | -1.40019e-05 | -108000 | -0.000474292 | -102000 | -0.000147612 | -96000 | -0.0005338039 | -96000 | -0.0005437049 | -102000 | -0.0001278102 | -106000 | -0.0003752995
-96000 | -1.499198e-05 | -98000 | -1.15155e-05 | -110000 | -0.0004567379 | -118000 | -0.0006656224 | -92000 | -0.000933695 | -96000 | -1.40019e-05 | -108000 | -0.000494094 | -102000 | -0.000147612 | -98000 | -0.0005535881 | -98000 | -0.0005436872 | -102000 | -0.0001377112 | -108000 | -0.0003554798
-96000 | -1.499198e-05 | -98000 | -1.251052e-05 | -110000 | -0.0004567379 | -118000 | -0.0006755726 | -92000 | -0.000933695 | -96000 | -1.40019e-05 | -106000 | -0.000494111 | -102000 | -0.000147612 | -96000 | -0.0005338039 | -96000 | -0.0005437049 | -102000 | -0.0001278102 | -104000 | -0.0003555152
-96000 | -1.499198e-05 | -98000 | -1.250167e-05 | -110000 | -0.0004567379 | -118000 | -0.0006755726 | -92000 | -0.000933695 | -98000 | -1.39842e-05 | -106000 | -0.000494111 | -102000 | -0.000157513 | -96000 | -0.0005338039 | -96000 | -0.0005437049 | -102000 | -0.0001278102 | -108000 | -0.0003752818
-98000 | -1.497428e-05 | -96000 | -1.150665e-05 | -112000 | -0.0004567202 | -118000 | -0.0006755726 | -92000 | -0.000933695 | -98000 | -1.49743e-05 | -106000 | -0.000494111 | -104000 | -0.000157495 | -96000 | -0.0005338039 | -96000 | -0.0005437049 | -102000 | -0.0001278102 | -106000 | -0.0003752995
-98000 | -1.497428e-05 | -96000 | -1.250167e-05 | -110000 | -0.0004567379 | -118000 | -0.0006755726 | -92000 | -0.000933695 | -98000 | -1.39842e-05 | -108000 | -0.000494094 | -104000 | -0.000147594 | -96000 | -0.0005338039 | -96000 | -0.0005437049 | -102000 | -0.0001278102 | -104000 | -0.0003555152
-96000 | -1.499198e-05 | -96000 | -1.15155e-05 | -112000 | -0.0004567202 | -118000 | -0.0006656224 | -92000 | -0.000933695 | -96000 | -1.40019e-05 | -106000 | -0.000494111 | -104000 | -0.000157495 | -96000 | -0.0005536058 | -96000 | -0.0005437049 | -102000 | -0.0001377112 | -104000 | -0.0003555152
-96000 | -1.598208e-05 | -96000 | -1.251052e-05 | -110000 | -0.0004567379 | -118000 | -0.0006755726 | -92000 | -0.000933695 | -96000 | -1.40019e-05 | -108000 | -0.000494094 | -102000 | -0.000147612 | -98000 | -0.0005337862 | -96000 | -0.0005437049 | -102000 | -0.0001377112 | -104000 | -0.0003555152
-96000 | -1.499198e-05 | -96000 | -1.251052e-05 | -110000 | -0.0004567379 | -118000 | -0.0006755726 | -90000 | -0.0009337304 | -96000 | -1.40019e-05 | -106000 | -0.000494111 | -102000 | -0.000157513 | -96000 | -0.0005338039 | -96000 | -0.0005437049 | -102000 | -0.0001278102 | -106000 | -0.0003752995
-96000 | -1.499198e-05 | -96000 | -1.251052e-05 | -112000 | -0.0004567202 | -118000 | -0.0006755726 | -92000 | -0.000933695 | -98000 | -1.39842e-05 | -106000 | -0.000494111 | -102000 | -0.000147612 | -96000 | -0.0005338039 | -96000 | -0.0005437049 | -102000 | -0.0001278102 | -104000 | -0.0003555152
-96000 | -1.499198e-05 | -96000 | -1.15155e-05 | -110000 | -0.0004567379 | -118000 | -0.0006755726 | -92000 | -0.000933695 | -96000 | -1.4992e-05 | -106000 | -0.000494111 | -104000 | -0.000147594 | -96000 | -0.0005338039 | -96000 | -0.0005437049 | -102000 | -0.0001377112 | -104000 | -0.0003555152
-96000 | -1.499198e-05 | -98000 | -1.251052e-05 | -110000 | -0.0004567379 | -118000 | -0.0006755726 | -90000 | -0.0009337304 | -98000 | -1.49743e-05 | -104000 | -0.000494129 | -102000 | -0.000147612 | -96000 | -0.0005338039 | -96000 | -0.0005437049 | -102000 | -0.0001278102 | -104000 | -0.0003555152
-96000 | -1.499198e-05 | -98000 | -1.251052e-05 | -112000 | -0.0004567202 | -118000 | -0.0006755726 | -90000 | -0.0009337304 | -96000 | -1.4992e-05 | -106000 | -0.000494111 | -102000 | -0.000147612 | -96000 | -0.0005338039 | -96000 | -0.0005437049 | -102000 | -0.0001278102 | -108000 | -0.0003554798
-98000 | -1.497428e-05 | -96000 | -1.34967e-05 | -110000 | -0.0004567379 | -118000 | -0.0006755726 | -92000 | -0.000933695 | -98000 | -1.39842e-05 | -108000 | -0.000494094 | -102000 | -0.000147612 | -96000 | -0.0005338039 | -96000 | -0.0005437049 | -102000 | -0.0001377112 | -104000 | -0.0003753172
-96000 | -1.499198e-05 | -96000 | -1.250167e-05 | -110000 | -0.0004567379 | -118000 | -0.0006855229 | -92000 | -0.000933695 | -96000 | -1.4992e-05 | -106000 | -0.000494111 | -102000 | -0.000157513 | -96000 | -0.0005338039 | -96000 | -0.0005437049 | -102000 | -0.0001278102 | -104000 | -0.0003753172
-96000 | -1.598208e-05 | -96000 | -1.251052e-05 | -112000 | -0.0004567202 | -116000 | -0.0006855406 | -92000 | -0.000933695 | -96000 | -1.4992e-05 | -108000 | -0.000494094 | -102000 | -0.000147612 | -96000 | -0.0005338039 | -96000 | -0.0005437049 | -102000 | -0.0001377112 | -104000 | -0.0003753172
-98000 | -1.596438e-05 | -96000 | -1.251052e-05 | -112000 | -0.0004567202 | -118000 | -0.0006755726 | -92000 | -0.000933695 | -96000 | -1.4992e-05 | -108000 | -0.000494094 | -104000 | -0.000147594 | -96000 | -0.0005338039 | -96000 | -0.0005437049 | -102000 | -0.0001278102 | -104000 | -0.0003555152
-96000 | -1.598208e-05 | -96000 | -1.251052e-05 | -112000 | -0.0004567202 | -118000 | -0.0006755726 | -92000 | -0.000933695 | -96000 | -1.4992e-05 | -108000 | -0.000494094 | -102000 | -0.000147612 | -96000 | -0.0005338039 | -96000 | -0.0005437049 | -102000 | -0.0001278102 | -104000 | -0.0003753172
-96000 | -1.499198e-05 | -96000 | -1.251052e-05 | -112000 | -0.0004567202 | -116000 | -0.0006755903 | -92000 | -0.000933695 | -96000 | -1.4992e-05 | -106000 | -0.000494111 | -102000 | -0.000157513 | -96000 | -0.0005338039 | -96000 | -0.0005437049 | -102000 | -0.0001278102 | -104000 | -0.0003753172
-96000 | -1.598208e-05 | -98000 | -1.350555e-05 | -110000 | -0.0004567379 | -118000 | -0.0006755726 | -90000 | -0.0009337304 | -96000 | -1.40019e-05 | -108000 | -0.000494094 | -104000 | -0.000157495 | -96000 | -0.0005338039 | -96000 | -0.0005437049 | -102000 | -0.0001278102 | -106000 | -0.0003554975
-94000 | -1.500968e-05 | -98000 | -1.251052e-05 | -110000 | -0.0004567379 | -118000 | -0.0006755726 | -90000 | -0.0009337304 | -96000 | -1.4992e-05 | -106000 | -0.000494111 | -102000 | -0.000157513 | -96000 | -0.0005338039 | -96000 | -0.0005437049 | -102000 | -0.0001278102 | -104000 | -0.0003753172
-96000 | -1.598208e-05 | -98000 | -1.34967e-05 | -112000 | -0.0004567202 | -116000 | -0.0006755903 | -92000 | -0.000933695 | -96000 | -1.4992e-05 | -108000 | -0.000494094 | -102000 | -0.000157513 | -96000 | -0.0005536058 | -96000 | -0.0005437049 | -102000 | -0.0001377112 | -104000 | -0.0003753172
-96000 | -1.499198e-05 | -96000 | -1.250167e-05 | -110000 | -0.0004567379 | -116000 | -0.0006656401 | -90000 | -0.0009337304 | -98000 | -1.49743e-05 | -108000 | -0.000494094 | -102000 | -0.000147612 | -94000 | -0.0005536235 | -96000 | -0.0005437049 | -102000 | -0.0001377112 | -106000 | -0.0003752995
-98000 | -1.596438e-05 | -96000 | -1.250167e-05 | -110000 | -0.0004567379 | -118000 | -0.0006755726 | -92000 | -0.000933695 | -96000 | -1.59821e-05 | -106000 | -0.000494111 | -102000 | -0.000147612 | -96000 | -0.0005536058 | -96000 | -0.0005437049 | -102000 | -0.0001278102 | -106000 | -0.0003554975
-96000 | -1.598208e-05 | -96000 | -1.251052e-05 | -112000 | -0.0004567202 | -118000 | -0.0006855229 | -90000 | -0.0009337304 | -96000 | -1.4992e-05 | -108000 | -0.000494094 | -102000 | -0.000147612 | -96000 | -0.0005338039 | -96000 | -0.0005437049 | -102000 | -0.0001278102 | -104000 | -0.0003753172
-96000 | -1.598208e-05 | -96000 | -1.350555e-05 | -112000 | -0.0004567202 | -118000 | -0.0006855229 | -90000 | -0.0009337304 | -98000 | -1.49743e-05 | -108000 | -0.000494094 | -104000 | -0.000147594 | -96000 | -0.0005338039 | -94000 | -0.0005437226 | -102000 | -0.0001377112 | -104000 | -0.0003555152
-96000 | -1.499198e-05 | -98000 | -1.350555e-05 | -112000 | -0.0004567202 | -116000 | -0.0006755903 | -90000 | -0.0009337304 | -98000 | -1.49743e-05 | -108000 | -0.000494094 | -102000 | -0.000147612 | -94000 | -0.0005536235 | -96000 | -0.0005437049 | -102000 | -0.0001278102 | -104000 | -0.0003753172
-96000 | -1.598208e-05 | -96000 | -1.251052e-05 | -110000 | -0.0004567379 | -118000 | -0.0006755726 | -92000 | -0.000933695 | -98000 | -1.49743e-05 | -108000 | -0.000494094 | -102000 | -0.000147612 | -96000 | -0.0005338039 | -96000 | -0.0005437049 | -102000 | -0.0001278102 | -104000 | -0.0003555152
-96000 | -1.598208e-05 | -96000 | -1.250167e-05 | -112000 | -0.0004567202 | -116000 | -0.0006755903 | -92000 | -0.000933695 | -98000 | -1.49743e-05 | -108000 | -0.000494094 | -102000 | -0.000157513 | -94000 | -0.0005338216 | -96000 | -0.0005437049 | -102000 | -0.0001377112 | -104000 | -0.0003753172
-96000 | -1.598208e-05 | -96000 | -1.350555e-05 | -112000 | -0.0004567202 | -116000 | -0.0006755903 | -92000 | -0.000933695 | -96000 | -1.4992e-05 | -108000 | -0.000494094 | -104000 | -0.000157495 | -94000 | -0.0005536235 | -96000 | -0.0005437049 | -104000 | -0.0001277925 | -104000 | -0.0003753172
-98000 | -1.497428e-05 | -98000 | -1.251052e-05 | -110000 | -0.0004567379 | -116000 | -0.0006855406 | -90000 | -0.0009337304 | -98000 | -1.49743e-05 | -108000 | -0.000494094 | -104000 | -0.000157495 | -96000 | -0.0005338039 | -96000 | -0.0005437049 | -102000 | -0.0001278102 | -104000 | -0.0003753172
-96000 | -1.598208e-05 | -96000 | -1.251052e-05 | -112000 | -0.0004567202 | -116000 | -0.0006755903 | -90000 | -0.0009337304 | -96000 | -1.40019e-05 | -108000 | -0.000494094 | -102000 | -0.000157513 | -94000 | -0.0005338216 | -94000 | -0.0005437226 | -102000 | -0.0001278102 | -104000 | -0.0003753172
-96000 | -1.598208e-05 | -98000 | -1.250167e-05 | -112000 | -0.0004567202 | -118000 | -0.0006755726 | -90000 | -0.0009337304 | -96000 | -1.4992e-05 | -108000 | -0.000494094 | -102000 | -0.000157513 | -94000 | -0.0005338216 | -96000 | -0.0005437049 | -102000 | -0.0001278102 | -104000 | -0.0003753172
-96000 | -1.598208e-05 | -98000 | -1.251052e-05 | -110000 | -0.0004567379 | -118000 | -0.0006855229 | -92000 | -0.000933695 | -96000 | -1.4992e-05 | -108000 | -0.000494094 | -102000 | -0.000147612 | -96000 | -0.0005338039 | -96000 | -0.0005437049 | -102000 | -0.0001278102 | -104000 | -0.0003753172
-96000 | -1.499198e-05 | -96000 | -1.250167e-05 | -110000 | -0.0004567379 | -116000 | -0.0006855406 | -92000 | -0.000933695 | -96000 | -1.4992e-05 | -108000 | -0.000494094 | -102000 | -0.000147612 | -96000 | -0.0005536058 | -94000 | -0.0005437226 | -102000 | -0.0001278102 | -104000 | -0.0003753172
-94000 | -1.500968e-05 | -98000 | -1.250167e-05 | -112000 | -0.0004567202 | -116000 | -0.0006755903 | -92000 | -0.000933695 | -98000 | -1.49743e-05 | -108000 | -0.000494094 | -104000 | -0.000157495 | -94000 | -0.0005338216 | -94000 | -0.0005437226 | -104000 | -0.0001376935 | -104000 | -0.0003753172
-96000 | -1.598208e-05 | -96000 | -1.251052e-05 | -112000 | -0.0004567202 | -118000 | -0.0006855229 | -92000 | -0.000933695 | -96000 | -1.4992e-05 | -108000 | -0.000494094 | -102000 | -0.000157513 | -96000 | -0.0005338039 | -94000 | -0.0005437226 | -102000 | -0.0001377112 | -104000 | -0.0003753172
-94000 | -1.599978e-05 | -98000 | -1.250167e-05 | -112000 | -0.0004567202 | -116000 | -0.0006755903 | -90000 | -0.0009337304 | -98000 | -1.49743e-05 | -108000 | -0.000494094 | -102000 | -0.000157513 | -94000 | -0.0005536235 | -94000 | -0.0005437226 | -102000 | -0.0001377112 | -104000 | -0.0003753172
-98000 | -1.596438e-05 | -98000 | -1.251052e-05 | -112000 | -0.0004567202 | -116000 | -0.0006755903 | -90000 | -0.0009337304 | -98000 | -1.49743e-05 | -108000 | -0.000494094 | -104000 | -0.000157495 | -96000 | -0.0005338039 | -94000 | -0.0005437226 | -102000 | -0.0001377112 | -104000 | -0.0003753172
-98000 | -1.596438e-05 | -96000 | -1.250167e-05 | -112000 | -0.0004567202 | -118000 | -0.0006855229 | -90000 | -0.0009337304 | -96000 | -1.4992e-05 | -108000 | -0.000494094 | -104000 | -0.000157495 | -96000 | -0.0005536058 | -94000 | -0.0005437226 | -102000 | -0.0001377112 | -104000 | -0.0003753172
-96000 | -1.598208e-05 | -96000 | -1.34967e-05 | -112000 | -0.0004567202 | -118000 | -0.0006755726 | -90000 | -0.0009337304 | -96000 | -1.59821e-05 | -108000 | -0.000494094 | -102000 | -0.000147612 | -94000 | -0.0005338216 | -94000 | -0.0005437226 | -102000 | -0.0001377112 | -104000 | -0.0003753172
-98000 | -1.596438e-05 | -98000 | -1.251052e-05 | -112000 | -0.0004567202 | -116000 | -0.0006755903 | -90000 | -0.0009337304 | -98000 | -1.59644e-05 | -108000 | -0.000494094 | -104000 | -0.000157495 | -94000 | -0.0005338216 | -94000 | -0.0005437226 | -102000 | -0.0001377112 | -104000 | -0.0003753172
-94000 | -1.599978e-05 | -98000 | -1.251052e-05 | -112000 | -0.0004567202 | -116000 | -0.0006855406 | -90000 | -0.0009337304 | -98000 | -1.59644e-05 | -108000 | -0.000494094 | -102000 | -0.000147612 | -94000 | -0.0005536235 | -94000 | -0.0005437226 | -102000 | -0.0001377112 | -102000 | -0.0003753349
-96000 | -1.598208e-05 | -96000 | -1.34967e-05 | -112000 | -0.0004567202 | -118000 | -0.0006755726 | -90000 | -0.0009337304 | -98000 | -1.49743e-05 | -108000 | -0.000494094 | -102000 | -0.000157513 | -94000 | -0.0005536235 | -94000 | -0.0005437226 | -102000 | -0.0001377112 | -102000 | -0.0003753349
-96000 | -1.598208e-05 | -96000 | -1.34967e-05 | -112000 | -0.0004567202 | -116000 | -0.0006755903 | -90000 | -0.0009337304 | -98000 | -1.49743e-05 | -108000 | -0.000494094 | -102000 | -0.000157513 | -94000 | -0.0005536235 | -94000 | -0.0005437226 | -102000 | -0.0001377112 | -104000 | -0.0003753172
-96000 | -1.598208e-05 | -96000 | -1.251052e-05 | -112000 | -0.0004567202 | -116000 | -0.0006855406 | -90000 | -0.0009337304 | -98000 | -1.49743e-05 | -108000 | -0.000494094 | -102000 | -0.000157513 | -94000 | -0.0005536235 | -94000 | -0.0005437226 | -102000 | -0.0001377112 | -104000 | -0.0003753172
-98000 | -1.596438e-05 | -96000 | -1.350555e-05 | -110000 | -0.0004567379 | -116000 | -0.0006755903 | -90000 | -0.0009337304 | -98000 | -1.49743e-05 | -108000 | -0.000494094 | -104000 | -0.000157495 | -94000 | -0.0005536235 | -92000 | -0.0005437403 | -102000 | -0.0001377112 | -104000 | -0.0003753172
-96000 | -1.598208e-05 | -96000 | -1.350555e-05 | -110000 | -0.0004567379 | -116000 | -0.0006855406 | -90000 | -0.0009337304 | -98000 | -1.49743e-05 | -108000 | -0.000494094 | -104000 | -0.000157495 | -92000 | -0.0005536412 | -94000 | -0.0005437226 | -102000 | -0.0001377112 | -102000 | -0.0003753349
-96000 | -1.598208e-05 | -98000 | -1.251052e-05 | -110000 | -0.0004567379 | -116000 | -0.0006855406 | -90000 | -0.0009337304 | -98000 | -1.49743e-05 | -108000 | -0.000494094 | -102000 | -0.000157513 | -94000 | -0.0005536235 | -94000 | -0.0005437226 | -102000 | -0.0001377112 | -104000 | -0.0003753172
-96000 | -1.598208e-05 | -98000 | -1.251052e-05 | -112000 | -0.0004567202 | -116000 | -0.0006755903 | -90000 | -0.0009337304 | -100000 | -1.49566e-05 | -108000 | -0.000494094 | -104000 | -0.000157495 | -94000 | -0.0005338216 | -94000 | -0.0005437226 | -102000 | -0.0001377112 | -102000 | -0.0003753349
-98000 | -1.596438e-05 | -98000 | -1.449172e-05 | -112000 | -0.0004567202 | -116000 | -0.0006755903 | -90000 | -0.0009337304 | -98000 | -1.49743e-05 | -108000 | -0.000494094 | -104000 | -0.000157495 | -94000 | -0.0005338216 | -94000 | -0.0005437226 | -104000 | -0.0001376935 | -102000 | -0.0003753349
-98000 | -1.596438e-05 | -98000 | -1.34967e-05 | -112000 | -0.0004567202 | -116000 | -0.0006855406 | -90000 | -0.0009337304 | -98000 | -1.49743e-05 | -108000 | -0.000494094 | -104000 | -0.000157495 | -94000 | -0.0005338216 | -94000 | -0.0005437226 | -102000 | -0.0001377112 | -102000 | -0.0003753349
-96000 | -1.598208e-05 | -98000 | -1.34967e-05 | -112000 | -0.0004567202 | -116000 | -0.0006755903 | -90000 | -0.0009337304 | -98000 | -1.49743e-05 | -108000 | -0.000494094 | -104000 | -0.000157495 | -94000 | -0.0005536235 | -92000 | -0.0005437403 | -102000 | -0.0001377112 | -102000 | -0.0003753349
-98000 | -1.596438e-05 | -98000 | -1.34967e-05 | -112000 | -0.0004567202 | -116000 | -0.0006755903 | -90000 | -0.0009337304 | -96000 | -1.4992e-05 | -108000 | -0.000494094 | -104000 | -0.000157495 | -94000 | -0.0005338216 | -94000 | -0.0005437226 | -104000 | -0.0001277925 | -102000 | -0.0003753349
-96000 | -1.697218e-05 | -96000 | -1.34967e-05 | -112000 | -0.0004567202 | -116000 | -0.0006755903 | -90000 | -0.0009337304 | -96000 | -1.4992e-05 | -108000 | -0.000513896 | -104000 | -0.000157495 | -94000 | -0.0005536235 | -92000 | -0.0005536412 | -104000 | -0.0001376935 | -102000 | -0.0003753349
-98000 | -1.596438e-05 | -98000 | -1.34967e-05 | -112000 | -0.0004567202 | -116000 | -0.0006855406 | -90000 | -0.0009337304 | -98000 | -1.49743e-05 | -108000 | -0.000513896 | -104000 | -0.000157495 | -92000 | -0.0005536412 | -94000 | -0.0005437226 | -102000 | -0.0001377112 | -102000 | -0.0003753349
-96000 | -1.598208e-05 | -96000 | -1.350555e-05 | -112000 | -0.0004567202 | -116000 | -0.0006855406 | -90000 | -0.0009337304 | -98000 | -1.49743e-05 | -108000 | -0.000494094 | -102000 | -0.000157513 | -94000 | -0.0005536235 | -94000 | -0.0005437226 | -102000 | -0.0001278102 | -102000 | -0.0003753349
-96000 | -1.598208e-05 | -96000 | -1.250167e-05 | -110000 | -0.0004567379 | -116000 | -0.0006855406 | -90000 | -0.0009337304 | -100000 | -1.59467e-05 | -108000 | -0.000494094 | -104000 | -0.000157495 | -92000 | -0.0005536412 | -92000 | -0.0005536412 | -104000 | -0.0001376935 | -102000 | -0.0003753349
-96000 | -1.697218e-05 | -96000 | -1.251052e-05 | -110000 | -0.0004567379 | -116000 | -0.0006855406 | -90000 | -0.0009337304 | -98000 | -1.59644e-05 | -108000 | -0.000494094 | -104000 | -0.000157495 | -92000 | -0.0005338393 | -94000 | -0.0005437226 | -104000 | -0.0001376935 | -102000 | -0.0003753349
-96000 | -1.598208e-05 | -100000 | -1.350555e-05 | -112000 | -0.0004567202 | -116000 | -0.0006855406 | -90000 | -0.0009337304 | -98000 | -1.49743e-05 | -108000 | -0.000494094 | -102000 | -0.000157513 | -94000 | -0.0005536235 | -92000 | -0.0005437403 | -104000 | -0.0001376935 | -102000 | -0.0003753349
-98000 | -1.596438e-05 | -96000 | -1.450057e-05 | -112000 | -0.0004567202 | -116000 | -0.0006855406 | -88000 | -0.0009337658 | -98000 | -1.49743e-05 | -108000 | -0.000494094 | -104000 | -0.000157495 | -92000 | -0.0005536412 | -94000 | -0.0005536235 | -104000 | -0.0001376935 | -102000 | -0.0003753349
-98000 | -1.596438e-05 | -96000 | -1.348785e-05 | -112000 | -0.0004567202 | -114000 | -0.0006855583 | -90000 | -0.0009337304 | -98000 | -1.49743e-05 | -108000 | -0.000513896 | -104000 | -0.000157495 | -92000 | -0.0005536412 | -92000 | -0.0005437403 | -104000 | -0.0001376935 | -102000 | -0.0003753349
-98000 | -1.596438e-05 | -98000 | -1.350555e-05 | -112000 | -0.0004567202 | -116000 | -0.0006855406 | -88000 | -0.0009337658 | -96000 | -1.4992e-05 | -104000 | -0.000494129 | -104000 | -0.000157495 | -92000 | -0.0005536412 | -92000 | -0.0005437403 | -102000 | -0.0001377112 | -102000 | -0.0003753349
-98000 | -1.596438e-05 | -98000 | -1.350555e-05 | -112000 | -0.0004567202 | -116000 | -0.0006755903 | -90000 | -0.0009337304 | -96000 | -1.59821e-05 | -108000 | -0.000494094 | -104000 | -0.000157495 | -92000 | -0.0005536412 | -92000 | -0.0005536412 | -102000 | -0.0001377112 | -102000 | -0.0003753349
-98000 | -1.695448e-05 | -96000 | -1.34967e-05 | -112000 | -0.0004567202 | -116000 | -0.0006755903 | -88000 | -0.0009337658 | -96000 | -1.59821e-05 | -108000 | -0.000513896 | -104000 | -0.000157495 | -92000 | -0.0005536412 | -92000 | -0.0005437403 | -102000 | -0.0001377112 | -102000 | -0.0003753349
-96000 | -1.697218e-05 | -96000 | -1.34967e-05 | -112000 | -0.0004567202 | -116000 | -0.0006855406 | -90000 | -0.0009337304 | -100000 | -1.59467e-05 | -108000 | -0.000494094 | -102000 | -0.000157513 | -92000 | -0.0005536412 | -92000 | -0.0005536412 | -104000 | -0.0001376935 | -102000 | -0.0003753349
-96000 | -1.598208e-05 | -98000 | -1.450057e-05 | -112000 | -0.0004567202 | -114000 | -0.0006855583 | -88000 | -0.0009337658 | -98000 | -1.49743e-05 | -108000 | -0.000513896 | -104000 | -0.000157495 | -92000 | -0.0005338393 | -92000 | -0.0005536412 | -104000 | -0.0001376935 | -102000 | -0.0003753349
-98000 | -1.596438e-05 | -98000 | -1.350555e-05 | -112000 | -0.0004567202 | -114000 | -0.0006855583 | -88000 | -0.0009337658 | -98000 | -1.49743e-05 | -108000 | -0.000494094 | -104000 | -0.000157495 | -92000 | -0.0005536412 | -92000 | -0.0005536412 | -102000 | -0.0001377112 | -102000 | -0.0003753349
-96000 | -1.697218e-05 | -96000 | -1.34967e-05 | -112000 | -0.0004567202 | -114000 | -0.0006855583 | -88000 | -0.0009138653 | -98000 | -1.59644e-05 | -108000 | -0.000513896 | -104000 | -0.000157495 | -94000 | -0.0005536235 | -92000 | -0.0005536412 | -102000 | -0.0001377112 | -100000 | -0.0003753526
-98000 | -1.695448e-05 | -96000 | -1.34967e-05 | -112000 | -0.0004567202 | -116000 | -0.0006855406 | -88000 | -0.0009337658 | -96000 | -1.59821e-05 | -108000 | -0.000513896 | -104000 | -0.000157495 | -92000 | -0.0005536412 | -92000 | -0.0005437403 | -104000 | -0.0001376935 | -102000 | -0.0003753349
-98000 | -1.695448e-05 | -98000 | -1.350555e-05 | -112000 | -0.0004567202 | -114000 | -0.0006855583 | -88000 | -0.0009138653 | -96000 | -1.59821e-05 | -108000 | -0.000494094 | -104000 | -0.000157495 | -92000 | -0.0005536412 | -92000 | -0.0005437403 | -102000 | -0.0001377112 | -102000 | -0.0003753349
-96000 | -1.697218e-05 | -98000 | -1.350555e-05 | -112000 | -0.0004567202 | -116000 | -0.0006755903 | -88000 | -0.0009138653 | -98000 | -1.49743e-05 | -108000 | -0.000494094 | -104000 | -0.000157495 | -92000 | -0.0005338393 | -92000 | -0.0005536412 | -102000 | -0.0001377112 | -102000 | -0.0003753349
-96000 | -1.598208e-05 | -98000 | -1.250167e-05 | -112000 | -0.0004567202 | -116000 | -0.0006855406 | -88000 | -0.0009337658 | -100000 | -1.59467e-05 | -108000 | -0.000513896 | -104000 | -0.000157495 | -92000 | -0.0005536412 | -92000 | -0.0005437403 | -104000 | -0.0001376935 | -102000 | -0.0003753349
-98000 | -1.596438e-05 | -98000 | -1.250167e-05 | -112000 | -0.0004567202 | -114000 | -0.0006855583 | -88000 | -0.0009337658 | -96000 | -1.59821e-05 | -108000 | -0.000494094 | -104000 | -0.000157495 | -92000 | -0.0005536412 | -92000 | -0.0005437403 | -102000 | -0.0001377112 | -102000 | -0.0003753349
-98000 | -1.695448e-05 | -98000 | -1.449172e-05 | -112000 | -0.0004567202 | -114000 | -0.0006855583 | -88000 | -0.0009337658 | -98000 | -1.59644e-05 | -108000 | -0.000513896 | -104000 | -0.000157495 | -92000 | -0.0005536412 | -92000 | -0.0005536412 | -102000 | -0.0001377112 | -100000 | -0.0003753526
-98000 | -1.596438e-05 | -98000 | -1.449172e-05 | -112000 | -0.0004567202 | -114000 | -0.0006855583 | -88000 | -0.0009337658 | -98000 | -1.59644e-05 | -108000 | -0.000513896 | -104000 | -0.000157495 | -92000 | -0.0005536412 | -92000 | -0.0005437403 | -104000 | -0.0001376935 | -100000 | -0.0003753526
-96000 | -1.697218e-05 | -98000 | -1.34967e-05 | -112000 | -0.0004567202 | -116000 | -0.0006855406 | -88000 | -0.0009138653 | -98000 | -1.59644e-05 | -108000 | -0.000513896 | -104000 | -0.000157495 | -92000 | -0.0005536412 | -92000 | -0.0005437403 | -102000 | -0.0001377112 | -100000 | -0.0003753526
-98000 | -1.695448e-05 | -96000 | -1.34967e-05 | -112000 | -0.0004567202 | -114000 | -0.000675608 | -88000 | -0.0009337658 | -98000 | -1.69545e-05 | -106000 | -0.000494111 | -104000 | -0.000157495 | -92000 | -0.0005536412 | -92000 | -0.0005437403 | -102000 | -0.0001377112 | -100000 | -0.0003753526
-96000 | -1.697218e-05 | -98000 | -1.34967e-05 | -112000 | -0.0004567202 | -116000 | -0.0006855406 | -88000 | -0.0009337658 | -98000 | -1.59644e-05 | -108000 | -0.000494094 | -104000 | -0.000157495 | -92000 | -0.0005536412 | -92000 | -0.0005536412 | -104000 | -0.0001376935 | -100000 | -0.0003753526
-98000 | -1.695448e-05 | -98000 | -1.350555e-05 | -112000 | -0.0004567202 | -114000 | -0.000675608 | -88000 | -0.0009337658 | -96000 | -1.59821e-05 | -108000 | -0.000513896 | -104000 | -0.000157495 | -92000 | -0.0005536412 | -92000 | -0.0005536412 | -104000 | -0.0001376935 | -100000 | -0.0003753526
-96000 | -1.598208e-05 | -98000 | -1.34967e-05 | -112000 | -0.0004567202 | -114000 | -0.0006855583 | -88000 | -0.0009337658 | -96000 | -1.59821e-05 | -108000 | -0.000513896 | -104000 | -0.000157495 | -92000 | -0.0005536412 | -92000 | -0.0005536412 | -104000 | -0.0001376935 | -100000 | -0.0003753526
-96000 | -1.697218e-05 | -98000 | -1.34967e-05 | -112000 | -0.0004567202 | -114000 | -0.0006855583 | -88000 | -0.0009337658 | -98000 | -1.59644e-05 | -108000 | -0.000513896 | -104000 | -0.000157495 | -92000 | -0.0005536412 | -92000 | -0.0005536412 | -104000 | -0.0001376935 | -100000 | -0.0003753526
-96000 | -1.598208e-05 | -98000 | -1.34967e-05 | -112000 | -0.0004666705 | -114000 | -0.000675608 | -88000 | -0.0009337658 | -100000 | -1.59467e-05 | -108000 | -0.000494094 | -104000 | -0.000157495 | -92000 | -0.0005536412 | -92000 | -0.0005437403 | -104000 | -0.0001376935 | -100000 | -0.0003753526
-96000 | -1.697218e-05 | -96000 | -1.449172e-05 | -110000 | -0.0004666882 | -114000 | -0.0006855583 | -88000 | -0.0009337658 | -98000 | -1.59644e-05 | -108000 | -0.000513896 | -104000 | -0.000167396 | -92000 | -0.0005536412 | -92000 | -0.0005536412 | -104000 | -0.0001376935 | -100000 | -0.0003753526
-96000 | -1.598208e-05 | -98000 | -1.34967e-05 | -112000 | -0.0004666705 | -114000 | -0.000675608 | -88000 | -0.0009337658 | -98000 | -1.59644e-05 | -106000 | -0.000513913 | -104000 | -0.000157495 | -92000 | -0.0005536412 | -92000 | -0.0005536412 | -104000 | -0.0001376935 | -100000 | -0.0003753526
-98000 | -1.695448e-05 | -100000 | -1.350555e-05 | -112000 | -0.0004567202 | -114000 | -0.0006855583 | -86000 | -0.0009338012 | -98000 | -1.59644e-05 | -108000 | -0.000494094 | -104000 | -0.000157495 | -92000 | -0.0005536412 | -92000 | -0.0005536412 | -104000 | -0.0001376935 | -100000 | -0.0003753526
-96000 | -1.697218e-05 | -98000 | -1.449172e-05 | -112000 | -0.0004666705 | -114000 | -0.0006855583 | -88000 | -0.0009138653 | -96000 | -1.59821e-05 | -108000 | -0.000494094 | -104000 | -0.000157495 | -92000 | -0.0005536412 | -92000 | -0.0005536412 | -104000 | -0.0001376935 | -100000 | -0.0003753526
-98000 | -1.695448e-05 | -96000 | -1.348785e-05 | -112000 | -0.0004567202 | -114000 | -0.0006855583 | -86000 | -0.0009338012 | -96000 | -1.59821e-05 | -108000 | -0.000494094 | -104000 | -0.000157495 | -92000 | -0.0005536412 | -92000 | -0.0005536412 | -104000 | -0.0001376935 | -100000 | -0.0003753526
-96000 | -1.697218e-05 | -98000 | -1.449172e-05 | -112000 | -0.0004567202 | -114000 | -0.0006855583 | -86000 | -0.0009338012 | -96000 | -1.59821e-05 | -108000 | -0.000513896 | -104000 | -0.000167396 | -92000 | -0.0005536412 | -92000 | -0.0005536412 | -104000 | -0.0001376935 | -100000 | -0.0003753526
-98000 | -1.695448e-05 | -96000 | -1.350555e-05 | -112000 | -0.0004666705 | -114000 | -0.0006855583 | -86000 | -0.0009139007 | -96000 | -1.59821e-05 | -108000 | -0.000494094 | -104000 | -0.000157495 | -92000 | -0.0005536412 | -92000 | -0.0005536412 | -102000 | -0.0001377112 | -100000 | -0.0003753526
-96000 | -1.697218e-05 | -96000 | -1.34967e-05 | -112000 | -0.0004567202 | -116000 | -0.0006855406 | -86000 | -0.0009338012 | -96000 | -1.59821e-05 | -108000 | -0.000513896 | -104000 | -0.000157495 | -92000 | -0.0005536412 | -92000 | -0.0005536412 | -104000 | -0.0001376935 | -100000 | -0.0003753526
-98000 | -1.695448e-05 | -98000 | -1.350555e-05 | -112000 | -0.0004567202 | -114000 | -0.000675608 | -86000 | -0.0009338012 | -98000 | -1.59644e-05 | -108000 | -0.000494094 | -104000 | -0.000157495 | -92000 | -0.0005536412 | -92000 | -0.0005536412 | -104000 | -0.0001376935 | -100000 | -0.0003951546
-98000 | -1.695448e-05 | -98000 | -1.450057e-05 | -112000 | -0.0004666705 | -114000 | -0.0006855583 | -88000 | -0.0009337658 | -98000 | -1.59644e-05 | -108000 | -0.000494094 | -104000 | -0.000157495 | -92000 | -0.0005536412 | -92000 | -0.0005536412 | -102000 | -0.0001377112 | -98000 | -0.0003753703
-98000 | -1.695448e-05 | -100000 | -1.449172e-05 | -112000 | -0.0004567202 | -114000 | -0.0006855583 | -86000 | -0.0009338012 | -98000 | -1.69545e-05 | -108000 | -0.000513896 | -104000 | -0.000157495 | -92000 | -0.0005734432 | -92000 | -0.0005536412 | -104000 | -0.0001376935 | -100000 | -0.0003753526
-98000 | -1.695448e-05 | -96000 | -1.34967e-05 | -112000 | -0.0004567202 | -114000 | -0.000675608 | -86000 | -0.0009338012 | -96000 | -1.59821e-05 | -108000 | -0.000513896 | -104000 | -0.000157495 | -92000 | -0.0005536412 | -92000 | -0.0005536412 | -104000 | -0.0001376935 | -100000 | -0.0003753526
-98000 | -1.695448e-05 | -98000 | -1.448287e-05 | -112000 | -0.0004567202 | -114000 | -0.0006855583 | -86000 | -0.0009338012 | -98000 | -1.59644e-05 | -108000 | -0.000494094 | -104000 | -0.000157495 | -92000 | -0.0005536412 | -92000 | -0.0005536412 | -104000 | -0.0001376935 | -98000 | -0.0003951723
-98000 | -1.695448e-05 | -98000 | -1.350555e-05 | -112000 | -0.0004567202 | -114000 | -0.0006855583 | -86000 | -0.0009338012 | -98000 | -1.59644e-05 | -108000 | -0.000494094 | -104000 | -0.000157495 | -90000 | -0.0005536589 | -92000 | -0.0005536412 | -102000 | -0.0001377112 | -98000 | -0.0003951723
-96000 | -1.697218e-05 | -98000 | -1.34967e-05 | -112000 | -0.0004666705 | -114000 | -0.0006855583 | -86000 | -0.0009338012 | -100000 | -1.59467e-05 | -108000 | -0.000513896 | -104000 | -0.000157495 | -90000 | -0.0005536589 | -92000 | -0.0005536412 | -104000 | -0.0001376935 | -100000 | -0.0003753526
-98000 | -1.695448e-05 | -98000 | -1.34967e-05 | -110000 | -0.0004666882 | -114000 | -0.0006855583 | -86000 | -0.0009338012 | -98000 | -1.59644e-05 | -108000 | -0.000494094 | -104000 | -0.000167396 | -92000 | -0.0005536412 | -92000 | -0.0005536412 | -104000 | -0.0001376935 | -98000 | -0.0003951723
-98000 | -1.695448e-05 | -98000 | -1.34967e-05 | -112000 | -0.0004567202 | -112000 | -0.000685576 | -86000 | -0.0009139007 | -98000 | -1.59644e-05 | -108000 | -0.000494094 | -104000 | -0.000157495 | -92000 | -0.0005536412 | -90000 | -0.0005536589 | -102000 | -0.0001377112 | -96000 | -0.000375388
-98000 | -1.695448e-05 | -98000 | -1.449172e-05 | -112000 | -0.0004567202 | -114000 | -0.0006855583 | -86000 | -0.0009338012 | -98000 | -1.69545e-05 | -108000 | -0.000513896 | -104000 | -0.000167396 | -92000 | -0.0005338393 | -92000 | -0.0005536412 | -104000 | -0.0001376935 | -100000 | -0.0003753526
-98000 | -1.695448e-05 | -98000 | -1.34967e-05 | -112000 | -0.0004567202 | -112000 | -0.000685576 | -86000 | -0.0009338012 | -98000 | -1.69545e-05 | -108000 | -0.000494094 | -102000 | -0.000167414 | -92000 | -0.0005536412 | -90000 | -0.0005536589 | -104000 | -0.0001376935 | -96000 | -0.000375388
-98000 | -1.695448e-05 | -98000 | -1.449172e-05 | -112000 | -0.0004567202 | -114000 | -0.0006855583 | -86000 | -0.0009139007 | -98000 | -1.59644e-05 | -108000 | -0.000513896 | -104000 | -0.000167396 | -90000 | -0.0005536589 | -90000 | -0.0005536589 | -104000 | -0.0001376935 | -98000 | -0.0003753703
-96000 | -1.697218e-05 | -100000 | -1.449172e-05 | -112000 | -0.0004666705 | -114000 | -0.0006855583 | -86000 | -0.0009139007 | -98000 | -1.59644e-05 | -108000 | -0.000494094 | -104000 | -0.000167396 | -92000 | -0.0005536412 | -90000 | -0.0005536589 | -104000 | -0.0001376935 | -96000 | -0.000375388
-98000 | -1.695448e-05 | -100000 | -1.34967e-05 | -112000 | -0.0004567202 | -114000 | -0.0006855583 | -86000 | -0.0009139007 | -98000 | -1.59644e-05 | -108000 | -0.000513896 | -104000 | -0.000167396 | -90000 | -0.0005536589 | -92000 | -0.0005536412 | -104000 | -0.0001376935 | -96000 | -0.000375388
-98000 | -1.695448e-05 | -96000 | -1.448287e-05 | -112000 | -0.0004567202 | -114000 | -0.0006855583 | -86000 | -0.0009338012 | -100000 | -1.59467e-05 | -108000 | -0.000513896 | -104000 | -0.000167396 | -92000 | -0.0005536412 | -90000 | -0.0005536589 | -104000 | -0.0001376935 | -96000 | -0.000375388
-98000 | -1.695448e-05 | -98000 | -1.448287e-05 | -112000 | -0.0004567202 | -114000 | -0.0006855583 | -86000 | -0.0009338012 | -96000 | -1.59821e-05 | -108000 | -0.000513896 | -104000 | -0.000157495 | -92000 | -0.0005536412 | -90000 | -0.0005536589 | -104000 | -0.0001376935 | -96000 | -0.000375388
-98000 | -1.695448e-05 | -100000 | -1.450057e-05 | -112000 | -0.0004567202 | -112000 | -0.000685576 | -86000 | -0.0009338012 | -100000 | -1.59467e-05 | -106000 | -0.000513913 | -104000 | -0.000157495 | -90000 | -0.0005536589 | -90000 | -0.0005536589 | -104000 | -0.0001376935 | -96000 | -0.00039519
-98000 | -1.695448e-05 | -98000 | -1.449172e-05 | -112000 | -0.0004567202 | -114000 | -0.0006855583 | -86000 | -0.0009139007 | -98000 | -1.69545e-05 | -106000 | -0.000513913 | -104000 | -0.000157495 | -90000 | -0.0005536589 | -90000 | -0.0005536589 | -104000 | -0.0001376935 | -98000 | -0.0003951723
-98000 | -1.794458e-05 | -98000 | -1.448287e-05 | -112000 | -0.0004666705 | -112000 | -0.000685576 | -86000 | -0.0009139007 | -98000 | -1.59644e-05 | -108000 | -0.000513896 | -104000 | -0.000157495 | -92000 | -0.0005536412 | -90000 | -0.0005536589 | -102000 | -0.0001377112 | -96000 | -0.000375388
-98000 | -1.794458e-05 | -98000 | -1.449172e-05 | -112000 | -0.0004567202 | -112000 | -0.000685576 | -86000 | -0.0009338012 | -98000 | -1.69545e-05 | -108000 | -0.000513896 | -104000 | -0.000167396 | -90000 | -0.0005536589 | -90000 | -0.0005536589 | -104000 | -0.0001376935 | -98000 | -0.0003753703
-98000 | -1.695448e-05 | -98000 | -1.449172e-05 | -112000 | -0.0004666705 | -112000 | -0.000685576 | -86000 | -0.0009139007 | -98000 | -1.69545e-05 | -108000 | -0.000513896 | -104000 | -0.000167396 | -90000 | -0.0005536589 | -90000 | -0.0005536589 | -104000 | -0.0001376935 | -98000 | -0.0003951723
-96000 | -1.697218e-05 | -100000 | -1.449172e-05 | -112000 | -0.0004666705 | -114000 | -0.0006855583 | -86000 | -0.0009139007 | -98000 | -1.69545e-05 | -108000 | -0.000513896 | -104000 | -0.000167396 | -90000 | -0.0005536589 | -90000 | -0.0005536589 | -104000 | -0.0001376935 | -98000 | -0.0003753703
-98000 | -1.695448e-05 | -100000 | -1.449172e-05 | -112000 | -0.0004567202 | -114000 | -0.0006855583 | -86000 | -0.0009139007 | -98000 | -1.69545e-05 | -108000 | -0.000513896 | -102000 | -0.000167414 | -92000 | -0.0005536412 | -90000 | -0.0005536589 | -104000 | -0.0001376935 | -96000 | -0.000375388
-98000 | -1.695448e-05 | -98000 | -1.448287e-05 | -112000 | -0.0004567202 | -114000 | -0.0006855583 | -86000 | -0.0009139007 | -98000 | -1.59644e-05 | -108000 | -0.000513896 | -104000 | -0.000157495 | -90000 | -0.0005536589 | -90000 | -0.0005536589 | -104000 | -0.0001376935 | -96000 | -0.000375388
-100000 | -1.792688e-05 | -98000 | -1.448287e-05 | -112000 | -0.0004666705 | -112000 | -0.000685576 | -86000 | -0.0009338012 | -100000 | -1.79269e-05 | -108000 | -0.000513896 | -104000 | -0.000167396 | -90000 | -0.0005536589 | -90000 | -0.0005536589 | -104000 | -0.0001376935 | -96000 | -0.000375388
-98000 | -1.695448e-05 | -96000 | -1.449172e-05 | -112000 | -0.0004666705 | -112000 | -0.000685576 | -86000 | -0.0009338012 | -98000 | -1.69545e-05 | -108000 | -0.000494094 | -104000 | -0.000167396 | -90000 | -0.0005536589 | -90000 | -0.0005536589 | -104000 | -0.0001376935 | -96000 | -0.000375388
-100000 | -1.693678e-05 | -98000 | -1.449172e-05 | -112000 | -0.0004567202 | -112000 | -0.000685576 | -86000 | -0.0009139007 | -98000 | -1.69545e-05 | -108000 | -0.000513896 | -104000 | -0.000157495 | -90000 | -0.0005536589 | -90000 | -0.0005536589 | -104000 | -0.0001376935 | -96000 | -0.00039519
-98000 | -1.794458e-05 | -98000 | -1.450057e-05 | -112000 | -0.0004666705 | -114000 | -0.0006855583 | -86000 | -0.0009338012 | -98000 | -1.59644e-05 | -108000 | -0.000513896 | -104000 | -0.000167396 | -90000 | -0.0005536589 | -90000 | -0.0005536589 | -104000 | -0.0001376935 | -96000 | -0.000375388
-100000 | -1.792688e-05 | -100000 | -1.449172e-05 | -112000 | -0.0004666705 | -112000 | -0.000685576 | -86000 | -0.0009139007 | -96000 | -1.69722e-05 | -108000 | -0.000494094 | -104000 | -0.000167396 | -90000 | -0.0005536589 | -92000 | -0.0005536412 | -104000 | -0.0001376935 | -96000 | -0.000375388
-98000 | -1.695448e-05 | -98000 | -1.449172e-05 | -110000 | -0.0004666882 | -112000 | -0.0006756257 | -86000 | -0.0009139007 | -98000 | -1.69545e-05 | -108000 | -0.000494094 | -104000 | -0.000167396 | -90000 | -0.0005536589 | -90000 | -0.0005536589 | -104000 | -0.0001376935 | -96000 | -0.000375388
-96000 | -1.796228e-05 | -100000 | -1.448287e-05 | -112000 | -0.0004666705 | -112000 | -0.000685576 | -86000 | -0.0009139007 | -98000 | -1.69545e-05 | -108000 | -0.000513896 | -106000 | -0.000167379 | -90000 | -0.0005536589 | -90000 | -0.0005536589 | -104000 | -0.0001376935 | -96000 | -0.00039519
-98000 | -1.794458e-05 | -100000 | -1.449172e-05 | -110000 | -0.0004666882 | -112000 | -0.000685576 | -86000 | -0.0009139007 | -98000 | -1.69545e-05 | -106000 | -0.000494111 | -104000 | -0.000167396 | -90000 | -0.0005536589 | -90000 | -0.0005536589 | -104000 | -0.0001376935 | -96000 | -0.000375388
-98000 | -1.695448e-05 | -100000 | -1.448287e-05 | -112000 | -0.0004666705 | -114000 | -0.0006855583 | -86000 | -0.0009139007 | -100000 | -1.69368e-05 | -108000 | -0.000494094 | -104000 | -0.000167396 | -90000 | -0.0005536589 | -90000 | -0.0005536589 | -104000 | -0.0001376935 | -96000 | -0.000375388
-96000 | -1.697218e-05 | -98000 | -1.448287e-05 | -112000 | -0.0004666705 | -112000 | -0.000685576 | -86000 | -0.0009139007 | -98000 | -1.59644e-05 | -108000 | -0.000513896 | -104000 | -0.000167396 | -90000 | -0.0005536589 | -90000 | -0.0005536589 | -104000 | -0.0001376935 | -96000 | -0.00039519
-98000 | -1.695448e-05 | -100000 | -1.448287e-05 | -112000 | -0.0004666705 | -112000 | -0.000685576 | -86000 | -0.0009139007 | -100000 | -1.69368e-05 | -104000 | -0.000513931 | -102000 | -0.000167414 | -90000 | -0.0005536589 | -90000 | -0.0005536589 | -104000 | -0.0001376935 | -96000 | -0.00039519
-98000 | -1.794458e-05 | -98000 | -1.449172e-05 | -112000 | -0.0004666705 | -112000 | -0.000685576 | -84000 | -0.0009139361 | -98000 | -1.69545e-05 | -106000 | -0.000513913 | -104000 | -0.000167396 | -90000 | -0.0005536589 | -90000 | -0.0005536589 | -104000 | -0.0001376935 | -96000 | -0.00039519
-98000 | -1.695448e-05 | -100000 | -1.448287e-05 | -112000 | -0.0004666705 | -112000 | -0.000685576 | -84000 | -0.0009139361 | -98000 | -1.69545e-05 | -106000 | -0.000513913 | -104000 | -0.000167396 | -90000 | -0.0005536589 | -90000 | -0.0005536589 | -104000 | -0.0001376935 | -96000 | -0.00039519
-96000 | -1.796228e-05 | -96000 | -1.449172e-05 | -112000 | -0.0004666705 | -112000 | -0.000685576 | -84000 | -0.0009338366 | -100000 | -1.69368e-05 | -108000 | -0.000513896 | -104000 | -0.000167396 | -90000 | -0.0005536589 | -90000 | -0.0005536589 | -104000 | -0.0001376935 | -94000 | -0.0003952077
-98000 | -1.695448e-05 | -100000 | -1.448287e-05 | -112000 | -0.0004567202 | -112000 | -0.000685576 | -84000 | -0.0009139361 | -98000 | -1.69545e-05 | -108000 | -0.000513896 | -104000 | -0.000167396 | -90000 | -0.0005536589 | -90000 | -0.0005536589 | -104000 | -0.0001376935 | -94000 | -0.0003754057
-96000 | -1.796228e-05 | -100000 | -1.450057e-05 | -112000 | -0.0004666705 | -112000 | -0.000685576 | -84000 | -0.0009139361 | -100000 | -1.69368e-05 | -106000 | -0.000513913 | -104000 | -0.000167396 | -90000 | -0.0005536589 | -90000 | -0.0005536589 | -104000 | -0.0001376935 | -96000 | -0.00039519
-98000 | -1.794458e-05 | -98000 | -1.448287e-05 | -112000 | -0.0004666705 | -112000 | -0.000685576 | -86000 | -0.0009139007 | -100000 | -1.69368e-05 | -104000 | -0.000513931 | -104000 | -0.000167396 | -90000 | -0.0005536589 | -88000 | -0.0005536766 | -104000 | -0.0001376935 | -96000 | -0.00039519
-98000 | -1.794458e-05 | -98000 | -1.448287e-05 | -112000 | -0.0004666705 | -112000 | -0.000685576 | -82000 | -0.0009139715 | -98000 | -1.69545e-05 | -104000 | -0.000513931 | -104000 | -0.000167396 | -90000 | -0.0005536589 | -90000 | -0.0005536589 | -104000 | -0.0001376935 | -94000 | -0.0003952077
-98000 | -1.794458e-05 | -98000 | -1.449172e-05 | -112000 | -0.0004666705 | -112000 | -0.000685576 | -82000 | -0.0009139715 | -100000 | -1.69368e-05 | -104000 | -0.000494129 | -104000 | -0.000167396 | -90000 | -0.0005734609 | -90000 | -0.0005536589 | -104000 | -0.0001376935 | -94000 | -0.0003952077
-96000 | -1.796228e-05 | -98000 | -1.449172e-05 | -112000 | -0.0004666705 | -112000 | -0.000685576 | -82000 | -0.0009139715 | -98000 | -1.69545e-05 | -108000 | -0.000513896 | -104000 | -0.000167396 | -90000 | -0.0005536589 | -90000 | -0.0005536589 | -104000 | -0.0001376935 | -94000 | -0.0003952077
-98000 | -1.794458e-05 | -100000 | -1.449172e-05 | -112000 | -0.0004666705 | -112000 | -0.000685576 | -84000 | -0.0009139361 | -98000 | -1.69545e-05 | -106000 | -0.000513913 | -104000 | -0.000167396 | -90000 | -0.0005536589 | -90000 | -0.0005536589 | -104000 | -0.0001376935 | -94000 | -0.0003754057
-98000 | -1.794458e-05 | -100000 | -1.449172e-05 | -112000 | -0.0004666705 | -112000 | -0.000685576 | -84000 | -0.0009139361 | -100000 | -1.69368e-05 | -108000 | -0.000513896 | -104000 | -0.000167396 | -90000 | -0.0005734609 | -90000 | -0.0005635599 | -104000 | -0.0001376935 | -94000 | -0.0003952077
-100000 | -1.792688e-05 | -98000 | -1.448287e-05 | -112000 | -0.0004666705 | -112000 | -0.000685576 | -84000 | -0.0009139361 | -98000 | -1.79446e-05 | -104000 | -0.000513931 | -104000 | -0.000177297 | -90000 | -0.0005734609 | -90000 | -0.0005536589 | -104000 | -0.0001376935 | -94000 | -0.0003952077
-100000 | -1.792688e-05 | -98000 | -1.448287e-05 | -112000 | -0.0004666705 | -112000 | -0.000685576 | -82000 | -0.0009139715 | -100000 | -1.69368e-05 | -106000 | -0.000513913 | -104000 | -0.000167396 | -88000 | -0.0005536766 | -90000 | -0.0005635599 | -104000 | -0.0001376935 | -94000 | -0.0003754057
-98000 | -1.794458e-05 | -98000 | -1.449172e-05 | -112000 | -0.0004666705 | -112000 | -0.000685576 | -84000 | -0.0009139361 | -98000 | -1.79446e-05 | -104000 | -0.000513931 | -104000 | -0.000167396 | -90000 | -0.0005536589 | -90000 | -0.0005536589 | -102000 | -0.0001377112 | -94000 | -0.0003952077
-96000 | -1.796228e-05 | -98000 | -1.449172e-05 | -112000 | -0.0004666705 | -112000 | -0.000685576 | -84000 | -0.0009139361 | -98000 | -1.69545e-05 | -104000 | -0.000513931 | -104000 | -0.000167396 | -90000 | -0.0005536589 | -90000 | -0.0005635599 | -104000 | -0.0001376935 | -94000 | -0.0003952077
-98000 | -1.794458e-05 | -100000 | -1.449172e-05 | -112000 | -0.0004666705 | -112000 | -0.000685576 | -82000 | -0.0009139715 | -98000 | -1.69545e-05 | -106000 | -0.000513913 | -104000 | -0.000167396 | -88000 | -0.0005536766 | -88000 | -0.0005536766 | -104000 | -0.0001376935 | -94000 | -0.0003952077
-98000 | -1.794458e-05 | -98000 | -1.449172e-05 | -112000 | -0.0004666705 | -112000 | -0.000685576 | -82000 | -0.0009139715 | -98000 | -1.69545e-05 | -106000 | -0.000513913 | -104000 | -0.000167396 | -90000 | -0.0005536589 | -90000 | -0.0005635599 | -104000 | -0.0001376935 | -94000 | -0.0003952077
-100000 | -1.792688e-05 | -100000 | -1.448287e-05 | -112000 | -0.0004666705 | -112000 | -0.000685576 | -82000 | -0.0009139715 | -100000 | -1.69368e-05 | -104000 | -0.000513931 | -104000 | -0.000167396 | -90000 | -0.0005536589 | -88000 | -0.0005536766 | -104000 | -0.0001376935 | -94000 | -0.0003952077
-98000 | -1.794458e-05 | -100000 | -1.449172e-05 | -112000 | -0.0004666705 | -112000 | -0.000685576 | -82000 | -0.0009139715 | -98000 | -1.69545e-05 | -106000 | -0.000513913 | -104000 | -0.000167396 | -88000 | -0.0005536766 | -90000 | -0.0005536589 | -104000 | -0.0001376935 | -94000 | -0.0003952077
-98000 | -1.794458e-05 | -100000 | -1.448287e-05 | -112000 | -0.0004666705 | -112000 | -0.000685576 | -82000 | -0.0009139715 | -98000 | -1.79446e-05 | -106000 | -0.000513913 | -104000 | -0.000167396 | -90000 | -0.0005536589 | -88000 | -0.0005635776 | -104000 | -0.0001475945 | -94000 | -0.0003952077
-100000 | -1.792688e-05 | -100000 | -1.448287e-05 | -112000 | -0.0004666705 | -112000 | -0.000685576 | -84000 | -0.0009139361 | -98000 | -1.69545e-05 | -104000 | -0.000533733 | -104000 | -0.000167396 | -90000 | -0.0005734609 | -90000 | -0.0005635599 | -102000 | -0.0001377112 | -94000 | -0.0003952077
-98000 | -1.794458e-05 | -98000 | -1.448287e-05 | -112000 | -0.0004666705 | -112000 | -0.000685576 | -82000 | -0.0009139715 | -98000 | -1.79446e-05 | -106000 | -0.000533715 | -104000 | -0.000167396 | -88000 | -0.0005536766 | -88000 | -0.0005635776 | -104000 | -0.0001376935 | -94000 | -0.0003952077
-98000 | -1.794458e-05 | -100000 | -1.448287e-05 | -112000 | -0.0004666705 | -112000 | -0.000685576 | -82000 | -0.0009139715 | -98000 | -1.79446e-05 | -104000 | -0.000533733 | -104000 | -0.000167396 | -88000 | -0.0005536766 | -88000 | -0.0005635776 | -104000 | -0.0001376935 | -94000 | -0.0003952077
-100000 | -1.792688e-05 | -100000 | -1.449172e-05 | -112000 | -0.0004666705 | -112000 | -0.000685576 | -84000 | -0.0009139361 | -98000 | -1.79446e-05 | -104000 | -0.000513931 | -104000 | -0.000167396 | -88000 | -0.0005536766 | -88000 | -0.0005635776 | -104000 | -0.0001376935 | -94000 | -0.0003952077
-100000 | -1.693678e-05 | -100000 | -1.448287e-05 | -112000 | -0.0004666705 | -112000 | -0.000685576 | -82000 | -0.0009139715 | -100000 | -1.79269e-05 | -104000 | -0.000513931 | -104000 | -0.000167396 | -88000 | -0.0005734786 | -88000 | -0.0005536766 | -104000 | -0.0001376935 | -94000 | -0.0003952077
-96000 | -1.796228e-05 | -98000 | -1.448287e-05 | -112000 | -0.0004666705 | -112000 | -0.000685576 | -82000 | -0.0009139715 | -98000 | -1.79446e-05 | -104000 | -0.000533733 | -104000 | -0.000167396 | -88000 | -0.0005536766 | -88000 | -0.0005635776 | -104000 | -0.0001376935 | -92000 | -0.0003952254
-100000 | -1.792688e-05 | -98000 | -1.448287e-05 | -112000 | -0.0004666705 | -112000 | -0.000685576 | -82000 | -0.0009139715 | -98000 | -1.69545e-05 | -104000 | -0.000533733 | -104000 | -0.000167396 | -88000 | -0.0005734786 | -88000 | -0.0005536766 | -104000 | -0.0001475945 | -92000 | -0.0003952254
-100000 | -1.792688e-05 | -96000 | -1.548675e-05 | -112000 | -0.0004666705 | -112000 | -0.000685576 | -82000 | -0.0009139715 | -96000 | -1.79623e-05 | -104000 | -0.000513931 | -104000 | -0.000167396 | -88000 | -0.0005734786 | -88000 | -0.0005536766 | -104000 | -0.0001376935 | -94000 | -0.0003952077
-96000 | -1.796228e-05 | -100000 | -1.449172e-05 | -112000 | -0.0004666705 | -112000 | -0.000685576 | -82000 | -0.0009139715 | -98000 | -1.69545e-05 | -104000 | -0.000533733 | -106000 | -0.000167379 | -88000 | -0.0005734786 | -88000 | -0.0005635776 | -104000 | -0.0001376935 | -92000 | -0.0003952254
-98000 | -1.794458e-05 | -98000 | -1.450057e-05 | -112000 | -0.0004666705 | -112000 | -0.000685576 | -82000 | -0.0009139715 | -100000 | -1.79269e-05 | -104000 | -0.000533733 | -104000 | -0.000177297 | -88000 | -0.0005734786 | -88000 | -0.0005536766 | -104000 | -0.0001376935 | -92000 | -0.0003952254
-98000 | -1.794458e-05 | -98000 | -1.448287e-05 | -112000 | -0.0004666705 | -112000 | -0.0006756257 | -82000 | -0.0009139715 | -96000 | -1.79623e-05 | -104000 | -0.000533733 | -104000 | -0.000167396 | -88000 | -0.0005734786 | -88000 | -0.0005635776 | -104000 | -0.0001376935 | -94000 | -0.0003952077
-96000 | -1.796228e-05 | -100000 | -1.449172e-05 | -112000 | -0.0004666705 | -112000 | -0.000685576 | -82000 | -0.0009139715 | -98000 | -1.69545e-05 | -104000 | -0.000533733 | -104000 | -0.000167396 | -88000 | -0.0005734786 | -88000 | -0.0005635776 | -104000 | -0.0001376935 | -92000 | -0.0003952254
-100000 | -1.792688e-05 | -100000 | -1.449172e-05 | -112000 | -0.0004666705 | -112000 | -0.000685576 | -82000 | -0.0009139715 | -100000 | -1.69368e-05 | -104000 | -0.000513931 | -104000 | -0.000177297 | -88000 | -0.0005536766 | -86000 | -0.0005635953 | -104000 | -0.0001376935 | -94000 | -0.0003952077
-98000 | -1.794458e-05 | -98000 | -1.448287e-05 | -112000 | -0.0004666705 | -112000 | -0.000685576 | -82000 | -0.0009139715 | -98000 | -1.69545e-05 | -104000 | -0.000533733 | -104000 | -0.000167396 | -88000 | -0.0005536766 | -86000 | -0.0005635953 | -104000 | -0.0001475945 | -92000 | -0.0003952254
-98000 | -1.794458e-05 | -98000 | -1.448287e-05 | -112000 | -0.0004666705 | -112000 | -0.000685576 | -82000 | -0.0009139715 | -100000 | -1.79269e-05 | -104000 | -0.000513931 | -104000 | -0.000167396 | -88000 | -0.0005734786 | -86000 | -0.0005635953 | -104000 | -0.0001376935 | -94000 | -0.0003952077
-98000 | -1.794458e-05 | -100000 | -1.449172e-05 | -112000 | -0.0004666705 | -112000 | -0.000685576 | -82000 | -0.0009139715 | -98000 | -1.69545e-05 | -104000 | -0.000533733 | -106000 | -0.000167379 | -86000 | -0.0005734963 | -86000 | -0.0005536943 | -104000 | -0.0001376935 | -92000 | -0.0003952254
-96000 | -1.796228e-05 | -100000 | -1.449172e-05 | -112000 | -0.0004666705 | -112000 | -0.000685576 | -82000 | -0.0009139715 | -100000 | -1.79269e-05 | -104000 | -0.000513931 | -104000 | -0.000177297 | -88000 | -0.0005734786 | -86000 | -0.0005635953 | -104000 | -0.0001376935 | -94000 | -0.0003952077
-100000 | -1.792688e-05 | -98000 | -1.448287e-05 | -112000 | -0.0004666705 | -112000 | -0.000685576 | -82000 | -0.0009139715 | -100000 | -1.79269e-05 | -104000 | -0.000533733 | -104000 | -0.000177297 | -86000 | -0.0005734963 | -86000 | -0.0005635953 | -104000 | -0.0001376935 | -92000 | -0.0003952254
-98000 | -1.794458e-05 | -100000 | -1.448287e-05 | -112000 | -0.0004666705 | -112000 | -0.000685576 | -82000 | -0.0009139715 | -98000 | -1.69545e-05 | -104000 | -0.000533733 | -104000 | -0.000177297 | -88000 | -0.0005734786 | -88000 | -0.0005635776 | -104000 | -0.0001376935 | -92000 | -0.0003952254
-100000 | -1.792688e-05 | -100000 | -1.548675e-05 | -112000 | -0.0004666705 | -112000 | -0.000685576 | -82000 | -0.0009139715 | -100000 | -1.69368e-05 | -104000 | -0.000513931 | -104000 | -0.000167396 | -86000 | -0.0005536943 | -86000 | -0.0005635953 | -104000 | -0.0001475945 | -92000 | -0.0003952254
-98000 | -1.794458e-05 | -100000 | -1.448287e-05 | -112000 | -0.0004666705 | -112000 | -0.000685576 | -82000 | -0.0009139715 | -100000 | -1.79269e-05 | -104000 | -0.000533733 | -104000 | -0.000167396 | -88000 | -0.0005734786 | -86000 | -0.0005635953 | -104000 | -0.0001376935 | -92000 | -0.0003952254
-100000 | -1.792688e-05 | -100000 | -1.448287e-05 | -112000 | -0.0004666705 | -112000 | -0.000685576 | -82000 | -0.0009139715 | -100000 | -1.79269e-05 | -104000 | -0.000533733 | -104000 | -0.000167396 | -86000 | -0.0005734963 | -86000 | -0.0005635953 | -104000 | -0.0001475945 | -92000 | -0.0003952254
-100000 | -1.792688e-05 | -98000 | -1.54779e-05 | -112000 | -0.0004666705 | -112000 | -0.000685576 | -82000 | -0.0009139715 | -100000 | -1.79269e-05 | -104000 | -0.000533733 | -104000 | -0.000167396 | -86000 | -0.0005734963 | -86000 | -0.0005635953 | -104000 | -0.0001376935 | -92000 | -0.0003952254
-100000 | -1.792688e-05 | -100000 | -1.448287e-05 | -112000 | -0.0004666705 | -112000 | -0.000685576 | -82000 | -0.0009139715 | -100000 | -1.79269e-05 | -104000 | -0.000533733 | -104000 | -0.000167396 | -86000 | -0.0005536943 | -86000 | -0.0005635953 | -104000 | -0.0001475945 | -92000 | -0.0003952254
-98000 | -1.794458e-05 | -100000 | -1.548675e-05 | -112000 | -0.0004666705 | -112000 | -0.000685576 | -82000 | -0.0009139715 | -98000 | -1.69545e-05 | -102000 | -0.000513949 | -104000 | -0.000177297 | -86000 | -0.0005536943 | -86000 | -0.0005635953 | -104000 | -0.0001475945 | -92000 | -0.0003952254
-100000 | -1.792688e-05 | -100000 | -1.448287e-05 | -112000 | -0.0004666705 | -112000 | -0.000685576 | -82000 | -0.0009139715 | -100000 | -1.69368e-05 | -104000 | -0.000533733 | -104000 | -0.000167396 | -86000 | -0.0005734963 | -86000 | -0.0005635953 | -104000 | -0.0001475945 | -92000 | -0.0003952254
-98000 | -1.794458e-05 | -100000 | -1.448287e-05 | -112000 | -0.0004666705 | -112000 | -0.000685576 | -82000 | -0.0009139715 | -100000 | -1.79269e-05 | -104000 | -0.000513931 | -104000 | -0.000177297 | -86000 | -0.0005734963 | -86000 | -0.0005635953 | -104000 | -0.0001475945 | -92000 | -0.0003952254
-98000 | -1.794458e-05 | -100000 | -1.448287e-05 | -112000 | -0.0004666705 | -112000 | -0.000685576 | -82000 | -0.0009139715 | -98000 | -1.79446e-05 | -104000 | -0.000533733 | -104000 | -0.000167396 | -86000 | -0.0005734963 | -86000 | -0.0005536943 | -104000 | -0.0001475945 | -92000 | -0.0003952254
-98000 | -1.794458e-05 | -100000 | -1.448287e-05 | -112000 | -0.0004666705 | -112000 | -0.000685576 | -82000 | -0.0009139715 | -100000 | -1.79269e-05 | -104000 | -0.000533733 | -106000 | -0.000167379 | -86000 | -0.0005734963 | -86000 | -0.0005536943 | -104000 | -0.0001376935 | -92000 | -0.0003952254
-100000 | -1.792688e-05 | -100000 | -1.448287e-05 | -112000 | -0.0004666705 | -112000 | -0.000685576 | -80000 | -0.0009140069 | -98000 | -1.79446e-05 | -102000 | -0.000513949 | -104000 | -0.000177297 | -86000 | -0.0005536943 | -86000 | -0.0005635953 | -106000 | -0.0001475768 | -92000 | -0.0003952254
-100000 | -1.792688e-05 | -100000 | -1.448287e-05 | -112000 | -0.0004666705 | -112000 | -0.000685576 | -80000 | -0.0009140069 | -100000 | -1.79269e-05 | -102000 | -0.000533751 | -104000 | -0.000177297 | -86000 | -0.0005734963 | -86000 | -0.0005635953 | -104000 | -0.0001376935 | -92000 | -0.0003952254
-98000 | -1.794458e-05 | -100000 | -1.448287e-05 | -112000 | -0.0004666705 | -110000 | -0.0006855937 | -80000 | -0.0009140069 | -98000 | -1.79446e-05 | -102000 | -0.000533751 | -104000 | -0.000177297 | -86000 | -0.0005536943 | -86000 | -0.0005635953 | -104000 | -0.0001475945 | -92000 | -0.0003952254
-100000 | -1.792688e-05 | -100000 | -1.54779e-05 | -112000 | -0.0004666705 | -110000 | -0.0006855937 | -82000 | -0.0009139715 | -100000 | -1.79269e-05 | -104000 | -0.000533733 | -104000 | -0.000167396 | -86000 | -0.0005536943 | -86000 | -0.0005635953 | -104000 | -0.0001475945 | -92000 | -0.0003952254
-98000 | -1.794458e-05 | -100000 | -1.54779e-05 | -112000 | -0.0004666705 | -110000 | -0.0006855937 | -82000 | -0.0009139715 | -100000 | -1.79269e-05 | -102000 | -0.000533751 | -104000 | -0.000177297 | -86000 | -0.0005734963 | -86000 | -0.0005635953 | -104000 | -0.0001475945 | -92000 | -0.0003952254
-100000 | -1.792688e-05 | -100000 | -1.448287e-05 | -112000 | -0.0004666705 | -112000 | -0.000685576 | -80000 | -0.0009140069 | -100000 | -1.79269e-05 | -102000 | -0.000513949 | -104000 | -0.000167396 | -86000 | -0.0005536943 | -86000 | -0.0005635953 | -104000 | -0.0001376935 | -92000 | -0.0003952254
-100000 | -1.792688e-05 | -100000 | -1.448287e-05 | -112000 | -0.0004666705 | -110000 | -0.0006855937 | -80000 | -0.0009140069 | -100000 | -1.79269e-05 | -102000 | -0.000513949 | -104000 | -0.000177297 | -86000 | -0.0005734963 | -86000 | -0.0005635953 | -104000 | -0.0001475945 | -92000 | -0.0003952254
-98000 | -1.794458e-05 | -100000 | -1.448287e-05 | -112000 | -0.0004666705 | -110000 | -0.0006855937 | -80000 | -0.0009140069 | -100000 | -1.79269e-05 | -102000 | -0.000533751 | -104000 | -0.000177297 | -84000 | -0.000553712 | -86000 | -0.0005635953 | -104000 | -0.0001475945 | -92000 | -0.0003952254
-100000 | -1.792688e-05 | -100000 | -1.448287e-05 | -112000 | -0.0004666705 | -110000 | -0.0006855937 | -80000 | -0.0009140069 | -96000 | -1.79623e-05 | -104000 | -0.000533733 | -104000 | -0.000167396 | -86000 | -0.0005734963 | -86000 | -0.0005635953 | -104000 | -0.0001475945 | -92000 | -0.0003952254
-100000 | -1.792688e-05 | -100000 | -1.448287e-05 | -112000 | -0.0004666705 | -110000 | -0.0006855937 | -80000 | -0.0009140069 | -98000 | -1.79446e-05 | -102000 | -0.000533751 | -106000 | -0.000167379 | -86000 | -0.0005734963 | -84000 | -0.000563613 | -104000 | -0.0001475945 | -92000 | -0.0003952254
-100000 | -1.792688e-05 | -100000 | -1.448287e-05 | -112000 | -0.0004666705 | -110000 | -0.0006756434 | -80000 | -0.0009140069 | -100000 | -1.79269e-05 | -102000 | -0.000533751 | -104000 | -0.000177297 | -86000 | -0.0005734963 | -86000 | -0.0005635953 | -104000 | -0.0001376935 | -92000 | -0.0003952254
-98000 | -1.794458e-05 | -100000 | -1.448287e-05 | -112000 | -0.0004666705 | -110000 | -0.0006855937 | -80000 | -0.0009140069 | -100000 | -1.79269e-05 | -102000 | -0.000533751 | -104000 | -0.000177297 | -84000 | -0.000573514 | -86000 | -0.0005635953 | -104000 | -0.0001475945 | -92000 | -0.0003952254
-100000 | -1.792688e-05 | -100000 | -1.448287e-05 | -112000 | -0.0004666705 | -110000 | -0.0006855937 | -80000 | -0.0009140069 | -98000 | -1.79446e-05 | -102000 | -0.000513949 | -104000 | -0.000177297 | -86000 | -0.0005536943 | -86000 | -0.0005635953 | -104000 | -0.0001475945 | -92000 | -0.0003952254
-100000 | -1.792688e-05 | -100000 | -1.54779e-05 | -112000 | -0.0004666705 | -110000 | -0.0006855937 | -80000 | -0.0009140069 | -100000 | -1.79269e-05 | -102000 | -0.000513949 | -104000 | -0.000177297 | -84000 | -0.000553712 | -86000 | -0.0005635953 | -104000 | -0.0001475945 | -92000 | -0.0003952254
-100000 | -1.792688e-05 | -100000 | -1.448287e-05 | -112000 | -0.0004666705 | -110000 | -0.0006855937 | -80000 | -0.0009140069 | -100000 | -1.79269e-05 | -102000 | -0.000533751 | -104000 | -0.000177297 | -86000 | -0.0005536943 | -84000 | -0.000563613 | -104000 | -0.0001475945 | -92000 | -0.0003952254
-100000 | -1.792688e-05 | -100000 | -1.448287e-05 | -112000 | -0.0004666705 | -110000 | -0.0006855937 | -80000 | -0.0009140069 | -100000 | -1.79269e-05 | -102000 | -0.000533751 | -104000 | -0.000177297 | -84000 | -0.000573514 | -84000 | -0.000563613 | -104000 | -0.0001475945 | -92000 | -0.0003952254
-98000 | -1.893468e-05 | -100000 | -1.54779e-05 | -112000 | -0.0004666705 | -110000 | -0.0006756434 | -80000 | -0.0009140069 | -100000 | -1.79269e-05 | -102000 | -0.000533751 | -104000 | -0.000177297 | -84000 | -0.000553712 | -84000 | -0.000563613 | -104000 | -0.0001475945 | -92000 | -0.0003952254
-98000 | -1.794458e-05 | -98000 | -1.54779e-05 | -112000 | -0.0004666705 | -110000 | -0.0006855937 | -80000 | -0.0009140069 | -100000 | -1.79269e-05 | -102000 | -0.000533751 | -106000 | -0.00017728 | -86000 | -0.0005734963 | -84000 | -0.000563613 | -104000 | -0.0001475945 | -92000 | -0.0003952254
-100000 | -1.792688e-05 | -100000 | -1.448287e-05 | -112000 | -0.0004666705 | -110000 | -0.0006855937 | -80000 | -0.0009140069 | -100000 | -1.79269e-05 | -102000 | -0.000533751 | -104000 | -0.000177297 | -84000 | -0.000553712 | -84000 | -0.000563613 | -104000 | -0.0001475945 | -92000 | -0.0003952254
-100000 | -1.792688e-05 | -100000 | -1.548675e-05 | -112000 | -0.0004666705 | -110000 | -0.0006855937 | -80000 | -0.0009140069 | -100000 | -1.79269e-05 | -102000 | -0.000533751 | -104000 | -0.000177297 | -84000 | -0.000553712 | -82000 | -0.0005636307 | -104000 | -0.0001475945 | -92000 | -0.0003952254
-100000 | -1.792688e-05 | -98000 | -1.54779e-05 | -112000 | -0.0004666705 | -110000 | -0.0006855937 | -80000 | -0.0009140069 | -98000 | -1.79446e-05 | -102000 | -0.000533751 | -104000 | -0.000177297 | -82000 | -0.0005735317 | -84000 | -0.000563613 | -104000 | -0.0001475945 | -92000 | -0.0003952254
-100000 | -1.792688e-05 | -100000 | -1.54779e-05 | -112000 | -0.0004666705 | -110000 | -0.0006855937 | -80000 | -0.0009140069 | -100000 | -1.79269e-05 | -102000 | -0.000533751 | -104000 | -0.000177297 | -84000 | -0.000553712 | -84000 | -0.000563613 | -104000 | -0.0001475945 | -92000 | -0.0003952254
-100000 | -1.792688e-05 | -100000 | -1.449172e-05 | -112000 | -0.0004666705 | -110000 | -0.0006855937 | -80000 | -0.0009140069 | -100000 | -1.79269e-05 | -102000 | -0.000513949 | -104000 | -0.000177297 | -84000 | -0.000573514 | -84000 | -0.000573514 | -104000 | -0.0001475945 | -92000 | -0.0003952254
-100000 | -1.792688e-05 | -100000 | -1.54779e-05 | -112000 | -0.0004666705 | -110000 | -0.0006855937 | -80000 | -0.0009140069 | -100000 | -1.79269e-05 | -100000 | -0.000533768 | -104000 | -0.000177297 | -84000 | -0.000573514 | -84000 | -0.000563613 | -104000 | -0.0001475945 | -92000 | -0.0003952254
-100000 | -1.792688e-05 | -100000 | -1.54779e-05 | -112000 | -0.0004666705 | -110000 | -0.0006855937 | -78000 | -0.0009140423 | -100000 | -1.79269e-05 | -102000 | -0.000513949 | -104000 | -0.000177297 | -84000 | -0.000573514 | -84000 | -0.000563613 | -104000 | -0.0001475945 | -92000 | -0.0003952254
-100000 | -1.891698e-05 | -100000 | -1.54779e-05 | -112000 | -0.0004666705 | -110000 | -0.0006756434 | -80000 | -0.0009140069 | -100000 | -1.79269e-05 | -100000 | -0.000533768 | -104000 | -0.000177297 | -82000 | -0.0005735317 | -84000 | -0.000563613 | -104000 | -0.0001475945 | -90000 | -0.0003952431
-100000 | -1.891698e-05 | -100000 | -1.54779e-05 | -112000 | -0.0004666705 | -110000 | -0.0006855937 | -80000 | -0.0009140069 | -100000 | -1.79269e-05 | -100000 | -0.000513966 | -106000 | -0.00017728 | -82000 | -0.0005735317 | -82000 | -0.0005636307 | -104000 | -0.0001475945 | -92000 | -0.0003952254
-100000 | -1.792688e-05 | -100000 | -1.54779e-05 | -112000 | -0.0004666705 | -110000 | -0.0006855937 | -80000 | -0.0009140069 | -100000 | -1.79269e-05 | -100000 | -0.000533768 | -104000 | -0.000177297 | -84000 | -0.000573514 | -82000 | -0.0005735317 | -104000 | -0.0001475945 | -90000 | -0.0003952431
-100000 | -1.891698e-05 | -100000 | -1.54779e-05 | -112000 | -0.0004666705 | -110000 | -0.0006855937 | -80000 | -0.0009140069 | -100000 | -1.79269e-05 | -100000 | -0.000513966 | -106000 | -0.00017728 | -82000 | -0.0005735317 | -84000 | -0.000563613 | -104000 | -0.0001475945 | -90000 | -0.0003952431
-100000 | -1.891698e-05 | -100000 | -1.54779e-05 | -112000 | -0.0004666705 | -108000 | -0.0006856114 | -80000 | -0.0009140069 | -100000 | -1.79269e-05 | -100000 | -0.000533768 | -106000 | -0.00017728 | -82000 | -0.0005735317 | -82000 | -0.0005735317 | -104000 | -0.0001475945 | -90000 | -0.0003952431
-100000 | -1.792688e-05 | -100000 | -1.448287e-05 | -112000 | -0.0004666705 | -108000 | -0.0006856114 | -80000 | -0.0009140069 | -100000 | -1.79269e-05 | -100000 | -0.000533768 | -104000 | -0.000177297 | -82000 | -0.0005735317 | -82000 | -0.0005636307 | -104000 | -0.0001475945 | -90000 | -0.0003952431
-98000 | -1.794458e-05 | -98000 | -1.54779e-05 | -112000 | -0.0004666705 | -108000 | -0.0006856114 | -80000 | -0.0009140069 | -98000 | -1.79446e-05 | -100000 | -0.000513966 | -104000 | -0.000177297 | -84000 | -0.000573514 | -84000 | -0.000563613 | -104000 | -0.0001475945 | -90000 | -0.0003952431
-100000 | -1.792688e-05 | -100000 | -1.54779e-05 | -112000 | -0.0004666705 | -108000 | -0.0006756611 | -78000 | -0.0009140423 | -100000 | -1.79269e-05 | -100000 | -0.000533768 | -104000 | -0.000177297 | -82000 | -0.0005735317 | -82000 | -0.0005636307 | -104000 | -0.0001475945 | -92000 | -0.0003952254
-100000 | -1.792688e-05 | -100000 | -1.548675e-05 | -112000 | -0.0004666705 | -108000 | -0.0006856114 | -80000 | -0.0009140069 | -100000 | -1.79269e-05 | -100000 | -0.000533768 | -104000 | -0.000177297 | -82000 | -0.0005735317 | -82000 | -0.0005636307 | -104000 | -0.0001475945 | -90000 | -0.0003952431
-98000 | -1.893468e-05 | -100000 | -1.54779e-05 | -112000 | -0.0004666705 | -108000 | -0.0006856114 | -78000 | -0.0009140423 | -100000 | -1.79269e-05 | -100000 | -0.000533768 | -106000 | -0.00017728 | -82000 | -0.0005735317 | -82000 | -0.0005636307 | -104000 | -0.0001475945 | -92000 | -0.0003952254
-100000 | -1.792688e-05 | -100000 | -1.54779e-05 | -112000 | -0.0004666705 | -110000 | -0.0006855937 | -78000 | -0.0009140423 | -100000 | -1.79269e-05 | -100000 | -0.000533768 | -104000 | -0.000177297 | -82000 | -0.0005735317 | -82000 | -0.0005636307 | -104000 | -0.0001475945 | -90000 | -0.0003952431
-100000 | -1.792688e-05 | -100000 | -1.54779e-05 | -112000 | -0.0004666705 | -108000 | -0.0006856114 | -78000 | -0.0009140423 | -100000 | -1.79269e-05 | -100000 | -0.000533768 | -104000 | -0.000177297 | -84000 | -0.000573514 | -82000 | -0.0005636307 | -104000 | -0.0001475945 | -90000 | -0.0003952431
-100000 | -1.891698e-05 | -100000 | -1.54779e-05 | -112000 | -0.0004666705 | -110000 | -0.0006855937 | -78000 | -0.0009140423 | -100000 | -1.79269e-05 | -100000 | -0.000533768 | -104000 | -0.000177297 | -82000 | -0.0005735317 | -82000 | -0.0005735317 | -104000 | -0.0001475945 | -90000 | -0.0003952431
-100000 | -1.792688e-05 | -100000 | -1.54779e-05 | -112000 | -0.0004666705 | -108000 | -0.0006856114 | -78000 | -0.0009140423 | -100000 | -1.79269e-05 | -100000 | -0.000533768 | -104000 | -0.000177297 | -82000 | -0.0005735317 | -82000 | -0.0005636307 | -104000 | -0.0001475945 | -90000 | -0.0003952431
-100000 | -1.792688e-05 | -98000 | -1.54779e-05 | -112000 | -0.0004666705 | -108000 | -0.0006856114 | -78000 | -0.0009140423 | -100000 | -1.79269e-05 | -100000 | -0.000533768 | -104000 | -0.000177297 | -82000 | -0.0005735317 | -82000 | -0.0005636307 | -104000 | -0.0001475945 | -90000 | -0.0003952431
-100000 | -1.891698e-05 | -100000 | -1.54779e-05 | -112000 | -0.0004666705 | -108000 | -0.0006756611 | -78000 | -0.0009140423 | -100000 | -1.79269e-05 | -100000 | -0.000533768 | -104000 | -0.000177297 | -82000 | -0.0005735317 | -82000 | -0.0005636307 | -104000 | -0.0001475945 | -90000 | -0.0003952431
-100000 | -1.891698e-05 | -100000 | -1.548675e-05 | -112000 | -0.0004666705 | -108000 | -0.0006756611 | -78000 | -0.0009140423 | -100000 | -1.79269e-05 | -100000 | -0.000533768 | -104000 | -0.000177297 | -82000 | -0.0005735317 | -82000 | -0.0005636307 | -104000 | -0.0001475945 | -90000 | -0.0003952431
-98000 | -1.893468e-05 | -100000 | -1.54779e-05 | -112000 | -0.0004666705 | -108000 | -0.0006856114 | -78000 | -0.0009140423 | -98000 | -1.79446e-05 | -100000 | -0.000533768 | -104000 | -0.000177297 | -82000 | -0.0005735317 | -82000 | -0.0005636307 | -104000 | -0.0001475945 | -90000 | -0.0003952431
-100000 | -1.792688e-05 | -100000 | -1.54779e-05 | -112000 | -0.0004666705 | -108000 | -0.0006856114 | -80000 | -0.0009140069 | -100000 | -1.79269e-05 | -100000 | -0.000533768 | -106000 | -0.00017728 | -82000 | -0.0005735317 | -82000 | -0.0005636307 | -104000 | -0.0001475945 | -90000 | -0.0003952431
-100000 | -1.792688e-05 | -100000 | -1.54779e-05 | -112000 | -0.0004666705 | -108000 | -0.0006856114 | -78000 | -0.0009140423 | -100000 | -1.79269e-05 | -100000 | -0.000533768 | -106000 | -0.00017728 | -82000 | -0.0005735317 | -82000 | -0.0005636307 | -104000 | -0.0001475945 | -90000 | -0.0003952431
-100000 | -1.891698e-05 | -100000 | -1.54779e-05 | -112000 | -0.0004666705 | -108000 | -0.0006856114 | -78000 | -0.0009140423 | -100000 | -1.79269e-05 | -100000 | -0.000533768 | -104000 | -0.000177297 | -82000 | -0.0005735317 | -82000 | -0.0005636307 | -104000 | -0.0001475945 | -90000 | -0.0003952431
-100000 | -1.891698e-05 | -100000 | -1.54779e-05 | -112000 | -0.0004766207 | -108000 | -0.0006856114 | -78000 | -0.0009140423 | -100000 | -1.79269e-05 | -100000 | -0.000533768 | -104000 | -0.000177297 | -82000 | -0.0005735317 | -82000 | -0.0005636307 | -104000 | -0.0001574954 | -90000 | -0.0003952431
-100000 | -1.891698e-05 | -100000 | -1.448287e-05 | -112000 | -0.0004666705 | -108000 | -0.0006856114 | -78000 | -0.0009140423 | -100000 | -1.79269e-05 | -100000 | -0.000533768 | -106000 | -0.00017728 | -82000 | -0.0005735317 | -82000 | -0.0005735317 | -104000 | -0.0001475945 | -90000 | -0.0003952431
-100000 | -1.891698e-05 | -100000 | -1.54779e-05 | -112000 | -0.0004666705 | -108000 | -0.0006856114 | -78000 | -0.0009140423 | -100000 | -1.79269e-05 | -98000 | -0.000533786 | -104000 | -0.000177297 | -82000 | -0.0005735317 | -82000 | -0.0005636307 | -104000 | -0.0001475945 | -90000 | -0.0003952431
-100000 | -1.891698e-05 | -100000 | -1.54779e-05 | -112000 | -0.0004666705 | -108000 | -0.0006756611 | -78000 | -0.0009140423 | -100000 | -1.79269e-05 | -98000 | -0.000533786 | -104000 | -0.000177297 | -82000 | -0.0005735317 | -82000 | -0.0005636307 | -104000 | -0.0001475945 | -90000 | -0.0003952431
-100000 | -1.891698e-05 | -100000 | -1.448287e-05 | -112000 | -0.0004666705 | -108000 | -0.0006856114 | -78000 | -0.0009140423 | -100000 | -1.79269e-05 | -96000 | -0.000533804 | -106000 | -0.00017728 | -82000 | -0.0005735317 | -82000 | -0.0005636307 | -104000 | -0.0001475945 | -90000 | -0.0003952431
-100000 | -1.891698e-05 | -100000 | -1.54779e-05 | -110000 | -0.0004666882 | -108000 | -0.0006756611 | -78000 | -0.0009140423 | -100000 | -1.79269e-05 | -98000 | -0.000533786 | -104000 | -0.000177297 | -82000 | -0.0005735317 | -82000 | -0.0005636307 | -104000 | -0.0001475945 | -90000 | -0.0003952431
-100000 | -1.891698e-05 | -100000 | -1.647292e-05 | -112000 | -0.0004666705 | -106000 | -0.0006856291 | -76000 | -0.0009140777 | -100000 | -1.8917e-05 | -98000 | -0.000533786 | -106000 | -0.00017728 | -82000 | -0.0005735317 | -82000 | -0.0005636307 | -104000 | -0.0001475945 | -90000 | -0.0003952431
-100000 | -1.891698e-05 | -100000 | -1.54779e-05 | -110000 | -0.0004666882 | -108000 | -0.0006856114 | -78000 | -0.0009140423 | -100000 | -1.79269e-05 | -98000 | -0.000533786 | -106000 | -0.00017728 | -82000 | -0.0005735317 | -82000 | -0.0005735317 | -104000 | -0.0001475945 | -90000 | -0.0003952431
-100000 | -1.891698e-05 | -100000 | -1.54779e-05 | -110000 | -0.0004666882 | -108000 | -0.0006856114 | -78000 | -0.0008941418 | -100000 | -1.79269e-05 | -98000 | -0.000533786 | -104000 | -0.000177297 | -82000 | -0.0005735317 | -82000 | -0.0005636307 | -104000 | -0.0001475945 | -90000 | -0.0003952431
-100000 | -1.891698e-05 | -98000 | -1.54779e-05 | -112000 | -0.0004666705 | -106000 | -0.0006756788 | -78000 | -0.0008941418 | -100000 | -1.79269e-05 | -96000 | -0.000533804 | -104000 | -0.000177297 | -82000 | -0.0005735317 | -82000 | -0.0005636307 | -104000 | -0.0001475945 | -90000 | -0.0003952431
-100000 | -1.891698e-05 | -100000 | -1.647292e-05 | -110000 | -0.0004666882 | -108000 | -0.0006756611 | -76000 | -0.0008941772 | -100000 | -1.8917e-05 | -98000 | -0.000533786 | -104000 | -0.000177297 | -80000 | -0.0005537474 | -82000 | -0.0005735317 | -106000 | -0.0001475768 | -88000 | -0.0003952608
-100000 | -1.891698e-05 | -100000 | -1.548675e-05 | -112000 | -0.0004666705 | -106000 | -0.0006856291 | -76000 | -0.0009140777 | -100000 | -1.8917e-05 | -98000 | -0.000533786 | -106000 | -0.00017728 | -82000 | -0.0005735317 | -80000 | -0.0005735494 | -104000 | -0.0001475945 | -88000 | -0.0003952608
-100000 | -1.891698e-05 | -100000 | -1.54779e-05 | -110000 | -0.0004766384 | -106000 | -0.0006856291 | -78000 | -0.0009140423 | -100000 | -1.8917e-05 | -96000 | -0.000533804 | -106000 | -0.00017728 | -82000 | -0.0005735317 | -82000 | -0.0005636307 | -104000 | -0.0001475945 | -88000 | -0.0003952608
-100000 | -1.891698e-05 | -100000 | -1.54779e-05 | -112000 | -0.0004766207 | -106000 | -0.0006856291 | -76000 | -0.0009140777 | -100000 | -1.8917e-05 | -96000 | -0.000533804 | -104000 | -0.000177297 | -82000 | -0.0005735317 | -82000 | -0.0005735317 | -106000 | -0.0001475768 | -90000 | -0.0003952431
-100000 | -1.891698e-05 | -100000 | -1.54779e-05 | -110000 | -0.0004666882 | -106000 | -0.0006856291 | -76000 | -0.0009140777 | -100000 | -1.79269e-05 | -98000 | -0.000533786 | -104000 | -0.000177297 | -82000 | -0.0005735317 | -82000 | -0.0005636307 | -102000 | -0.0001575131 | -88000 | -0.0003952608
-100000 | -1.891698e-05 | -100000 | -1.54779e-05 | -112000 | -0.0004666705 | -106000 | -0.0006856291 | -78000 | -0.0009140423 | -100000 | -1.8917e-05 | -96000 | -0.000553606 | -104000 | -0.000177297 | -82000 | -0.0005735317 | -82000 | -0.0005735317 | -106000 | -0.0001475768 | -88000 | -0.0003952608
-100000 | -1.891698e-05 | -100000 | -1.54779e-05 | -110000 | -0.0004666882 | -104000 | -0.0006756965 | -74000 | -0.0009141131 | -100000 | -1.79269e-05 | -98000 | -0.000533786 | -104000 | -0.000177297 | -80000 | -0.0005735494 | -80000 | -0.0005735494 | -104000 | -0.0001475945 | -88000 | -0.0003952608
-100000 | -1.990708e-05 | -98000 | -1.54779e-05 | -110000 | -0.0004766384 | -106000 | -0.0006756788 | -76000 | -0.0009140777 | -100000 | -1.79269e-05 | -96000 | -0.000533804 | -104000 | -0.000177297 | -82000 | -0.0005735317 | -80000 | -0.0005735494 | -104000 | -0.0001475945 | -88000 | -0.0003952608
-100000 | -1.891698e-05 | -100000 | -1.54779e-05 | -110000 | -0.0004666882 | -106000 | -0.0006856291 | -74000 | -0.0009141131 | -100000 | -1.79269e-05 | -96000 | -0.000533804 | -104000 | -0.000177297 | -80000 | -0.0005735494 | -80000 | -0.0005735494 | -104000 | -0.0001475945 | -88000 | -0.0003952608
-100000 | -1.891698e-05 | -100000 | -1.548675e-05 | -110000 | -0.0004666882 | -106000 | -0.0006856291 | -78000 | -0.0009140423 | -100000 | -1.8917e-05 | -96000 | -0.000533804 | -104000 | -0.000177297 | -80000 | -0.0005735494 | -82000 | -0.0005735317 | -106000 | -0.0001475768 | -90000 | -0.0003952431
-100000 | -1.891698e-05 | -100000 | -1.54779e-05 | -110000 | -0.0004666882 | -106000 | -0.0006856291 | -76000 | -0.0009140777 | -100000 | -1.8917e-05 | -96000 | -0.000533804 | -104000 | -0.000177297 | -80000 | -0.0005735494 | -82000 | -0.0005636307 | -104000 | -0.0001475945 | -88000 | -0.0003952608
-100000 | -1.891698e-05 | -100000 | -1.647292e-05 | -110000 | -0.0004666882 | -104000 | -0.0006756965 | -74000 | -0.0009141131 | -100000 | -1.79269e-05 | -96000 | -0.000553606 | -104000 | -0.000177297 | -82000 | -0.0005735317 | -80000 | -0.0005735494 | -104000 | -0.0001475945 | -88000 | -0.0003952608
-100000 | -1.891698e-05 | -98000 | -1.54779e-05 | -110000 | -0.0004666882 | -104000 | -0.0006856468 | -76000 | -0.0009140777 | -100000 | -1.8917e-05 | -96000 | -0.000553606 | -106000 | -0.00017728 | -80000 | -0.0005735494 | -80000 | -0.0005735494 | -104000 | -0.0001475945 | -88000 | -0.0003952608
-100000 | -1.891698e-05 | -100000 | -1.647292e-05 | -110000 | -0.0004666882 | -104000 | -0.0006856468 | -74000 | -0.0008942126 | -100000 | -1.8917e-05 | -96000 | -0.000533804 | -104000 | -0.000177297 | -80000 | -0.0005735494 | -82000 | -0.0005636307 | -104000 | -0.0001475945 | -88000 | -0.0003952608
-100000 | -1.891698e-05 | -100000 | -1.548675e-05 | -110000 | -0.0004766384 | -106000 | -0.0006856291 | -74000 | -0.0009141131 | -100000 | -1.79269e-05 | -96000 | -0.000533804 | -104000 | -0.000177297 | -80000 | -0.0005735494 | -80000 | -0.0005735494 | -106000 | -0.0001475768 | -88000 | -0.0003952608
-100000 | -1.990708e-05 | -98000 | -1.54779e-05 | -110000 | -0.0004666882 | -104000 | -0.0006856468 | -74000 | -0.0009141131 | -100000 | -1.8917e-05 | -96000 | -0.000553606 | -104000 | -0.000177297 | -80000 | -0.0005735494 | -80000 | -0.0005636484 | -106000 | -0.0001475768 | -88000 | -0.0003952608
-100000 | -1.891698e-05 | -100000 | -1.647292e-05 | -110000 | -0.0004766384 | -104000 | -0.0006756965 | -74000 | -0.0009141131 | -100000 | -1.8917e-05 | -96000 | -0.000553606 | -106000 | -0.00017728 | -80000 | -0.0005735494 | -80000 | -0.0005735494 | -102000 | -0.0001476122 | -88000 | -0.0003952608
-98000 | -1.992478e-05 | -100000 | -1.548675e-05 | -110000 | -0.0004666882 | -104000 | -0.0006856468 | -74000 | -0.0008942126 | -100000 | -1.8917e-05 | -96000 | -0.000533804 | -106000 | -0.00017728 | -80000 | -0.0005735494 | -80000 | -0.0005735494 | -104000 | -0.0001475945 | -88000 | -0.0003952608
-100000 | -1.891698e-05 | -100000 | -1.54779e-05 | -110000 | -0.0004766384 | -104000 | -0.0006856468 | -76000 | -0.0008941772 | -100000 | -1.8917e-05 | -96000 | -0.000553606 | -104000 | -0.000177297 | -80000 | -0.0005735494 | -80000 | -0.0005735494 | -106000 | -0.0001574777 | -88000 | -0.0003952608
-100000 | -1.891698e-05 | -100000 | -1.54779e-05 | -110000 | -0.0004766384 | -104000 | -0.0006856468 | -74000 | -0.0009141131 | -100000 | -1.8917e-05 | -96000 | -0.000553606 | -106000 | -0.00017728 | -80000 | -0.0005735494 | -80000 | -0.0005735494 | -104000 | -0.0001475945 | -88000 | -0.0003952608
-100000 | -1.990708e-05 | -100000 | -1.54779e-05 | -110000 | -0.0004666882 | -104000 | -0.0006756965 | -76000 | -0.0009140777 | -100000 | -1.8917e-05 | -96000 | -0.000553606 | -106000 | -0.00017728 | -80000 | -0.0005735494 | -80000 | -0.0005735494 | -104000 | -0.0001475945 | -88000 | -0.0003952608
-100000 | -1.891698e-05 | -100000 | -1.54779e-05 | -110000 | -0.0004766384 | -104000 | -0.0006856468 | -74000 | -0.0008942126 | -100000 | -1.8917e-05 | -96000 | -0.000553606 | -104000 | -0.000177297 | -80000 | -0.0005735494 | -80000 | -0.0005735494 | -104000 | -0.0001475945 | -88000 | -0.0003952608
-100000 | -1.891698e-05 | -100000 | -1.54779e-05 | -110000 | -0.0004766384 | -104000 | -0.0006856468 | -74000 | -0.0008942126 | -100000 | -1.99071e-05 | -94000 | -0.000533822 | -104000 | -0.000177297 | -80000 | -0.0005735494 | -80000 | -0.0005735494 | -104000 | -0.0001475945 | -88000 | -0.0003952608
-100000 | -1.990708e-05 | -100000 | -1.647292e-05 | -108000 | -0.0004667059 | -104000 | -0.0006856468 | -74000 | -0.0009141131 | -100000 | -1.8917e-05 | -94000 | -0.000533822 | -106000 | -0.00017728 | -80000 | -0.0005735494 | -80000 | -0.0005735494 | -104000 | -0.0001475945 | -86000 | -0.0003952785
-100000 | -1.990708e-05 | -100000 | -1.647292e-05 | -110000 | -0.0004666882 | -104000 | -0.0006856468 | -74000 | -0.0008942126 | -100000 | -1.8917e-05 | -94000 | -0.000553624 | -108000 | -0.000177262 | -80000 | -0.0005735494 | -80000 | -0.0005735494 | -104000 | -0.0001574954 | -86000 | -0.0003952785
-100000 | -1.990708e-05 | -100000 | -1.54779e-05 | -108000 | -0.0004667059 | -104000 | -0.0006756965 | -76000 | -0.0008941772 | -100000 | -1.8917e-05 | -94000 | -0.000533822 | -104000 | -0.000177297 | -80000 | -0.0005735494 | -80000 | -0.0005735494 | -104000 | -0.0001574954 | -86000 | -0.0003952785
-100000 | -1.891698e-05 | -100000 | -1.647292e-05 | -110000 | -0.0004666882 | -104000 | -0.0006856468 | -76000 | -0.0008941772 | -100000 | -1.8917e-05 | -94000 | -0.000553624 | -104000 | -0.000177297 | -80000 | -0.0005735494 | -80000 | -0.0005735494 | -104000 | -0.0001475945 | -86000 | -0.0003952785
-100000 | -1.990708e-05 | -100000 | -1.54779e-05 | -110000 | -0.0004766384 | -104000 | -0.0006856468 | -72000 | -0.0009141485 | -100000 | -1.8917e-05 | -94000 | -0.000533822 | -104000 | -0.000177297 | -80000 | -0.0005735494 | -80000 | -0.0005735494 | -106000 | -0.0001475768 | -86000 | -0.0003952785
-100000 | -1.891698e-05 | -100000 | -1.647292e-05 | -110000 | -0.0004766384 | -102000 | -0.0006757142 | -74000 | -0.0008942126 | -100000 | -1.8917e-05 | -94000 | -0.000533822 | -106000 | -0.00017728 | -80000 | -0.0005735494 | -80000 | -0.0005735494 | -104000 | -0.0001475945 | -86000 | -0.0003952785
-100000 | -1.891698e-05 | -100000 | -1.647292e-05 | -108000 | -0.0004766561 | -104000 | -0.0006856468 | -74000 | -0.0008942126 | -100000 | -1.8917e-05 | -94000 | -0.000533822 | -104000 | -0.000177297 | -80000 | -0.0005735494 | -78000 | -0.0005735671 | -104000 | -0.0001574954 | -88000 | -0.0003952608
-100000 | -1.990708e-05 | -100000 | -1.647292e-05 | -108000 | -0.0004766561 | -104000 | -0.0006756965 | -74000 | -0.0009141131 | -100000 | -1.8917e-05 | -94000 | -0.000553624 | -106000 | -0.00017728 | -78000 | -0.0005735671 | -80000 | -0.0005735494 | -106000 | -0.0001475768 | -86000 | -0.0003952785
-100000 | -1.990708e-05 | -100000 | -1.647292e-05 | -108000 | -0.0004766561 | -104000 | -0.0006756965 | -76000 | -0.0008941772 | -100000 | -1.8917e-05 | -92000 | -0.000553641 | -104000 | -0.000177297 | -80000 | -0.0005735494 | -78000 | -0.0005735671 | -104000 | -0.0001475945 | -86000 | -0.0003952785
-100000 | -1.990708e-05 | -100000 | -1.54779e-05 | -108000 | -0.0004667059 | -104000 | -0.0006756965 | -74000 | -0.0008942126 | -100000 | -1.8917e-05 | -92000 | -0.000553641 | -104000 | -0.000177297 | -78000 | -0.0005735671 | -78000 | -0.0005735671 | -104000 | -0.0001475945 | -88000 | -0.0003952608
-100000 | -1.990708e-05 | -100000 | -1.647292e-05 | -108000 | -0.0004667059 | -104000 | -0.0006756965 | -74000 | -0.0008942126 | -100000 | -1.8917e-05 | -94000 | -0.000533822 | -104000 | -0.000177297 | -80000 | -0.0005735494 | -78000 | -0.0005735671 | -104000 | -0.0001475945 | -86000 | -0.0003952785
-100000 | -1.990708e-05 | -100000 | -1.54779e-05 | -108000 | -0.0004667059 | -104000 | -0.0006756965 | -74000 | -0.0008942126 | -100000 | -1.8917e-05 | -94000 | -0.000553624 | -104000 | -0.000177297 | -80000 | -0.0005735494 | -78000 | -0.0005735671 | -104000 | -0.0001475945 | -86000 | -0.0003952785
-100000 | -1.990708e-05 | -100000 | -1.54779e-05 | -108000 | -0.0004667059 | -104000 | -0.0006756965 | -74000 | -0.0008942126 | -100000 | -1.8917e-05 | -92000 | -0.000553641 | -106000 | -0.00017728 | -78000 | -0.0005735671 | -78000 | -0.0005735671 | -104000 | -0.0001574954 | -86000 | -0.0003952785
-100000 | -1.990708e-05 | -100000 | -1.647292e-05 | -108000 | -0.0004766561 | -104000 | -0.0006756965 | -74000 | -0.0008942126 | -100000 | -1.8917e-05 | -94000 | -0.000533822 | -104000 | -0.000177297 | -80000 | -0.0005735494 | -78000 | -0.0005735671 | -104000 | -0.0001475945 | -86000 | -0.0003952785
-100000 | -1.990708e-05 | -100000 | -1.54779e-05 | -108000 | -0.0004766561 | -104000 | -0.0006756965 | -74000 | -0.0008942126 | -100000 | -1.8917e-05 | -94000 | -0.000553624 | -104000 | -0.000177297 | -80000 | -0.0005735494 | -80000 | -0.0005735494 | -106000 | -0.0001574777 | -86000 | -0.0003952785
-100000 | -1.990708e-05 | -100000 | -1.647292e-05 | -108000 | -0.0004667059 | -104000 | -0.0006756965 | -74000 | -0.0008942126 | -100000 | -1.8917e-05 | -94000 | -0.000533822 | -104000 | -0.000187198 | -78000 | -0.0005735671 | -78000 | -0.0005636661 | -104000 | -0.0001475945 | -86000 | -0.0004150805
-100000 | -1.990708e-05 | -100000 | -1.647292e-05 | -108000 | -0.0004766561 | -104000 | -0.0006756965 | -74000 | -0.0008942126 | -100000 | -1.79269e-05 | -92000 | -0.000533839 | -106000 | -0.00017728 | -78000 | -0.0005735671 | -78000 | -0.0005735671 | -104000 | -0.0001475945 | -86000 | -0.0003952785
-100000 | -1.990708e-05 | -100000 | -1.54779e-05 | -108000 | -0.0004766561 | -104000 | -0.0006756965 | -74000 | -0.0008942126 | -100000 | -1.8917e-05 | -92000 | -0.000553641 | -106000 | -0.00017728 | -78000 | -0.0005735671 | -78000 | -0.0005735671 | -104000 | -0.0001574954 | -86000 | -0.0003952785
-100000 | -1.990708e-05 | -100000 | -1.54779e-05 | -108000 | -0.0004766561 | -104000 | -0.0006856468 | -74000 | -0.0008942126 | -100000 | -1.8917e-05 | -94000 | -0.000553624 | -106000 | -0.00017728 | -78000 | -0.0005735671 | -78000 | -0.0005735671 | -104000 | -0.0001574954 | -86000 | -0.0004150805
-100000 | -1.990708e-05 | -100000 | -1.647292e-05 | -108000 | -0.0004766561 | -102000 | -0.0006757142 | -74000 | -0.0008942126 | -100000 | -1.8917e-05 | -92000 | -0.000553641 | -106000 | -0.00017728 | -78000 | -0.0005735671 | -78000 | -0.0005735671 | -104000 | -0.0001574954 | -86000 | -0.0003952785
-100000 | -1.990708e-05 | -100000 | -1.54779e-05 | -108000 | -0.0004766561 | -102000 | -0.0006757142 | -74000 | -0.0008942126 | -100000 | -1.99071e-05 | -92000 | -0.000533839 | -106000 | -0.00017728 | -78000 | -0.0005735671 | -78000 | -0.0005735671 | -104000 | -0.0001475945 | -86000 | -0.0003952785
-100000 | -1.990708e-05 | -102000 | -1.647292e-05 | -108000 | -0.0004766561 | -104000 | -0.0006756965 | -74000 | -0.0008942126 | -100000 | -1.99071e-05 | -92000 | -0.000553641 | -106000 | -0.00017728 | -78000 | -0.0005735671 | -78000 | -0.0005735671 | -104000 | -0.0001574954 | -86000 | -0.0003952785
-100000 | -1.990708e-05 | -100000 | -1.54779e-05 | -108000 | -0.0004766561 | -102000 | -0.0006757142 | -72000 | -0.000894248 | -100000 | -1.8917e-05 | -92000 | -0.000533839 | -108000 | -0.000177262 | -78000 | -0.0005735671 | -78000 | -0.0005735671 | -106000 | -0.0001475768 | -86000 | -0.0004150805
-100000 | -1.990708e-05 | -100000 | -1.646407e-05 | -108000 | -0.0004667059 | -104000 | -0.0006756965 | -74000 | -0.0008942126 | -100000 | -1.99071e-05 | -92000 | -0.000553641 | -106000 | -0.00017728 | -78000 | -0.0005735671 | -78000 | -0.0005735671 | -104000 | -0.0001574954 | -86000 | -0.0003952785
-100000 | -1.990708e-05 | -100000 | -1.647292e-05 | -108000 | -0.0004766561 | -102000 | -0.0006856645 | -74000 | -0.0008942126 | -100000 | -1.99071e-05 | -92000 | -0.000533839 | -106000 | -0.00017728 | -78000 | -0.0005735671 | -78000 | -0.0005735671 | -106000 | -0.0001574777 | -86000 | -0.0004150805
-100000 | -1.990708e-05 | -100000 | -1.647292e-05 | -108000 | -0.0004766561 | -102000 | -0.0006757142 | -74000 | -0.0008942126 | -100000 | -1.99071e-05 | -92000 | -0.000553641 | -104000 | -0.000177297 | -78000 | -0.0005735671 | -78000 | -0.0005735671 | -104000 | -0.0001574954 | -84000 | -0.0004150982
-100000 | -1.990708e-05 | -100000 | -1.647292e-05 | -108000 | -0.0004766561 | -102000 | -0.0006757142 | -74000 | -0.0008942126 | -100000 | -1.8917e-05 | -92000 | -0.000553641 | -106000 | -0.00017728 | -78000 | -0.0005735671 | -76000 | -0.0005735848 | -104000 | -0.0001574954 | -86000 | -0.0003952785
-100000 | -1.990708e-05 | -100000 | -1.647292e-05 | -108000 | -0.0004766561 | -102000 | -0.000665764 | -74000 | -0.0008942126 | -100000 | -1.99071e-05 | -92000 | -0.000553641 | -104000 | -0.000177297 | -78000 | -0.0005735671 | -78000 | -0.0005735671 | -104000 | -0.0001574954 | -84000 | -0.0003952962
-100000 | -1.990708e-05 | -100000 | -1.647292e-05 | -108000 | -0.0004766561 | -102000 | -0.000665764 | -74000 | -0.0008942126 | -100000 | -1.8917e-05 | -92000 | -0.000553641 | -104000 | -0.000187198 | -78000 | -0.0005735671 | -78000 | -0.0005735671 | -104000 | -0.0001574954 | -86000 | -0.0004150805
-100000 | -1.990708e-05 | -100000 | -1.647292e-05 | -108000 | -0.0004766561 | -102000 | -0.0006757142 | -74000 | -0.0008942126 | -100000 | -1.8917e-05 | -92000 | -0.000553641 | -108000 | -0.000177262 | -78000 | -0.0005735671 | -76000 | -0.0005735848 | -106000 | -0.0001574777 | -86000 | -0.0003952785
-100000 | -1.990708e-05 | -100000 | -1.647292e-05 | -108000 | -0.0004766561 | -102000 | -0.0006856645 | -74000 | -0.0008942126 | -100000 | -1.99071e-05 | -92000 | -0.000533839 | -106000 | -0.00017728 | -78000 | -0.0005735671 | -76000 | -0.0005735848 | -106000 | -0.0001574777 | -86000 | -0.0003952785
-100000 | -1.990708e-05 | -100000 | -1.647292e-05 | -108000 | -0.0004766561 | -102000 | -0.000665764 | -74000 | -0.0008942126 | -100000 | -1.99071e-05 | -92000 | -0.000553641 | -108000 | -0.000177262 | -78000 | -0.0005735671 | -78000 | -0.0005735671 | -104000 | -0.0001574954 | -86000 | -0.0003952785
-100000 | -1.990708e-05 | -100000 | -1.54779e-05 | -106000 | -0.0004766738 | -102000 | -0.0006757142 | -74000 | -0.0008942126 | -100000 | -1.8917e-05 | -92000 | -0.000553641 | -106000 | -0.00017728 | -76000 | -0.0005735848 | -76000 | -0.0005735848 | -106000 | -0.0001574777 | -86000 | -0.0003952785
-100000 | -1.990708e-05 | -100000 | -1.647292e-05 | -108000 | -0.0004766561 | -102000 | -0.000665764 | -74000 | -0.0008942126 | -100000 | -1.8917e-05 | -92000 | -0.000553641 | -104000 | -0.000187198 | -76000 | -0.0005735848 | -76000 | -0.0005735848 | -106000 | -0.0001574777 | -84000 | -0.0003952962
-100000 | -1.990708e-05 | -100000 | -1.647292e-05 | -108000 | -0.0004766561 | -102000 | -0.0006757142 | -74000 | -0.0008942126 | -100000 | -1.8917e-05 | -92000 | -0.000553641 | -104000 | -0.000177297 | -76000 | -0.0005735848 | -76000 | -0.0005735848 | -104000 | -0.0001574954 | -84000 | -0.0003952962
-100000 | -1.990708e-05 | -100000 | -1.647292e-05 | -108000 | -0.0004766561 | -102000 | -0.0006757142 | -74000 | -0.0008942126 | -100000 | -1.8917e-05 | -92000 | -0.000553641 | -106000 | -0.00017728 | -76000 | -0.0005735848 | -76000 | -0.0005735848 | -106000 | -0.0001574777 | -84000 | -0.0003952962
-100000 | -1.990708e-05 | -102000 | -1.647292e-05 | -108000 | -0.0004766561 | -102000 | -0.0006757142 | -72000 | -0.000894248 | -100000 | -1.8917e-05 | -92000 | -0.000553641 | -106000 | -0.00017728 | -74000 | -0.0005736025 | -76000 | -0.0005735848 | -104000 | -0.0001574954 | -84000 | -0.0003952962
-100000 | -1.990708e-05 | -100000 | -1.647292e-05 | -106000 | -0.0004766738 | -100000 | -0.0006757319 | -74000 | -0.0008942126 | -100000 | -1.99071e-05 | -92000 | -0.000553641 | -108000 | -0.000187163 | -76000 | -0.0005735848 | -78000 | -0.0005735671 | -106000 | -0.0001574777 | -84000 | -0.0003952962
-100000 | -1.990708e-05 | -100000 | -1.646407e-05 | -106000 | -0.0004766738 | -102000 | -0.000665764 | -72000 | -0.000894248 | -100000 | -1.99071e-05 | -92000 | -0.000553641 | -108000 | -0.000177262 | -76000 | -0.0005735848 | -76000 | -0.0005735848 | -104000 | -0.0001574954 | -82000 | -0.0004151159
-100000 | -1.990708e-05 | -100000 | -1.647292e-05 | -108000 | -0.0004766561 | -102000 | -0.0006757142 | -74000 | -0.0008942126 | -100000 | -1.8917e-05 | -92000 | -0.000553641 | -106000 | -0.000187181 | -76000 | -0.0005735848 | -76000 | -0.0005735848 | -104000 | -0.0001574954 | -84000 | -0.0003952962
-100000 | -2.089718e-05 | -102000 | -1.647292e-05 | -106000 | -0.0004766738 | -102000 | -0.000665764 | -72000 | -0.000894248 | -100000 | -1.99071e-05 | -92000 | -0.000553641 | -108000 | -0.000187163 | -78000 | -0.0005735671 | -76000 | -0.0005735848 | -104000 | -0.0001574954 | -84000 | -0.0004150982
-100000 | -1.990708e-05 | -100000 | -1.647292e-05 | -106000 | -0.0004766738 | -102000 | -0.0006757142 | -72000 | -0.000894248 | -100000 | -1.8917e-05 | -92000 | -0.000553641 | -104000 | -0.000177297 | -76000 | -0.0005735848 | -74000 | -0.0005736025 | -104000 | -0.0001574954 | -84000 | -0.0003952962
-100000 | -1.990708e-05 | -100000 | -1.646407e-05 | -104000 | -0.0004766915 | -100000 | -0.0006757319 | -72000 | -0.000894248 | -100000 | -1.99071e-05 | -90000 | -0.000553659 | -106000 | -0.000187181 | -76000 | -0.0005735848 | -76000 | -0.0005735848 | -104000 | -0.0001574954 | -84000 | -0.0003952962
-100000 | -1.990708e-05 | -100000 | -1.647292e-05 | -106000 | -0.0004766738 | -100000 | -0.0006757319 | -72000 | -0.000894248 | -100000 | -1.99071e-05 | -92000 | -0.000553641 | -108000 | -0.000187163 | -76000 | -0.0005735848 | -76000 | -0.0005735848 | -108000 | -0.00015746 | -84000 | -0.0004150982
-100000 | -1.990708e-05 | -100000 | -1.647292e-05 | -104000 | -0.0004766915 | -100000 | -0.0006757319 | -72000 | -0.000894248 | -100000 | -2.08972e-05 | -90000 | -0.000533857 | -106000 | -0.000187181 | -76000 | -0.0005735848 | -76000 | -0.0005735848 | -106000 | -0.0001574777 | -84000 | -0.0004150982
-100000 | -1.990708e-05 | -100000 | -1.647292e-05 | -106000 | -0.0004766738 | -100000 | -0.0006657817 | -72000 | -0.000894248 | -100000 | -1.99071e-05 | -90000 | -0.000553659 | -108000 | -0.000187163 | -76000 | -0.0005735848 | -76000 | -0.0005735848 | -106000 | -0.0001574777 | -84000 | -0.0004150982
-100000 | -1.990708e-05 | -100000 | -1.647292e-05 | -108000 | -0.0004766561 | -102000 | -0.0006757142 | -72000 | -0.000894248 | -100000 | -1.99071e-05 | -90000 | -0.000553659 | -104000 | -0.000187198 | -74000 | -0.0005736025 | -76000 | -0.0005735848 | -104000 | -0.0001574954 | -84000 | -0.0003952962
-100000 | -1.990708e-05 | -100000 | -1.647292e-05 | -104000 | -0.0004766915 | -100000 | -0.0006657817 | -74000 | -0.0008942126 | -100000 | -1.99071e-05 | -92000 | -0.000553641 | -104000 | -0.000187198 | -74000 | -0.0005736025 | -76000 | -0.0005735848 | -104000 | -0.0001574954 | -82000 | -0.0003953139
-100000 | -1.990708e-05 | -100000 | -1.647292e-05 | -104000 | -0.0004766915 | -100000 | -0.0006757319 | -72000 | -0.000894248 | -100000 | -1.99071e-05 | -90000 | -0.000553659 | -106000 | -0.000187181 | -76000 | -0.0005735848 | -74000 | -0.0005736025 | -106000 | -0.0001574777 | -84000 | -0.0003952962
-100000 | -1.990708e-05 | -100000 | -1.647292e-05 | -104000 | -0.0004766915 | -102000 | -0.0006757142 | -72000 | -0.000894248 | -100000 | -1.99071e-05 | -90000 | -0.000553659 | -106000 | -0.000187181 | -74000 | -0.0005736025 | -76000 | -0.0005735848 | -106000 | -0.0001574777 | -82000 | -0.0003953139
-100000 | -1.990708e-05 | -100000 | -1.746795e-05 | -104000 | -0.0004766915 | -100000 | -0.0006757319 | -72000 | -0.000894248 | -100000 | -1.99071e-05 | -90000 | -0.000553659 | -106000 | -0.000187181 | -74000 | -0.0005736025 | -76000 | -0.0005735848 | -106000 | -0.0001574777 | -82000 | -0.0003953139
-100000 | -1.990708e-05 | -100000 | -1.647292e-05 | -104000 | -0.0004766915 | -100000 | -0.0006757319 | -72000 | -0.000894248 | -100000 | -1.99071e-05 | -90000 | -0.000533857 | -106000 | -0.00017728 | -74000 | -0.0005736025 | -76000 | -0.0005735848 | -106000 | -0.0001574777 | -82000 | -0.0003953139
-100000 | -1.990708e-05 | -100000 | -1.647292e-05 | -104000 | -0.0004766915 | -100000 | -0.0006657817 | -72000 | -0.0008743475 | -100000 | -1.99071e-05 | -90000 | -0.000553659 | -104000 | -0.000187198 | -74000 | -0.0005736025 | -76000 | -0.0005735848 | -104000 | -0.0001574954 | -82000 | -0.0003953139
-100000 | -1.990708e-05 | -100000 | -1.647292e-05 | -104000 | -0.0004766915 | -100000 | -0.0006757319 | -72000 | -0.000894248 | -100000 | -1.99071e-05 | -90000 | -0.000553659 | -106000 | -0.000187181 | -74000 | -0.0005736025 | -76000 | -0.0005735848 | -106000 | -0.0001574777 | -82000 | -0.0004151159
-100000 | -1.990708e-05 | -102000 | -1.647292e-05 | -104000 | -0.0004766915 | -100000 | -0.0006757319 | -70000 | -0.0008942834 | -100000 | -1.99071e-05 | -90000 | -0.000553659 | -104000 | -0.000187198 | -74000 | -0.0005736025 | -74000 | -0.0005736025 | -104000 | -0.0001574954 | -82000 | -0.0004151159
-100000 | -2.089718e-05 | -100000 | -1.647292e-05 | -104000 | -0.0004766915 | -100000 | -0.0006757319 | -70000 | -0.0008942834 | -100000 | -1.99071e-05 | -90000 | -0.000553659 | -106000 | -0.00017728 | -74000 | -0.0005736025 | -74000 | -0.0005736025 | -106000 | -0.0001574777 | -82000 | -0.0004151159
-100000 | -1.990708e-05 | -100000 | -1.646407e-05 | -104000 | -0.0004766915 | -100000 | -0.0006757319 | -72000 | -0.000894248 | -100000 | -1.99071e-05 | -90000 | -0.000553659 | -106000 | -0.00017728 | -74000 | -0.0005736025 | -74000 | -0.0005736025 | -106000 | -0.0001574777 | -82000 | -0.0004151159
-100000 | -1.990708e-05 | -100000 | -1.746795e-05 | -104000 | -0.0004766915 | -100000 | -0.0006657817 | -70000 | -0.0008743829 | -100000 | -1.99071e-05 | -90000 | -0.000553659 | -106000 | -0.000187181 | -74000 | -0.0005736025 | -74000 | -0.0005736025 | -106000 | -0.0001574777 | -82000 | -0.0004151159
-100000 | -1.990708e-05 | -100000 | -1.746795e-05 | -104000 | -0.0004766915 | -100000 | -0.0006757319 | -70000 | -0.0008942834 | -100000 | -1.99071e-05 | -90000 | -0.000553659 | -106000 | -0.000187181 | -74000 | -0.0005736025 | -74000 | -0.0005736025 | -106000 | -0.0001574777 | -82000 | -0.0004151159
-100000 | -1.990708e-05 | -100000 | -1.746795e-05 | -104000 | -0.0004766915 | -100000 | -0.0006657817 | -70000 | -0.0008942834 | -100000 | -1.99071e-05 | -90000 | -0.000553659 | -104000 | -0.000187198 | -74000 | -0.0005736025 | -74000 | -0.0005736025 | -106000 | -0.0001574777 | -82000 | -0.0003953139
-100000 | -2.089718e-05 | -100000 | -1.746795e-05 | -104000 | -0.0004766915 | -100000 | -0.0006657817 | -70000 | -0.0008743829 | -102000 | -1.98894e-05 | -90000 | -0.000553659 | -104000 | -0.000187198 | -74000 | -0.0005736025 | -74000 | -0.0005736025 | -104000 | -0.0001574954 | -82000 | -0.0003953139
-100000 | -2.089718e-05 | -100000 | -1.647292e-05 | -104000 | -0.0004766915 | -100000 | -0.0006757319 | -70000 | -0.0008942834 | -100000 | -1.99071e-05 | -90000 | -0.000553659 | -104000 | -0.000177297 | -74000 | -0.0005736025 | -74000 | -0.0005736025 | -106000 | -0.0001574777 | -82000 | -0.0004151159
-100000 | -2.089718e-05 | -100000 | -1.647292e-05 | -104000 | -0.0004766915 | -96000 | -0.0006757673 | -70000 | -0.0008942834 | -100000 | -1.99071e-05 | -90000 | -0.000573461 | -106000 | -0.000187181 | -74000 | -0.0005736025 | -74000 | -0.0005736025 | -106000 | -0.0001673787 | -82000 | -0.0003953139
-100000 | -2.089718e-05 | -100000 | -1.746795e-05 | -104000 | -0.0004766915 | -100000 | -0.0006657817 | -70000 | -0.0008942834 | -100000 | -1.99071e-05 | -88000 | -0.000553677 | -108000 | -0.000187163 | -74000 | -0.0005736025 | -74000 | -0.0005736025 | -104000 | -0.0001673964 | -82000 | -0.0004151159
-100000 | -1.990708e-05 | -100000 | -1.647292e-05 | -104000 | -0.0004766915 | -100000 | -0.0006657817 | -70000 | -0.0008942834 | -100000 | -1.99071e-05 | -90000 | -0.000553659 | -106000 | -0.000187181 | -74000 | -0.0005736025 | -74000 | -0.0005736025 | -108000 | -0.00015746 | -82000 | -0.0004151159
-100000 | -2.089718e-05 | -100000 | -1.647292e-05 | -104000 | -0.0004766915 | -100000 | -0.0006657817 | -70000 | -0.0008942834 | -100000 | -1.99071e-05 | -88000 | -0.000553677 | -104000 | -0.000187198 | -74000 | -0.0005736025 | -74000 | -0.0005736025 | -104000 | -0.0001574954 | -82000 | -0.0003953139
-100000 | -1.990708e-05 | -100000 | -1.647292e-05 | -104000 | -0.0004766915 | -100000 | -0.0006657817 | -70000 | -0.0008743829 | -100000 | -1.99071e-05 | -88000 | -0.000553677 | -106000 | -0.000187181 | -74000 | -0.0005736025 | -74000 | -0.0005736025 | -106000 | -0.0001574777 | -82000 | -0.0003953139
-100000 | -1.990708e-05 | -102000 | -1.746795e-05 | -104000 | -0.0004766915 | -100000 | -0.0006657817 | -70000 | -0.0008743829 | -100000 | -1.99071e-05 | -90000 | -0.000553659 | -106000 | -0.00017728 | -74000 | -0.0005736025 | -72000 | -0.0005736202 | -106000 | -0.0001574777 | -82000 | -0.0004151159
-100000 | -2.089718e-05 | -100000 | -1.647292e-05 | -104000 | -0.0004766915 | -100000 | -0.0006657817 | -70000 | -0.0008942834 | -100000 | -1.99071e-05 | -88000 | -0.000553677 | -104000 | -0.000187198 | -74000 | -0.0005736025 | -74000 | -0.0005736025 | -104000 | -0.0001673964 | -82000 | -0.0004151159
-100000 | -2.089718e-05 | -100000 | -1.646407e-05 | -104000 | -0.0004766915 | -98000 | -0.0006657994 | -70000 | -0.0008942834 | -100000 | -1.99071e-05 | -90000 | -0.000553659 | -104000 | -0.000187198 | -74000 | -0.0005736025 | -72000 | -0.0005835212 | -106000 | -0.0001574777 | -82000 | -0.0004151159
-100000 | -2.089718e-05 | -100000 | -1.746795e-05 | -104000 | -0.0004766915 | -100000 | -0.0006657817 | -70000 | -0.0008743829 | -100000 | -1.99071e-05 | -90000 | -0.000553659 | -104000 | -0.000187198 | -72000 | -0.0005736202 | -72000 | -0.0005736202 | -106000 | -0.0001673787 | -80000 | -0.0004151336
-100000 | -2.089718e-05 | -100000 | -1.746795e-05 | -104000 | -0.0004766915 | -98000 | -0.0006757496 | -70000 | -0.0008743829 | -100000 | -1.99071e-05 | -88000 | -0.000553677 | -106000 | -0.000187181 | -72000 | -0.0005736202 | -72000 | -0.0005736202 | -108000 | -0.00015746 | -82000 | -0.0004151159
-100000 | -2.188728e-05 | -100000 | -1.746795e-05 | -104000 | -0.0004766915 | -96000 | -0.0006658171 | -70000 | -0.0008942834 | -100000 | -2.08972e-05 | -88000 | -0.000553677 | -106000 | -0.000187181 | -74000 | -0.0005736025 | -74000 | -0.0005736025 | -106000 | -0.0001673787 | -80000 | -0.0003953316
-100000 | -1.990708e-05 | -102000 | -1.647292e-05 | -104000 | -0.0004766915 | -96000 | -0.0006658171 | -70000 | -0.0008743829 | -100000 | -1.99071e-05 | -88000 | -0.000553677 | -104000 | -0.000187198 | -74000 | -0.0005736025 | -72000 | -0.0005736202 | -104000 | -0.0001574954 | -82000 | -0.0004151159
-100000 | -2.089718e-05 | -100000 | -1.746795e-05 | -104000 | -0.0004766915 | -96000 | -0.0006658171 | -70000 | -0.0008743829 | -100000 | -1.99071e-05 | -88000 | -0.000533875 | -106000 | -0.00017728 | -74000 | -0.0005736025 | -72000 | -0.0005736202 | -108000 | -0.00015746 | -80000 | -0.0004151336
-100000 | -2.089718e-05 | -100000 | -1.646407e-05 | -104000 | -0.0004766915 | -98000 | -0.0006657994 | -70000 | -0.0008942834 | -100000 | -1.99071e-05 | -88000 | -0.000553677 | -106000 | -0.000187181 | -74000 | -0.0005736025 | -72000 | -0.0005736202 | -108000 | -0.00015746 | -82000 | -0.0003953139
-100000 | -2.188728e-05 | -102000 | -1.746795e-05 | -104000 | -0.0004766915 | -96000 | -0.0006757673 | -70000 | -0.0008743829 | -100000 | -1.99071e-05 | -88000 | -0.000553677 | -104000 | -0.000187198 | -74000 | -0.0005736025 | -72000 | -0.0005736202 | -106000 | -0.0001673787 | -80000 | -0.0004151336
-100000 | -2.089718e-05 | -100000 | -1.746795e-05 | -104000 | -0.0004766915 | -98000 | -0.0006757496 | -70000 | -0.0008743829 | -100000 | -1.99071e-05 | -88000 | -0.000553677 | -104000 | -0.000187198 | -72000 | -0.0005736202 | -72000 | -0.0005736202 | -106000 | -0.0001673787 | -80000 | -0.0003953316
-100000 | -2.188728e-05 | -100000 | -1.74591e-05 | -104000 | -0.0004766915 | -98000 | -0.0006657994 | -70000 | -0.0008743829 | -100000 | -2.08972e-05 | -88000 | -0.000553677 | -106000 | -0.000187181 | -72000 | -0.0005736202 | -72000 | -0.0005736202 | -106000 | -0.0001574777 | -82000 | -0.0004151159
-100000 | -2.188728e-05 | -100000 | -1.647292e-05 | -102000 | -0.0004767092 | -96000 | -0.0006658171 | -70000 | -0.0008743829 | -100000 | -2.08972e-05 | -88000 | -0.000553677 | -104000 | -0.000187198 | -74000 | -0.0005736025 | -72000 | -0.0005736202 | -108000 | -0.00015746 | -80000 | -0.0003953316
-100000 | -2.188728e-05 | -100000 | -1.746795e-05 | -104000 | -0.0004766915 | -98000 | -0.0006657994 | -70000 | -0.0008942834 | -100000 | -2.08972e-05 | -88000 | -0.000553677 | -104000 | -0.000187198 | -72000 | -0.0005736202 | -72000 | -0.0005736202 | -106000 | -0.0001673787 | -80000 | -0.0004151336
-100000 | -2.188728e-05 | -100000 | -1.746795e-05 | -102000 | -0.0004767092 | -98000 | -0.0006657994 | -70000 | -0.0008743829 | -100000 | -1.99071e-05 | -88000 | -0.000553677 | -104000 | -0.000187198 | -72000 | -0.0005736202 | -72000 | -0.0005736202 | -108000 | -0.000167361 | -80000 | -0.0004151336
-100000 | -2.188728e-05 | -100000 | -1.746795e-05 | -102000 | -0.0004767092 | -96000 | -0.0006658171 | -70000 | -0.0008743829 | -100000 | -1.99071e-05 | -86000 | -0.000553694 | -106000 | -0.000187181 | -72000 | -0.0005736202 | -72000 | -0.0005736202 | -104000 | -0.0001673964 | -80000 | -0.0004151336
-100000 | -2.089718e-05 | -100000 | -1.746795e-05 | -102000 | -0.0004767092 | -98000 | -0.0006657994 | -70000 | -0.0008743829 | -100000 | -2.08972e-05 | -88000 | -0.000553677 | -104000 | -0.000187198 | -72000 | -0.0005736202 | -72000 | -0.0005736202 | -104000 | -0.0001673964 | -80000 | -0.0003953316
-100000 | -2.188728e-05 | -100000 | -1.746795e-05 | -102000 | -0.0004767092 | -96000 | -0.0006658171 | -70000 | -0.0008743829 | -100000 | -2.08972e-05 | -88000 | -0.000553677 | -104000 | -0.000187198 | -72000 | -0.0005736202 | -72000 | -0.0005736202 | -104000 | -0.0001673964 | -80000 | -0.0004151336
-100000 | -2.188728e-05 | -100000 | -1.746795e-05 | -102000 | -0.0004767092 | -96000 | -0.0006658171 | -70000 | -0.0008743829 | -100000 | -2.08972e-05 | -86000 | -0.000533892 | -104000 | -0.000187198 | -72000 | -0.0005736202 | -72000 | -0.0005736202 | -106000 | -0.0001574777 | -80000 | -0.0003953316
-100000 | -2.188728e-05 | -100000 | -1.746795e-05 | -102000 | -0.0004767092 | -96000 | -0.0006658171 | -70000 | -0.0008743829 | -100000 | -2.18873e-05 | -86000 | -0.000553694 | -104000 | -0.000187198 | -72000 | -0.0005736202 | -72000 | -0.0005736202 | -106000 | -0.0001574777 | -80000 | -0.0004151336
-100000 | -2.188728e-05 | -100000 | -1.746795e-05 | -102000 | -0.0004767092 | -96000 | -0.0006658171 | -70000 | -0.0008743829 | -100000 | -2.08972e-05 | -86000 | -0.000553694 | -104000 | -0.000187198 | -70000 | -0.0005736379 | -70000 | -0.0005736379 | -108000 | -0.000167361 | -80000 | -0.0003953316
-100000 | -2.188728e-05 | -102000 | -1.746795e-05 | -102000 | -0.0004767092 | -96000 | -0.0006658171 | -70000 | -0.0008743829 | -100000 | -1.99071e-05 | -88000 | -0.000553677 | -104000 | -0.000187198 | -72000 | -0.0005736202 | -70000 | -0.0005736379 | -108000 | -0.00015746 | -80000 | -0.0004151336
-100000 | -2.188728e-05 | -102000 | -1.746795e-05 | -102000 | -0.0004767092 | -96000 | -0.0006658171 | -68000 | -0.0008744183 | -100000 | -2.18873e-05 | -86000 | -0.000553694 | -104000 | -0.000187198 | -72000 | -0.0005736202 | -70000 | -0.0005736379 | -108000 | -0.000167361 | -80000 | -0.0004151336
-100000 | -2.089718e-05 | -100000 | -1.74591e-05 | -102000 | -0.0004767092 | -96000 | -0.0006658171 | -70000 | -0.0008743829 | -100000 | -2.08972e-05 | -86000 | -0.000553694 | -104000 | -0.000187198 | -70000 | -0.0005736379 | -72000 | -0.0005736202 | -106000 | -0.0001574777 | -80000 | -0.0004151336
-100000 | -2.188728e-05 | -100000 | -1.646407e-05 | -102000 | -0.0004767092 | -96000 | -0.0006757673 | -70000 | -0.0008743829 | -100000 | -2.08972e-05 | -88000 | -0.000553677 | -104000 | -0.000187198 | -70000 | -0.0005736379 | -70000 | -0.0005736379 | -106000 | -0.0001574777 | -80000 | -0.0004151336
-100000 | -2.188728e-05 | -102000 | -1.746795e-05 | -102000 | -0.0004767092 | -98000 | -0.0006657994 | -70000 | -0.0008743829 | -100000 | -2.08972e-05 | -86000 | -0.000553694 | -104000 | -0.000187198 | -70000 | -0.0005736379 | -70000 | -0.0005835389 | -106000 | -0.0001574777 | -78000 | -0.0004151513
-100000 | -2.188728e-05 | -100000 | -1.746795e-05 | -102000 | -0.0004767092 | -96000 | -0.0006658171 | -70000 | -0.0008743829 | -100000 | -2.08972e-05 | -86000 | -0.000553694 | -104000 | -0.000187198 | -70000 | -0.0005736379 | -70000 | -0.0005736379 | -106000 | -0.0001673787 | -80000 | -0.0004151336
-100000 | -2.188728e-05 | -100000 | -1.74591e-05 | -102000 | -0.0004767092 | -96000 | -0.0006658171 | -70000 | -0.0008743829 | -100000 | -2.08972e-05 | -86000 | -0.000553694 | -104000 | -0.000187198 | -72000 | -0.0005736202 | -70000 | -0.0005736379 | -106000 | -0.0001673787 | -80000 | -0.0003953316
-100000 | -2.188728e-05 | -100000 | -1.746795e-05 | -102000 | -0.0004767092 | -96000 | -0.0006658171 | -70000 | -0.0008743829 | -100000 | -1.99071e-05 | -86000 | -0.000553694 | -104000 | -0.000187198 | -72000 | -0.0005736202 | -70000 | -0.0005736379 | -104000 | -0.0001574954 | -78000 | -0.0004151513
-100000 | -2.188728e-05 | -100000 | -1.746795e-05 | -100000 | -0.0004767269 | -96000 | -0.0006658171 | -70000 | -0.0008743829 | -100000 | -2.08972e-05 | -84000 | -0.000553712 | -104000 | -0.000187198 | -70000 | -0.0005736379 | -70000 | -0.0005736379 | -106000 | -0.0001673787 | -80000 | -0.0004151336
-100000 | -2.188728e-05 | -100000 | -1.746795e-05 | -102000 | -0.0004767092 | -96000 | -0.0006658171 | -70000 | -0.0008743829 | -100000 | -2.08972e-05 | -86000 | -0.000573496 | -104000 | -0.000187198 | -70000 | -0.0005736379 | -70000 | -0.0005736379 | -106000 | -0.0001574777 | -78000 | -0.0004151513
-100000 | -1.990708e-05 | -100000 | -1.746795e-05 | -102000 | -0.0004767092 | -96000 | -0.0006658171 | -70000 | -0.0008743829 | -100000 | -2.08972e-05 | -84000 | -0.000553712 | -104000 | -0.000187198 | -70000 | -0.0005736379 | -70000 | -0.0005736379 | -106000 | -0.0001574777 | -78000 | -0.0003953493
-100000 | -2.089718e-05 | -100000 | -1.746795e-05 | -102000 | -0.0004767092 | -96000 | -0.0006658171 | -70000 | -0.0008743829 | -100000 | -2.18873e-05 | -86000 | -0.000553694 | -102000 | -0.000187216 | -70000 | -0.0005736379 | -70000 | -0.0005736379 | -106000 | -0.0001673787 | -80000 | -0.0004151336
-100000 | -2.089718e-05 | -100000 | -1.746795e-05 | -100000 | -0.0004767269 | -96000 | -0.0006658171 | -70000 | -0.0008743829 | -100000 | -2.18873e-05 | -86000 | -0.000553694 | -102000 | -0.000187216 | -70000 | -0.0005736379 | -70000 | -0.0005736379 | -106000 | -0.0001673787 | -80000 | -0.0004151336
-100000 | -2.188728e-05 | -100000 | -1.846297e-05 | -102000 | -0.0004767092 | -96000 | -0.0006658171 | -70000 | -0.0008743829 | -102000 | -2.08795e-05 | -84000 | -0.000553712 | -102000 | -0.000187216 | -70000 | -0.0005736379 | -70000 | -0.0005736379 | -106000 | -0.0001574777 | -80000 | -0.0004151336
-100000 | -2.089718e-05 | -102000 | -1.746795e-05 | -102000 | -0.0004767092 | -96000 | -0.0006658171 | -68000 | -0.0008744183 | -100000 | -2.08972e-05 | -84000 | -0.000553712 | -104000 | -0.000187198 | -70000 | -0.0005736379 | -70000 | -0.0005736379 | -108000 | -0.000167361 | -78000 | -0.0004151513
-100000 | -2.188728e-05 | -100000 | -1.746795e-05 | -102000 | -0.0004767092 | -96000 | -0.0006658171 | -68000 | -0.0008744183 | -100000 | -1.99071e-05 | -86000 | -0.000553694 | -102000 | -0.000187216 | -70000 | -0.0005736379 | -70000 | -0.0005736379 | -106000 | -0.0001673787 | -78000 | -0.0004151513
-100000 | -2.089718e-05 | -102000 | -1.74591e-05 | -102000 | -0.0004767092 | -96000 | -0.0006658171 | -68000 | -0.0008744183 | -100000 | -2.08972e-05 | -84000 | -0.000553712 | -102000 | -0.000197117 | -70000 | -0.0005736379 | -70000 | -0.0005736379 | -104000 | -0.0001673964 | -78000 | -0.0004151513
-100000 | -2.188728e-05 | -100000 | -1.746795e-05 | -102000 | -0.0004767092 | -96000 | -0.0006658171 | -68000 | -0.0008744183 | -100000 | -2.08972e-05 | -86000 | -0.000553694 | -102000 | -0.000187216 | -70000 | -0.0005736379 | -70000 | -0.0005736379 | -106000 | -0.0001673787 | -78000 | -0.0004151513
-100000 | -2.089718e-05 | -100000 | -1.74591e-05 | -100000 | -0.0004767269 | -96000 | -0.0006558668 | -70000 | -0.0008743829 | -100000 | -2.08972e-05 | -84000 | -0.000553712 | -102000 | -0.000187216 | -70000 | -0.0005736379 | -70000 | -0.0005736379 | -106000 | -0.0001673787 | -80000 | -0.0004151336
-100000 | -2.188728e-05 | -100000 | -1.746795e-05 | -102000 | -0.0004767092 | -96000 | -0.0006658171 | -68000 | -0.0008744183 | -100000 | -2.18873e-05 | -84000 | -0.000553712 | -102000 | -0.000187216 | -70000 | -0.0005736379 | -70000 | -0.0005736379 | -108000 | -0.000167361 | -78000 | -0.0004151513
-100000 | -2.188728e-05 | -100000 | -1.746795e-05 | -102000 | -0.0004767092 | -96000 | -0.0006658171 | -68000 | -0.0008744183 | -102000 | -2.18696e-05 | -84000 | -0.000553712 | -102000 | -0.000187216 | -70000 | -0.0005736379 | -70000 | -0.0005736379 | -106000 | -0.0001574777 | -78000 | -0.0004151513
-100000 | -2.089718e-05 | -102000 | -1.746795e-05 | -100000 | -0.0004767269 | -96000 | -0.0006658171 | -70000 | -0.0008743829 | -100000 | -2.18873e-05 | -84000 | -0.000553712 | -102000 | -0.000187216 | -70000 | -0.0005736379 | -70000 | -0.0005736379 | -104000 | -0.0001673964 | -78000 | -0.0004151513
-100000 | -2.188728e-05 | -102000 | -1.846297e-05 | -100000 | -0.0004767269 | -96000 | -0.0006658171 | -68000 | -0.0008744183 | -102000 | -2.18696e-05 | -82000 | -0.000573532 | -102000 | -0.000197117 | -70000 | -0.0005736379 | -70000 | -0.0005736379 | -108000 | -0.00015746 | -78000 | -0.0004151513
-100000 | -2.188728e-05 | -102000 | -1.74591e-05 | -100000 | -0.0004767269 | -94000 | -0.0006658348 | -70000 | -0.0008743829 | -102000 | -2.08795e-05 | -84000 | -0.000553712 | -100000 | -0.000187234 | -70000 | -0.0005736379 | -70000 | -0.0005736379 | -104000 | -0.0001673964 | -78000 | -0.0003953493
-100000 | -2.089718e-05 | -100000 | -1.845412e-05 | -100000 | -0.0004667767 | -96000 | -0.0006658171 | -68000 | -0.0008744183 | -100000 | -2.08972e-05 | -84000 | -0.000553712 | -102000 | -0.000187216 | -70000 | -0.0005736379 | -70000 | -0.0005736379 | -106000 | -0.0001574777 | -78000 | -0.0004151513
-100000 | -2.188728e-05 | -102000 | -1.74591e-05 | -100000 | -0.0004767269 | -94000 | -0.0006658348 | -68000 | -0.0008744183 | -100000 | -2.08972e-05 | -84000 | -0.000553712 | -102000 | -0.000187216 | -70000 | -0.0005736379 | -70000 | -0.0005736379 | -106000 | -0.0001673787 | -78000 | -0.0004151513
-100000 | -2.188728e-05 | -100000 | -1.746795e-05 | -100000 | -0.0004767269 | -94000 | -0.0006658348 | -68000 | -0.0008744183 | -100000 | -2.18873e-05 | -84000 | -0.000553712 | -102000 | -0.000197117 | -70000 | -0.0005736379 | -70000 | -0.0005835389 | -106000 | -0.0001673787 | -78000 | -0.0004151513
-100000 | -2.188728e-05 | -100000 | -1.74591e-05 | -100000 | -0.0004767269 | -94000 | -0.0006558845 | -68000 | -0.0008744183 | -102000 | -2.08795e-05 | -82000 | -0.00055373 | -100000 | -0.000187234 | -70000 | -0.0005736379 | -70000 | -0.0005736379 | -106000 | -0.0001574777 | -76000 | -0.000415169
-100000 | -2.188728e-05 | -100000 | -1.746795e-05 | -100000 | -0.0004767269 | -94000 | -0.0006658348 | -68000 | -0.0008744183 | -102000 | -2.18696e-05 | -82000 | -0.00055373 | -100000 | -0.000197135 | -70000 | -0.0005736379 | -70000 | -0.0005736379 | -106000 | -0.0001673787 | -78000 | -0.0004151513
-100000 | -2.188728e-05 | -100000 | -1.846297e-05 | -100000 | -0.0004767269 | -96000 | -0.0006558668 | -68000 | -0.0008744183 | -102000 | -2.08795e-05 | -82000 | -0.00055373 | -102000 | -0.000187216 | -70000 | -0.0005736379 | -70000 | -0.0005736379 | -104000 | -0.0001673964 | -78000 | -0.0004151513
-100000 | -2.188728e-05 | -100000 | -1.846297e-05 | -100000 | -0.0004767269 | -94000 | -0.0006558845 | -68000 | -0.0008744183 | -100000 | -2.08972e-05 | -82000 | -0.00055373 | -102000 | -0.000187216 | -70000 | -0.0005736379 | -70000 | -0.0005736379 | -104000 | -0.0001673964 | -78000 | -0.0004151513
-100000 | -2.089718e-05 | -102000 | -1.846297e-05 | -100000 | -0.0004767269 | -94000 | -0.0006558845 | -68000 | -0.0008744183 | -100000 | -2.08972e-05 | -82000 | -0.000573532 | -100000 | -0.000187234 | -70000 | -0.0005736379 | -70000 | -0.0005736379 | -108000 | -0.000167361 | -78000 | -0.0004151513
-100000 | -2.188728e-05 | -100000 | -1.746795e-05 | -100000 | -0.0004767269 | -96000 | -0.0006558668 | -68000 | -0.0008744183 | -100000 | -2.18873e-05 | -82000 | -0.000573532 | -100000 | -0.000187234 | -70000 | -0.0005736379 | -70000 | -0.0005736379 | -104000 | -0.0001673964 | -78000 | -0.0004151513
-100000 | -2.188728e-05 | -102000 | -1.74591e-05 | -100000 | -0.0004767269 | -94000 | -0.0006658348 | -68000 | -0.0008744183 | -102000 | -2.18696e-05 | -82000 | -0.00055373 | -100000 | -0.000187234 | -70000 | -0.0005736379 | -70000 | -0.0005736379 | -104000 | -0.0001574954 | -78000 | -0.0004151513
-100000 | -2.188728e-05 | -100000 | -1.746795e-05 | -98000 | -0.0004767446 | -94000 | -0.0006658348 | -68000 | -0.0008744183 | -100000 | -2.18873e-05 | -82000 | -0.000573532 | -100000 | -0.000187234 | -70000 | -0.0005736379 | -70000 | -0.0005736379 | -104000 | -0.0001673964 | -78000 | -0.0003953493
-100000 | -2.188728e-05 | -100000 | -1.845412e-05 | -98000 | -0.0004767446 | -94000 | -0.0006658348 | -68000 | -0.0008744183 | -100000 | -2.18873e-05 | -82000 | -0.00055373 | -100000 | -0.000197135 | -70000 | -0.0005736379 | -70000 | -0.0005736379 | -106000 | -0.0001574777 | -76000 | -0.000415169
-100000 | -2.188728e-05 | -100000 | -1.846297e-05 | -100000 | -0.0004767269 | -94000 | -0.0006558845 | -68000 | -0.0008744183 | -100000 | -2.18873e-05 | -82000 | -0.000573532 | -100000 | -0.000187234 | -70000 | -0.0005736379 | -70000 | -0.0005736379 | -104000 | -0.0001673964 | -78000 | -0.0004151513
-100000 | -2.188728e-05 | -102000 | -1.746795e-05 | -100000 | -0.0004767269 | -94000 | -0.0006558845 | -68000 | -0.0008744183 | -100000 | -2.18873e-05 | -82000 | -0.00055373 | -100000 | -0.000197135 | -70000 | -0.0005736379 | -70000 | -0.0005736379 | -104000 | -0.0001673964 | -76000 | -0.000415169
-100000 | -2.188728e-05 | -102000 | -1.746795e-05 | -98000 | -0.0004767446 | -96000 | -0.0006558668 | -68000 | -0.0008744183 | -100000 | -2.18873e-05 | -82000 | -0.000573532 | -100000 | -0.000197135 | -68000 | -0.0005736556 | -68000 | -0.0005835566 | -106000 | -0.0001673787 | -78000 | -0.0004151513
-100000 | -2.188728e-05 | -100000 | -1.845412e-05 | -100000 | -0.0004767269 | -92000 | -0.0006658525 | -68000 | -0.0008744183 | -100000 | -2.18873e-05 | -82000 | -0.000573532 | -100000 | -0.000187234 | -68000 | -0.0005736556 | -70000 | -0.0005835389 | -104000 | -0.0001673964 | -76000 | -0.000415169
-100000 | -2.188728e-05 | -100000 | -1.845412e-05 | -98000 | -0.0004767446 | -92000 | -0.0006559022 | -68000 | -0.0008744183 | -102000 | -2.08795e-05 | -82000 | -0.000573532 | -100000 | -0.000197135 | -70000 | -0.0005736379 | -70000 | -0.0005835389 | -104000 | -0.0001673964 | -78000 | -0.0004151513
-102000 | -2.186958e-05 | -102000 | -1.846297e-05 | -96000 | -0.0004767623 | -92000 | -0.0006559022 | -68000 | -0.0008744183 | -100000 | -2.18873e-05 | -82000 | -0.00055373 | -100000 | -0.000197135 | -70000 | -0.0005736379 | -68000 | -0.0005736556 | -104000 | -0.0001574954 | -76000 | -0.000415169
-100000 | -2.188728e-05 | -102000 | -1.846297e-05 | -96000 | -0.0004767623 | -92000 | -0.0006559022 | -68000 | -0.0008744183 | -100000 | -2.18873e-05 | -80000 | -0.000553747 | -100000 | -0.000197135 | -70000 | -0.0005736379 | -68000 | -0.0005835566 | -106000 | -0.0001673787 | -76000 | -0.000415169
-100000 | -2.188728e-05 | -102000 | -1.74591e-05 | -98000 | -0.0004667944 | -92000 | -0.0006559022 | -68000 | -0.0008744183 | -100000 | -2.18873e-05 | -82000 | -0.000573532 | -100000 | -0.000197135 | -68000 | -0.0005736556 | -68000 | -0.0005835566 | -104000 | -0.0001673964 | -76000 | -0.000395367
-100000 | -2.188728e-05 | -102000 | -1.74591e-05 | -96000 | -0.0004767623 | -94000 | -0.0006558845 | -68000 | -0.0008744183 | -100000 | -2.18873e-05 | -82000 | -0.00055373 | -100000 | -0.000197135 | -70000 | -0.0005736379 | -68000 | -0.0005736556 | -104000 | -0.0001673964 | -76000 | -0.000415169
-100000 | -2.188728e-05 | -102000 | -1.845412e-05 | -96000 | -0.0004767623 | -92000 | -0.0006658525 | -68000 | -0.0008744183 | -100000 | -2.28774e-05 | -80000 | -0.000553747 | -100000 | -0.000197135 | -68000 | -0.0005736556 | -68000 | -0.0005835566 | -104000 | -0.0001673964 | -74000 | -0.0004151867
-100000 | -2.188728e-05 | -102000 | -1.845412e-05 | -96000 | -0.0004767623 | -92000 | -0.0006559022 | -68000 | -0.0008744183 | -102000 | -2.18696e-05 | -80000 | -0.000573549 | -100000 | -0.000197135 | -68000 | -0.0005736556 | -68000 | -0.0005736556 | -106000 | -0.0001673787 | -76000 | -0.000415169
-100000 | -2.188728e-05 | -102000 | -1.845412e-05 | -96000 | -0.0004767623 | -92000 | -0.0006559022 | -68000 | -0.0008744183 | -100000 | -2.18873e-05 | -80000 | -0.000553747 | -100000 | -0.000197135 | -70000 | -0.0005736379 | -68000 | -0.0005736556 | -104000 | -0.0001673964 | -76000 | -0.000415169
-100000 | -2.188728e-05 | -102000 | -1.845412e-05 | -98000 | -0.0004767446 | -92000 | -0.0006658525 | -68000 | -0.0008744183 | -100000 | -2.18873e-05 | -80000 | -0.000553747 | -100000 | -0.000197135 | -68000 | -0.0005736556 | -70000 | -0.0005736379 | -104000 | -0.0001673964 | -74000 | -0.0004151867
-100000 | -2.188728e-05 | -102000 | -1.845412e-05 | -96000 | -0.0004767623 | -92000 | -0.0006559022 | -68000 | -0.0008744183 | -100000 | -2.18873e-05 | -80000 | -0.000553747 | -100000 | -0.000197135 | -68000 | -0.0005736556 | -68000 | -0.0005835566 | -104000 | -0.0001673964 | -74000 | -0.0004151867
-100000 | -2.188728e-05 | -100000 | -1.845412e-05 | -96000 | -0.0004767623 | -92000 | -0.0006559022 | -66000 | -0.0008744537 | -100000 | -2.08972e-05 | -80000 | -0.000573549 | -100000 | -0.000197135 | -68000 | -0.0005736556 | -70000 | -0.0005736379 | -104000 | -0.0001673964 | -76000 | -0.000415169
-100000 | -2.287738e-05 | -100000 | -1.845412e-05 | -96000 | -0.0004767623 | -92000 | -0.0006559022 | -66000 | -0.0008744537 | -100000 | -2.18873e-05 | -80000 | -0.000573549 | -100000 | -0.000197135 | -68000 | -0.0005736556 | -68000 | -0.0005835566 | -104000 | -0.0001673964 | -74000 | -0.0003953847
-100000 | -2.188728e-05 | -102000 | -1.846297e-05 | -96000 | -0.0004767623 | -92000 | -0.0006559022 | -66000 | -0.0008744537 | -102000 | -2.18696e-05 | -80000 | -0.000553747 | -98000 | -0.000197153 | -68000 | -0.0005736556 | -68000 | -0.0005835566 | -104000 | -0.0001673964 | -74000 | -0.0004151867
-100000 | -2.188728e-05 | -102000 | -1.846297e-05 | -96000 | -0.0004767623 | -92000 | -0.0006559022 | -66000 | -0.0008744537 | -102000 | -2.18696e-05 | -80000 | -0.000553747 | -100000 | -0.000187234 | -68000 | -0.0005736556 | -68000 | -0.0005736556 | -104000 | -0.0001673964 | -74000 | -0.0004151867
-100000 | -2.188728e-05 | -100000 | -1.845412e-05 | -96000 | -0.0004767623 | -92000 | -0.0006559022 | -66000 | -0.0008744537 | -100000 | -2.18873e-05 | -80000 | -0.000553747 | -100000 | -0.000197135 | -68000 | -0.0005736556 | -68000 | -0.0005736556 | -104000 | -0.0001673964 | -74000 | -0.0004151867
-102000 | -2.186958e-05 | -102000 | -1.845412e-05 | -96000 | -0.0004767623 | -92000 | -0.0006559022 | -68000 | -0.0008744183 | -102000 | -2.18696e-05 | -80000 | -0.000553747 | -98000 | -0.000197153 | -68000 | -0.0005736556 | -68000 | -0.0005736556 | -104000 | -0.0001673964 | -74000 | -0.0004151867
-100000 | -2.188728e-05 | -102000 | -1.746795e-05 | -96000 | -0.0004767623 | -92000 | -0.0006559022 | -66000 | -0.0008744537 | -102000 | -2.18696e-05 | -80000 | -0.000553747 | -98000 | -0.000197153 | -68000 | -0.0005736556 | -68000 | -0.0005835566 | -102000 | -0.0001674141 | -74000 | -0.0003953847
-100000 | -2.188728e-05 | -102000 | -1.845412e-05 | -96000 | -0.0004767623 | -92000 | -0.0006559022 | -66000 | -0.0008545532 | -102000 | -2.18696e-05 | -78000 | -0.000553765 | -98000 | -0.000197153 | -68000 | -0.0005736556 | -68000 | -0.0005835566 | -104000 | -0.0001673964 | -74000 | -0.0004151867
-100000 | -2.188728e-05 | -102000 | -1.845412e-05 | -96000 | -0.0004668121 | -92000 | -0.0006559022 | -66000 | -0.0008744537 | -102000 | -2.18696e-05 | -78000 | -0.000573567 | -96000 | -0.00019717 | -68000 | -0.0005736556 | -68000 | -0.0005736556 | -102000 | -0.0001674141 | -74000 | -0.0003953847
-100000 | -2.287738e-05 | -102000 | -1.74591e-05 | -96000 | -0.0004767623 | -92000 | -0.0006559022 | -66000 | -0.0008744537 | -100000 | -2.18873e-05 | -80000 | -0.000553747 | -98000 | -0.000197153 | -68000 | -0.0005736556 | -68000 | -0.0005835566 | -104000 | -0.0001772974 | -74000 | -0.0004151867
-100000 | -2.188728e-05 | -102000 | -1.845412e-05 | -96000 | -0.0004767623 | -92000 | -0.0006559022 | -66000 | -0.0008744537 | -100000 | -2.18873e-05 | -78000 | -0.000553765 | -96000 | -0.00019717 | -68000 | -0.0005736556 | -68000 | -0.0005835566 | -104000 | -0.0001673964 | -74000 | -0.0004151867
-100000 | -2.188728e-05 | -100000 | -1.845412e-05 | -96000 | -0.0004767623 | -92000 | -0.0006559022 | -64000 | -0.0008744891 | -100000 | -2.18873e-05 | -80000 | -0.000573549 | -98000 | -0.000197153 | -68000 | -0.0005736556 | -68000 | -0.0005736556 | -104000 | -0.0001673964 | -74000 | -0.0004151867
-100000 | -2.188728e-05 | -100000 | -1.845412e-05 | -96000 | -0.0004767623 | -92000 | -0.0006559022 | -66000 | -0.0008744537 | -102000 | -2.18696e-05 | -78000 | -0.000553765 | -96000 | -0.00019717 | -68000 | -0.0005736556 | -68000 | -0.0005835566 | -104000 | -0.0001673964 | -74000 | -0.0004151867
-102000 | -2.186958e-05 | -102000 | -1.746795e-05 | -96000 | -0.0004767623 | -92000 | -0.0006559022 | -66000 | -0.0008744537 | -102000 | -2.18696e-05 | -78000 | -0.000553765 | -96000 | -0.00019717 | -68000 | -0.0005736556 | -68000 | -0.0005835566 | -104000 | -0.0001673964 | -74000 | -0.0003953847
-100000 | -2.188728e-05 | -100000 | -1.746795e-05 | -96000 | -0.0004767623 | -92000 | -0.0006559022 | -66000 | -0.0008545532 | -102000 | -2.18696e-05 | -80000 | -0.000553747 | -96000 | -0.00019717 | -68000 | -0.0005736556 | -68000 | -0.0005835566 | -104000 | -0.0001673964 | -76000 | -0.000415169
-100000 | -2.188728e-05 | -102000 | -1.845412e-05 | -96000 | -0.0004767623 | -92000 | -0.0006559022 | -66000 | -0.0008545532 | -100000 | -2.18873e-05 | -80000 | -0.000573549 | -98000 | -0.000197153 | -68000 | -0.0005736556 | -68000 | -0.0005736556 | -104000 | -0.0001673964 | -74000 | -0.0004151867
-100000 | -2.188728e-05 | -100000 | -1.846297e-05 | -96000 | -0.0004767623 | -92000 | -0.0006559022 | -66000 | -0.0008545532 | -102000 | -2.18696e-05 | -78000 | -0.000553765 | -96000 | -0.00019717 | -68000 | -0.0005736556 | -68000 | -0.0005736556 | -104000 | -0.0001673964 | -74000 | -0.0004151867
-100000 | -2.188728e-05 | -102000 | -1.845412e-05 | -96000 | -0.0004767623 | -92000 | -0.0006559022 | -64000 | -0.0008545886 | -102000 | -2.18696e-05 | -78000 | -0.000573567 | -96000 | -0.00019717 | -66000 | -0.0005736733 | -68000 | -0.0005736556 | -104000 | -0.0001673964 | -74000 | -0.0004151867
-100000 | -2.188728e-05 | -102000 | -1.846297e-05 | -96000 | -0.0004767623 | -92000 | -0.0006559022 | -64000 | -0.0008545886 | -100000 | -2.18873e-05 | -78000 | -0.000553765 | -96000 | -0.00019717 | -68000 | -0.0005736556 | -68000 | -0.0005835566 | -102000 | -0.0001674141 | -74000 | -0.0004151867
-100000 | -2.287738e-05 | -102000 | -1.845412e-05 | -96000 | -0.0004767623 | -92000 | -0.0006559022 | -66000 | -0.0008744537 | -102000 | -2.18696e-05 | -78000 | -0.000553765 | -96000 | -0.00019717 | -68000 | -0.0005736556 | -68000 | -0.0005736556 | -102000 | -0.0001674141 | -74000 | -0.0004151867
-102000 | -2.186958e-05 | -102000 | -1.845412e-05 | -96000 | -0.0004767623 | -92000 | -0.0006559022 | -64000 | -0.0008744891 | -100000 | -2.18873e-05 | -78000 | -0.000553765 | -96000 | -0.00019717 | -66000 | -0.0005736733 | -68000 | -0.0005835566 | -102000 | -0.0001674141 | -74000 | -0.0004151867
-100000 | -2.188728e-05 | -102000 | -1.845412e-05 | -96000 | -0.0004767623 | -92000 | -0.0006559022 | -64000 | -0.0008545886 | -102000 | -2.18696e-05 | -78000 | -0.000573567 | -96000 | -0.00019717 | -66000 | -0.0005736733 | -68000 | -0.0005736556 | -102000 | -0.0001674141 | -72000 | -0.0004152044
-102000 | -2.186958e-05 | -102000 | -1.845412e-05 | -96000 | -0.0004767623 | -92000 | -0.0006559022 | -66000 | -0.0008545532 | -102000 | -2.18696e-05 | -78000 | -0.000553765 | -96000 | -0.00019717 | -68000 | -0.0005736556 | -68000 | -0.0005835566 | -102000 | -0.0001674141 | -74000 | -0.0004151867
-100000 | -2.287738e-05 | -100000 | -1.845412e-05 | -94000 | -0.00047678 | -90000 | -0.0006559199 | -64000 | -0.0008545886 | -102000 | -2.18696e-05 | -78000 | -0.000573567 | -96000 | -0.00019717 | -66000 | -0.0005736733 | -66000 | -0.0005736733 | -102000 | -0.0001773151 | -74000 | -0.0004151867
-100000 | -2.287738e-05 | -102000 | -1.845412e-05 | -94000 | -0.00047678 | -90000 | -0.0006559199 | -64000 | -0.0008545886 | -102000 | -2.18696e-05 | -78000 | -0.000573567 | -96000 | -0.00019717 | -66000 | -0.0005736733 | -68000 | -0.0005736556 | -102000 | -0.0001674141 | -74000 | -0.0004151867
-100000 | -2.188728e-05 | -102000 | -1.846297e-05 | -96000 | -0.0004767623 | -92000 | -0.0006559022 | -66000 | -0.0008545532 | -102000 | -2.18696e-05 | -78000 | -0.000573567 | -96000 | -0.00019717 | -68000 | -0.0005736556 | -66000 | -0.0005736733 | -102000 | -0.0001674141 | -72000 | -0.0004152044
-100000 | -2.287738e-05 | -102000 | -1.845412e-05 | -94000 | -0.00047678 | -90000 | -0.0006559199 | -64000 | -0.0008744891 | -102000 | -2.18696e-05 | -78000 | -0.000553765 | -96000 | -0.00019717 | -68000 | -0.0005736556 | -66000 | -0.0005736733 | -102000 | -0.0001674141 | -72000 | -0.0004152044
-100000 | -2.188728e-05 | -102000 | -1.845412e-05 | -96000 | -0.0004767623 | -90000 | -0.0006559199 | -64000 | -0.0008545886 | -102000 | -2.18696e-05 | -78000 | -0.000573567 | -96000 | -0.00019717 | -66000 | -0.0005736733 | -66000 | -0.0005736733 | -102000 | -0.0001674141 | -74000 | -0.0004151867
-100000 | -2.287738e-05 | -102000 | -1.845412e-05 | -94000 | -0.00047678 | -90000 | -0.0006559199 | -66000 | -0.0008545532 | -102000 | -2.18696e-05 | -78000 | -0.000573567 | -94000 | -0.000197188 | -66000 | -0.0005736733 | -66000 | -0.0005835743 | -100000 | -0.0001674318 | -72000 | -0.0004152044
-102000 | -2.186958e-05 | -100000 | -1.845412e-05 | -94000 | -0.00047678 | -90000 | -0.0006559199 | -64000 | -0.0008545886 | -102000 | -2.18696e-05 | -78000 | -0.000573567 | -94000 | -0.000197188 | -66000 | -0.0005736733 | -66000 | -0.0005736733 | -102000 | -0.0001674141 | -74000 | -0.0004151867
-100000 | -2.287738e-05 | -102000 | -1.845412e-05 | -94000 | -0.00047678 | -90000 | -0.0006559199 | -64000 | -0.0008744891 | -100000 | -2.18873e-05 | -76000 | -0.000573585 | -94000 | -0.000197188 | -66000 | -0.0005736733 | -66000 | -0.0005835743 | -100000 | -0.0001674318 | -72000 | -0.0004152044
-102000 | -2.285968e-05 | -102000 | -1.846297e-05 | -94000 | -0.00047678 | -92000 | -0.0006559022 | -64000 | -0.0008545886 | -102000 | -2.18696e-05 | -76000 | -0.000573585 | -94000 | -0.000197188 | -66000 | -0.0005736733 | -68000 | -0.0005736556 | -100000 | -0.0001674318 | -72000 | -0.0004152044
-100000 | -2.287738e-05 | -102000 | -1.845412e-05 | -94000 | -0.00047678 | -90000 | -0.0006559199 | -64000 | -0.0008545886 | -102000 | -2.18696e-05 | -78000 | -0.000553765 | -94000 | -0.000197188 | -66000 | -0.0005736733 | -66000 | -0.0005835743 | -100000 | -0.0001773328 | -74000 | -0.0004151867
-100000 | -2.287738e-05 | -102000 | -1.845412e-05 | -94000 | -0.00047678 | -90000 | -0.0006559199 | -64000 | -0.0008545886 | -102000 | -2.18696e-05 | -76000 | -0.000553783 | -94000 | -0.000197188 | -66000 | -0.0005736733 | -66000 | -0.0005736733 | -100000 | -0.0001674318 | -72000 | -0.0004152044
-102000 | -2.285968e-05 | -102000 | -1.845412e-05 | -94000 | -0.00047678 | -90000 | -0.0006559199 | -64000 | -0.0008545886 | -102000 | -2.18696e-05 | -78000 | -0.000553765 | -94000 | -0.000197188 | -66000 | -0.0005736733 | -66000 | -0.0005736733 | -100000 | -0.0001773328 | -72000 | -0.0004152044
-102000 | -2.186958e-05 | -102000 | -1.845412e-05 | -94000 | -0.0004668298 | -92000 | -0.0006559022 | -64000 | -0.0008545886 | -102000 | -2.18696e-05 | -76000 | -0.000573585 | -94000 | -0.000197188 | -66000 | -0.0005736733 | -66000 | -0.0005736733 | -100000 | -0.0001674318 | -72000 | -0.0004152044
-100000 | -2.188728e-05 | -102000 | -1.845412e-05 | -94000 | -0.0004668298 | -90000 | -0.0006559199 | -64000 | -0.0008545886 | -102000 | -2.18696e-05 | -76000 | -0.000553783 | -94000 | -0.000197188 | -66000 | -0.0005736733 | -66000 | -0.0005736733 | -100000 | -0.0001674318 | -70000 | -0.0004152221
-102000 | -2.285968e-05 | -100000 | -1.845412e-05 | -92000 | -0.0004767977 | -90000 | -0.0006559199 | -64000 | -0.0008545886 | -102000 | -2.18696e-05 | -74000 | -0.000553801 | -94000 | -0.000197188 | -66000 | -0.0005736733 | -66000 | -0.0005835743 | -100000 | -0.0001773328 | -72000 | -0.0004152044
-102000 | -2.285968e-05 | -102000 | -1.845412e-05 | -92000 | -0.0004767977 | -90000 | -0.0006559199 | -64000 | -0.0008744891 | -102000 | -2.18696e-05 | -74000 | -0.000553801 | -94000 | -0.000197188 | -66000 | -0.0005736733 | -66000 | -0.0005736733 | -100000 | -0.0001773328 | -70000 | -0.0004152221
-100000 | -2.287738e-05 | -102000 | -1.846297e-05 | -94000 | -0.00047678 | -90000 | -0.0006559199 | -64000 | -0.0008545886 | -100000 | -2.18873e-05 | -76000 | -0.000573585 | -92000 | -0.000197206 | -66000 | -0.0005736733 | -66000 | -0.0005835743 | -100000 | -0.0001773328 | -72000 | -0.0004152044
-100000 | -2.287738e-05 | -102000 | -1.845412e-05 | -92000 | -0.0004767977 | -90000 | -0.0006559199 | -64000 | -0.0008545886 | -100000 | -2.18873e-05 | -74000 | -0.000553801 | -94000 | -0.000197188 | -66000 | -0.0005736733 | -66000 | -0.0005835743 | -100000 | -0.0001674318 | -70000 | -0.0004152221
-102000 | -2.285968e-05 | -100000 | -1.845412e-05 | -94000 | -0.00047678 | -90000 | -0.0006559199 | -64000 | -0.0008545886 | -102000 | -2.18696e-05 | -76000 | -0.000573585 | -94000 | -0.000197188 | -66000 | -0.0005736733 | -64000 | -0.000573691 | -100000 | -0.0001773328 | -72000 | -0.0004152044
-100000 | -2.188728e-05 | -102000 | -1.845412e-05 | -92000 | -0.0004767977 | -90000 | -0.0006559199 | -64000 | -0.0008545886 | -100000 | -2.18873e-05 | -76000 | -0.000573585 | -94000 | -0.000197188 | -64000 | -0.000573691 | -66000 | -0.0005736733 | -100000 | -0.0001773328 | -70000 | -0.0004152221
-100000 | -2.287738e-05 | -100000 | -1.846297e-05 | -92000 | -0.0004767977 | -90000 | -0.0006559199 | -64000 | -0.0008545886 | -102000 | -2.28597e-05 | -76000 | -0.000573585 | -92000 | -0.000197206 | -64000 | -0.000573691 | -64000 | -0.000573691 | -100000 | -0.0001674318 | -72000 | -0.0004152044
-100000 | -2.287738e-05 | -102000 | -1.845412e-05 | -92000 | -0.0004767977 | -90000 | -0.0006559199 | -64000 | -0.0008545886 | -102000 | -2.28597e-05 | -74000 | -0.000553801 | -92000 | -0.000197206 | -66000 | -0.0005736733 | -64000 | -0.000573691 | -100000 | -0.0001773328 | -70000 | -0.0004152221
-100000 | -2.188728e-05 | -102000 | -1.846297e-05 | -92000 | -0.0004767977 | -90000 | -0.0006559199 | -64000 | -0.0008545886 | -100000 | -2.18873e-05 | -74000 | -0.000573603 | -94000 | -0.000197188 | -66000 | -0.0005736733 | -64000 | -0.000583592 | -98000 | -0.0001773505 | -72000 | -0.0004152044
-102000 | -2.285968e-05 | -102000 | -1.845412e-05 | -92000 | -0.0004767977 | -90000 | -0.0006559199 | -64000 | -0.0008545886 | -102000 | -2.18696e-05 | -74000 | -0.000573603 | -92000 | -0.000197206 | -64000 | -0.000573691 | -64000 | -0.000573691 | -100000 | -0.0001674318 | -70000 | -0.0004152221
-100000 | -2.287738e-05 | -102000 | -1.845412e-05 | -92000 | -0.0004767977 | -90000 | -0.0006559199 | -64000 | -0.0008545886 | -100000 | -2.18873e-05 | -74000 | -0.000553801 | -92000 | -0.000197206 | -64000 | -0.000573691 | -64000 | -0.000573691 | -100000 | -0.0001773328 | -72000 | -0.0004152044
-100000 | -2.287738e-05 | -102000 | -1.845412e-05 | -92000 | -0.0004767977 | -90000 | -0.0006559199 | -64000 | -0.0008545886 | -102000 | -2.18696e-05 | -74000 | -0.000553801 | -92000 | -0.000197206 | -64000 | -0.000573691 | -64000 | -0.000573691 | -100000 | -0.0001773328 | -70000 | -0.0004152221
-100000 | -2.287738e-05 | -102000 | -1.845412e-05 | -92000 | -0.0004767977 | -90000 | -0.0006559199 | -64000 | -0.0008545886 | -102000 | -2.18696e-05 | -74000 | -0.000573603 | -92000 | -0.000197206 | -64000 | -0.000573691 | -64000 | -0.000573691 | -100000 | -0.0001773328 | -70000 | -0.0004152221
-102000 | -2.285968e-05 | -102000 | -1.845412e-05 | -92000 | -0.0004668475 | -88000 | -0.0006559376 | -64000 | -0.0008545886 | -102000 | -2.18696e-05 | -74000 | -0.000573603 | -92000 | -0.000197206 | -64000 | -0.000573691 | -64000 | -0.000573691 | -98000 | -0.0001773505 | -70000 | -0.0004152221
-102000 | -2.285968e-05 | -102000 | -1.845412e-05 | -92000 | -0.0004767977 | -90000 | -0.0006559199 | -64000 | -0.0008545886 | -102000 | -2.28597e-05 | -74000 | -0.000573603 | -92000 | -0.000197206 | -64000 | -0.000573691 | -64000 | -0.000573691 | -100000 | -0.0001674318 | -70000 | -0.0004152221
-100000 | -2.287738e-05 | -102000 | -1.845412e-05 | -92000 | -0.0004767977 | -90000 | -0.0006559199 | -62000 | -0.000854624 | -102000 | -2.28597e-05 | -74000 | -0.000573603 | -92000 | -0.000197206 | -64000 | -0.000573691 | -64000 | -0.000573691 | -100000 | -0.0001773328 | -70000 | -0.0004152221
-100000 | -2.287738e-05 | -102000 | -1.845412e-05 | -92000 | -0.0004767977 | -90000 | -0.0006559199 | -62000 | -0.000854624 | -102000 | -2.28597e-05 | -74000 | -0.000573603 | -92000 | -0.000197206 | -64000 | -0.000573691 | -64000 | -0.000573691 | -98000 | -0.0001773505 | -70000 | -0.0004152221
-102000 | -2.285968e-05 | -102000 | -1.845412e-05 | -92000 | -0.0004767977 | -90000 | -0.0006559199 | -62000 | -0.0008347235 | -102000 | -2.28597e-05 | -74000 | -0.000553801 | -92000 | -0.000197206 | -64000 | -0.000573691 | -64000 | -0.000573691 | -100000 | -0.0001674318 | -70000 | -0.0004152221
-102000 | -2.285968e-05 | -102000 | -1.845412e-05 | -92000 | -0.0004767977 | -90000 | -0.0006559199 | -62000 | -0.000854624 | -102000 | -2.18696e-05 | -74000 | -0.000573603 | -92000 | -0.000197206 | -64000 | -0.000573691 | -64000 | -0.000573691 | -98000 | -0.0001773505 | -70000 | -0.0004152221
-100000 | -2.287738e-05 | -102000 | -1.845412e-05 | -92000 | -0.0004668475 | -90000 | -0.0006559199 | -62000 | -0.000854624 | -102000 | -2.28597e-05 | -72000 | -0.00057362 | -92000 | -0.000197206 | -64000 | -0.000573691 | -64000 | -0.000573691 | -96000 | -0.0001773682 | -70000 | -0.0004152221
-102000 | -2.285968e-05 | -102000 | -1.845412e-05 | -92000 | -0.0004767977 | -90000 | -0.0006459697 | -60000 | -0.0008347589 | -102000 | -2.28597e-05 | -74000 | -0.000573603 | -92000 | -0.000197206 | -64000 | -0.000573691 | -64000 | -0.000573691 | -100000 | -0.0001773328 | -70000 | -0.0004152221
-100000 | -2.287738e-05 | -102000 | -1.845412e-05 | -92000 | -0.0004767977 | -90000 | -0.0006559199 | -62000 | -0.0008347235 | -102000 | -2.28597e-05 | -74000 | -0.000573603 | -92000 | -0.000197206 | -64000 | -0.000573691 | -64000 | -0.000573691 | -96000 | -0.0001773682 | -70000 | -0.0004152221
-100000 | -2.287738e-05 | -102000 | -1.845412e-05 | -92000 | -0.0004767977 | -88000 | -0.0006559376 | -62000 | -0.000854624 | -102000 | -2.28597e-05 | -74000 | -0.000573603 | -92000 | -0.000197206 | -64000 | -0.000573691 | -64000 | -0.000573691 | -96000 | -0.0001674672 | -70000 | -0.0004152221
-102000 | -2.285968e-05 | -102000 | -1.845412e-05 | -92000 | -0.0004767977 | -88000 | -0.0006559376 | -60000 | -0.0008546594 | -100000 | -2.28774e-05 | -74000 | -0.000573603 | -92000 | -0.000197206 | -64000 | -0.000573691 | -64000 | -0.000573691 | -96000 | -0.0001773682 | -70000 | -0.0004152221
-102000 | -2.285968e-05 | -102000 | -1.845412e-05 | -92000 | -0.0004767977 | -88000 | -0.0006559376 | -62000 | -0.000854624 | -102000 | -2.28597e-05 | -74000 | -0.000553801 | -92000 | -0.000197206 | -64000 | -0.000573691 | -64000 | -0.000573691 | -96000 | -0.0001674672 | -70000 | -0.0004152221
-102000 | -2.285968e-05 | -102000 | -1.845412e-05 | -92000 | -0.0004767977 | -88000 | -0.0006459874 | -62000 | -0.000854624 | -102000 | -2.18696e-05 | -72000 | -0.00057362 | -92000 | -0.000197206 | -64000 | -0.000573691 | -64000 | -0.000583592 | -96000 | -0.0001773682 | -70000 | -0.0004152221
-102000 | -2.285968e-05 | -102000 | -1.845412e-05 | -92000 | -0.0004767977 | -88000 | -0.0006459874 | -60000 | -0.0008546594 | -102000 | -2.28597e-05 | -72000 | -0.00057362 | -92000 | -0.000197206 | -64000 | -0.000573691 | -64000 | -0.000573691 | -96000 | -0.0001773682 | -70000 | -0.0004152221
-102000 | -2.285968e-05 | -102000 | -1.845412e-05 | -92000 | -0.0004767977 | -88000 | -0.0006459874 | -62000 | -0.000854624 | -102000 | -2.28597e-05 | -72000 | -0.00057362 | -92000 | -0.000197206 | -64000 | -0.000573691 | -64000 | -0.000583592 | -96000 | -0.0001773682 | -70000 | -0.0004152221
-100000 | -2.287738e-05 | -102000 | -1.845412e-05 | -92000 | -0.0004767977 | -88000 | -0.0006459874 | -62000 | -0.000854624 | -102000 | -2.28597e-05 | -72000 | -0.000553818 | -92000 | -0.000197206 | -62000 | -0.0005737087 | -62000 | -0.0005836097 | -98000 | -0.0001773505 | -70000 | -0.0004152221
-102000 | -2.186958e-05 | -102000 | -1.845412e-05 | -90000 | -0.0004768154 | -88000 | -0.0006559376 | -60000 | -0.0008546594 | -102000 | -2.28597e-05 | -72000 | -0.00057362 | -92000 | -0.000197206 | -64000 | -0.000573691 | -62000 | -0.0005737087 | -98000 | -0.0001773505 | -70000 | -0.0004152221
-100000 | -2.287738e-05 | -102000 | -1.845412e-05 | -92000 | -0.0004767977 | -88000 | -0.0006559376 | -62000 | -0.0008347235 | -102000 | -2.28597e-05 | -72000 | -0.000553818 | -90000 | -0.000197223 | -62000 | -0.0005737087 | -64000 | -0.000573691 | -96000 | -0.0001773682 | -70000 | -0.0004152221
-100000 | -2.287738e-05 | -102000 | -1.845412e-05 | -90000 | -0.0004768154 | -88000 | -0.0006459874 | -62000 | -0.000854624 | -102000 | -2.28597e-05 | -72000 | -0.00057362 | -90000 | -0.000197223 | -62000 | -0.0005737087 | -62000 | -0.0005737087 | -98000 | -0.0001773505 | -70000 | -0.0004152221
-102000 | -2.285968e-05 | -102000 | -1.845412e-05 | -90000 | -0.0004668652 | -88000 | -0.0006459874 | -62000 | -0.0008347235 | -102000 | -2.28597e-05 | -70000 | -0.000573638 | -92000 | -0.000197206 | -62000 | -0.0005737087 | -64000 | -0.000573691 | -96000 | -0.0001773682 | -70000 | -0.0004152221
-102000 | -2.384978e-05 | -102000 | -1.845412e-05 | -92000 | -0.0004767977 | -88000 | -0.0006459874 | -62000 | -0.0008347235 | -102000 | -2.28597e-05 | -70000 | -0.000573638 | -90000 | -0.000197223 | -62000 | -0.0005737087 | -62000 | -0.0005737087 | -96000 | -0.0001773682 | -70000 | -0.0004152221
-100000 | -2.287738e-05 | -102000 | -1.845412e-05 | -90000 | -0.0004768154 | -88000 | -0.0006459874 | -62000 | -0.000854624 | -102000 | -2.28597e-05 | -72000 | -0.000553818 | -90000 | -0.000197223 | -62000 | -0.0005737087 | -62000 | -0.0005737087 | -96000 | -0.0001773682 | -70000 | -0.0004152221
-100000 | -2.287738e-05 | -102000 | -1.845412e-05 | -92000 | -0.0004767977 | -88000 | -0.0006559376 | -60000 | -0.0008546594 | -102000 | -2.38498e-05 | -70000 | -0.000553836 | -90000 | -0.000197223 | -62000 | -0.0005737087 | -60000 | -0.0005737264 | -96000 | -0.0001674672 | -70000 | -0.0004152221
-102000 | -2.285968e-05 | -102000 | -1.845412e-05 | -92000 | -0.0004767977 | -88000 | -0.0006559376 | -60000 | -0.0008546594 | -102000 | -2.28597e-05 | -72000 | -0.000553818 | -90000 | -0.000197223 | -60000 | -0.0005737264 | -60000 | -0.0005836274 | -96000 | -0.0001674672 | -70000 | -0.0004152221
-100000 | -2.386748e-05 | -102000 | -1.845412e-05 | -92000 | -0.0004767977 | -88000 | -0.0006459874 | -62000 | -0.0008347235 | -102000 | -2.28597e-05 | -70000 | -0.000573638 | -90000 | -0.000197223 | -60000 | -0.0005737264 | -60000 | -0.0005737264 | -96000 | -0.0001773682 | -70000 | -0.0004152221
-100000 | -2.287738e-05 | -102000 | -1.845412e-05 | -90000 | -0.0004768154 | -88000 | -0.0006459874 | -62000 | -0.0008347235 | -102000 | -2.28597e-05 | -70000 | -0.000573638 | -90000 | -0.000197223 | -62000 | -0.0005737087 | -60000 | -0.0005737264 | -96000 | -0.0001773682 | -70000 | -0.0004152221
-102000 | -2.285968e-05 | -102000 | -1.845412e-05 | -90000 | -0.0004768154 | -86000 | -0.0006460051 | -60000 | -0.0008347589 | -102000 | -2.28597e-05 | -70000 | -0.000573638 | -92000 | -0.000197206 | -60000 | -0.0005737264 | -62000 | -0.0005737087 | -94000 | -0.0001674849 | -70000 | -0.0004152221
-102000 | -2.384978e-05 | -102000 | -1.845412e-05 | -90000 | -0.0004768154 | -86000 | -0.0006460051 | -60000 | -0.0008347589 | -102000 | -2.28597e-05 | -70000 | -0.000573638 | -90000 | -0.000197223 | -62000 | -0.0005737087 | -60000 | -0.0005836274 | -94000 | -0.0001773859 | -70000 | -0.0004152221
-102000 | -2.285968e-05 | -102000 | -1.845412e-05 | -92000 | -0.0004767977 | -88000 | -0.0006459874 | -60000 | -0.0008347589 | -102000 | -2.38498e-05 | -72000 | -0.00057362 | -90000 | -0.000197223 | -60000 | -0.0005737264 | -62000 | -0.0005737087 | -96000 | -0.0001773682 | -70000 | -0.0004152221
-102000 | -2.285968e-05 | -102000 | -1.845412e-05 | -90000 | -0.0004768154 | -86000 | -0.0006460051 | -60000 | -0.0008347589 | -102000 | -2.28597e-05 | -70000 | -0.000573638 | -90000 | -0.000197223 | -62000 | -0.0005737087 | -60000 | -0.0005737264 | -96000 | -0.0001773682 | -68000 | -0.0004152398
-102000 | -2.384978e-05 | -102000 | -1.845412e-05 | -90000 | -0.0004668652 | -86000 | -0.0006460051 | -60000 | -0.0008347589 | -102000 | -2.28597e-05 | -70000 | -0.000573638 | -90000 | -0.000197223 | -60000 | -0.0005737264 | -62000 | -0.0005737087 | -94000 | -0.0001773859 | -68000 | -0.0004152398
-102000 | -2.285968e-05 | -102000 | -1.944915e-05 | -90000 | -0.0004768154 | -86000 | -0.0006460051 | -60000 | -0.0008347589 | -102000 | -2.28597e-05 | -70000 | -0.000573638 | -90000 | -0.000197223 | -60000 | -0.0005737264 | -62000 | -0.0005737087 | -96000 | -0.0001773682 | -68000 | -0.0004152398
-100000 | -2.287738e-05 | -102000 | -1.845412e-05 | -90000 | -0.0004768154 | -86000 | -0.0006460051 | -60000 | -0.0008347589 | -102000 | -2.28597e-05 | -70000 | -0.000573638 | -90000 | -0.000197223 | -62000 | -0.0005737087 | -60000 | -0.0005836274 | -94000 | -0.0001773859 | -70000 | -0.0004152221
-102000 | -2.384978e-05 | -102000 | -1.845412e-05 | -90000 | -0.0004768154 | -88000 | -0.0006459874 | -60000 | -0.0008347589 | -102000 | -2.28597e-05 | -70000 | -0.000553836 | -90000 | -0.000207124 | -60000 | -0.0005737264 | -60000 | -0.0005836274 | -94000 | -0.0001773859 | -68000 | -0.0004152398
-102000 | -2.384978e-05 | -102000 | -1.845412e-05 | -90000 | -0.0004768154 | -86000 | -0.0006460051 | -60000 | -0.0008347589 | -102000 | -2.28597e-05 | -70000 | -0.000573638 | -90000 | -0.000197223 | -62000 | -0.0005737087 | -60000 | -0.0005737264 | -94000 | -0.0001773859 | -68000 | -0.0004152398
-102000 | -2.384978e-05 | -102000 | -1.845412e-05 | -90000 | -0.0004768154 | -86000 | -0.0006460051 | -60000 | -0.0008347589 | -102000 | -2.38498e-05 | -70000 | -0.000573638 | -90000 | -0.000197223 | -60000 | -0.0005737264 | -60000 | -0.0005836274 | -94000 | -0.0001773859 | -68000 | -0.0004152398
-102000 | -2.384978e-05 | -102000 | -1.944915e-05 | -90000 | -0.0004768154 | -86000 | -0.0006460051 | -60000 | -0.0008347589 | -102000 | -2.28597e-05 | -70000 | -0.000573638 | -90000 | -0.000197223 | -60000 | -0.0005737264 | -62000 | -0.0005737087 | -94000 | -0.0001773859 | -68000 | -0.0004152398
-102000 | -2.285968e-05 | -102000 | -1.944915e-05 | -90000 | -0.0004768154 | -86000 | -0.0006460051 | -60000 | -0.0008347589 | -102000 | -2.28597e-05 | -70000 | -0.000573638 | -90000 | -0.000197223 | -62000 | -0.0005737087 | -60000 | -0.0005737264 | -94000 | -0.0001773859 | -68000 | -0.0004152398
-102000 | -2.384978e-05 | -102000 | -1.845412e-05 | -90000 | -0.0004668652 | -86000 | -0.0006460051 | -60000 | -0.0008347589 | -102000 | -2.38498e-05 | -70000 | -0.000553836 | -90000 | -0.000207124 | -60000 | -0.0005737264 | -60000 | -0.0005737264 | -94000 | -0.0001773859 | -68000 | -0.0004152398
-102000 | -2.384978e-05 | -102000 | -1.845412e-05 | -90000 | -0.0004668652 | -86000 | -0.0006460051 | -60000 | -0.0008148584 | -102000 | -2.28597e-05 | -70000 | -0.000573638 | -88000 | -0.000207142 | -60000 | -0.0005737264 | -60000 | -0.0005737264 | -94000 | -0.0001773859 | -68000 | -0.0004152398
-102000 | -2.285968e-05 | -102000 | -1.845412e-05 | -90000 | -0.0004768154 | -86000 | -0.0006460051 | -60000 | -0.0008347589 | -102000 | -2.38498e-05 | -70000 | -0.000573638 | -90000 | -0.000197223 | -60000 | -0.0005737264 | -60000 | -0.0005737264 | -94000 | -0.0001773859 | -68000 | -0.0004152398
-100000 | -2.386748e-05 | -102000 | -1.845412e-05 | -90000 | -0.0004668652 | -86000 | -0.0006460051 | -60000 | -0.0008148584 | -102000 | -2.28597e-05 | -70000 | -0.000553836 | -88000 | -0.000197241 | -60000 | -0.0005737264 | -60000 | -0.0005836274 | -94000 | -0.0001773859 | -68000 | -0.0004152398
-100000 | -2.287738e-05 | -102000 | -1.944915e-05 | -90000 | -0.0004668652 | -86000 | -0.0006360548 | -58000 | -0.0008347943 | -102000 | -2.28597e-05 | -70000 | -0.000553836 | -88000 | -0.000207142 | -60000 | -0.0005737264 | -60000 | -0.0005737264 | -94000 | -0.0001773859 | -68000 | -0.0004152398
-100000 | -2.386748e-05 | -102000 | -1.944915e-05 | -88000 | -0.0004768331 | -86000 | -0.0006460051 | -60000 | -0.0008347589 | -102000 | -2.38498e-05 | -70000 | -0.000573638 | -88000 | -0.000197241 | -60000 | -0.0005737264 | -60000 | -0.0005737264 | -94000 | -0.0001773859 | -68000 | -0.0004152398
-100000 | -2.386748e-05 | -100000 | -1.845412e-05 | -88000 | -0.0004768331 | -86000 | -0.0006460051 | -60000 | -0.0008347589 | -102000 | -2.28597e-05 | -70000 | -0.000573638 | -88000 | -0.000197241 | -60000 | -0.0005737264 | -60000 | -0.0005737264 | -92000 | -0.0001774036 | -68000 | -0.0004152398
-100000 | -2.287738e-05 | -102000 | -1.845412e-05 | -90000 | -0.0004668652 | -86000 | -0.0006460051 | -58000 | -0.0008148938 | -102000 | -2.28597e-05 | -70000 | -0.000573638 | -88000 | -0.000207142 | -60000 | -0.0005737264 | -60000 | -0.0005737264 | -94000 | -0.0001773859 | -68000 | -0.0004152398
-100000 | -2.386748e-05 | -102000 | -1.9458e-05 | -90000 | -0.0004768154 | -86000 | -0.0006460051 | -60000 | -0.0008347589 | -102000 | -2.38498e-05 | -70000 | -0.000573638 | -88000 | -0.000197241 | -60000 | -0.0005737264 | -60000 | -0.0005836274 | -92000 | -0.0001774036 | -68000 | -0.0004152398
-100000 | -2.386748e-05 | -102000 | -1.944915e-05 | -88000 | -0.0004768331 | -84000 | -0.0006460228 | -60000 | -0.0008347589 | -102000 | -2.38498e-05 | -70000 | -0.000573638 | -88000 | -0.000197241 | -60000 | -0.0005737264 | -60000 | -0.0005737264 | -94000 | -0.0001773859 | -68000 | -0.0004152398
-102000 | -2.384978e-05 | -102000 | -1.944915e-05 | -88000 | -0.0004668829 | -86000 | -0.0006460051 | -60000 | -0.0008347589 | -102000 | -2.38498e-05 | -70000 | -0.000573638 | -88000 | -0.000197241 | -60000 | -0.0005737264 | -60000 | -0.0005737264 | -92000 | -0.0001774036 | -68000 | -0.0004152398
-102000 | -2.384978e-05 | -102000 | -1.845412e-05 | -88000 | -0.0004768331 | -86000 | -0.0006360548 | -60000 | -0.0008347589 | -102000 | -2.38498e-05 | -70000 | -0.000573638 | -88000 | -0.000197241 | -60000 | -0.0005737264 | -60000 | -0.0005737264 | -92000 | -0.0001774036 | -68000 | -0.0004152398
-102000 | -2.384978e-05 | -102000 | -1.944915e-05 | -88000 | -0.0004768331 | -84000 | -0.0006360725 | -58000 | -0.0008347943 | -102000 | -2.38498e-05 | -68000 | -0.000573656 | -88000 | -0.000207142 | -60000 | -0.0005737264 | -60000 | -0.0005737264 | -92000 | -0.0001774036 | -68000 | -0.0004152398
-102000 | -2.384978e-05 | -102000 | -1.944915e-05 | -88000 | -0.0004768331 | -86000 | -0.0006460051 | -60000 | -0.0008347589 | -100000 | -2.38675e-05 | -68000 | -0.000553854 | -88000 | -0.000197241 | -60000 | -0.0005737264 | -60000 | -0.0005737264 | -92000 | -0.0001774036 | -68000 | -0.0004152398
-100000 | -2.287738e-05 | -102000 | -1.944915e-05 | -88000 | -0.0004668829 | -84000 | -0.0006360725 | -58000 | -0.0008347943 | -102000 | -2.38498e-05 | -70000 | -0.000553836 | -88000 | -0.000197241 | -60000 | -0.0005737264 | -60000 | -0.0005737264 | -92000 | -0.0001774036 | -68000 | -0.0004152398
-102000 | -2.384978e-05 | -102000 | -1.944915e-05 | -88000 | -0.0004668829 | -84000 | -0.0006360725 | -58000 | -0.0008347943 | -102000 | -2.28597e-05 | -68000 | -0.000553854 | -88000 | -0.000197241 | -60000 | -0.0005737264 | -60000 | -0.0005737264 | -92000 | -0.0001774036 | -68000 | -0.0004152398
-102000 | -2.384978e-05 | -102000 | -1.944915e-05 | -88000 | -0.0004668829 | -84000 | -0.0006460228 | -58000 | -0.0008148938 | -102000 | -2.38498e-05 | -68000 | -0.000573656 | -88000 | -0.000207142 | -60000 | -0.0005737264 | -58000 | -0.0005737441 | -92000 | -0.0001774036 | -68000 | -0.0004152398
-102000 | -2.384978e-05 | -102000 | -1.944915e-05 | -88000 | -0.0004768331 | -84000 | -0.0006360725 | -60000 | -0.0008347589 | -102000 | -2.38498e-05 | -68000 | -0.000553854 | -88000 | -0.000197241 | -60000 | -0.0005737264 | -60000 | -0.0005737264 | -92000 | -0.0001774036 | -66000 | -0.0004152575
-102000 | -2.384978e-05 | -104000 | -1.944915e-05 | -88000 | -0.0004768331 | -84000 | -0.0006360725 | -60000 | -0.0008347589 | -102000 | -2.38498e-05 | -68000 | -0.000573656 | -86000 | -0.00020716 | -60000 | -0.0005737264 | -60000 | -0.0005737264 | -92000 | -0.0001774036 | -68000 | -0.0004152398
-102000 | -2.384978e-05 | -102000 | -1.944915e-05 | -88000 | -0.0004768331 | -84000 | -0.0006360725 | -58000 | -0.0008347943 | -102000 | -2.28597e-05 | -68000 | -0.000573656 | -86000 | -0.000197259 | -60000 | -0.0005737264 | -58000 | -0.0005737441 | -92000 | -0.0001774036 | -68000 | -0.0004152398
-102000 | -2.384978e-05 | -102000 | -1.94403e-05 | -88000 | -0.0004668829 | -82000 | -0.0006460405 | -58000 | -0.0008148938 | -102000 | -2.38498e-05 | -68000 | -0.000573656 | -86000 | -0.00020716 | -58000 | -0.0005737441 | -58000 | -0.0005836451 | -92000 | -0.0001774036 | -66000 | -0.0004152575
-102000 | -2.384978e-05 | -102000 | -1.845412e-05 | -88000 | -0.0004768331 | -82000 | -0.0006360902 | -58000 | -0.0008148938 | -102000 | -2.38498e-05 | -68000 | -0.000573656 | -86000 | -0.00020716 | -58000 | -0.0005737441 | -58000 | -0.0005737441 | -92000 | -0.0001774036 | -66000 | -0.0004152575
-102000 | -2.384978e-05 | -102000 | -1.845412e-05 | -88000 | -0.0004668829 | -82000 | -0.0006360902 | -58000 | -0.0008347943 | -102000 | -2.28597e-05 | -68000 | -0.000573656 | -88000 | -0.000197241 | -58000 | -0.0005737441 | -58000 | -0.0005836451 | -92000 | -0.0001774036 | -66000 | -0.0004152575
-102000 | -2.384978e-05 | -102000 | -1.944915e-05 | -88000 | -0.0004668829 | -84000 | -0.0006360725 | -58000 | -0.0008347943 | -102000 | -2.38498e-05 | -68000 | -0.000573656 | -86000 | -0.00020716 | -60000 | -0.0005737264 | -58000 | -0.0005737441 | -92000 | -0.0001774036 | -66000 | -0.0004152575
-102000 | -2.384978e-05 | -102000 | -1.944915e-05 | -86000 | -0.0004768508 | -84000 | -0.0006360725 | -58000 | -0.0008148938 | -102000 | -2.28597e-05 | -68000 | -0.000573656 | -86000 | -0.000197259 | -60000 | -0.0005737264 | -58000 | -0.0005737441 | -92000 | -0.0001774036 | -66000 | -0.0004152575
-102000 | -2.384978e-05 | -102000 | -1.944915e-05 | -88000 | -0.0004668829 | -82000 | -0.0006360902 | -58000 | -0.0008148938 | -102000 | -2.38498e-05 | -68000 | -0.000573656 | -86000 | -0.000197259 | -58000 | -0.0005737441 | -58000 | -0.0005737441 | -92000 | -0.0001774036 | -66000 | -0.0004152575
-102000 | -2.384978e-05 | -100000 | -1.944915e-05 | -88000 | -0.0004668829 | -82000 | -0.0006360902 | -56000 | -0.0008149292 | -102000 | -2.38498e-05 | -68000 | -0.000573656 | -86000 | -0.000197259 | -58000 | -0.0005737441 | -58000 | -0.0005836451 | -92000 | -0.0001774036 | -66000 | -0.0004152575
-102000 | -2.384978e-05 | -102000 | -1.944915e-05 | -88000 | -0.0004668829 | -82000 | -0.0006360902 | -58000 | -0.0008347943 | -102000 | -2.38498e-05 | -68000 | -0.000573656 | -86000 | -0.000197259 | -58000 | -0.0005737441 | -58000 | -0.0005737441 | -92000 | -0.0001774036 | -66000 | -0.0004152575
-102000 | -2.384978e-05 | -102000 | -1.9458e-05 | -86000 | -0.0004768508 | -82000 | -0.0006360902 | -58000 | -0.0008347943 | -102000 | -2.38498e-05 | -68000 | -0.000573656 | -86000 | -0.00020716 | -58000 | -0.0005737441 | -58000 | -0.0005737441 | -92000 | -0.0001774036 | -66000 | -0.0004152575
-102000 | -2.384978e-05 | -102000 | -1.944915e-05 | -86000 | -0.0004669006 | -84000 | -0.0006360725 | -58000 | -0.0008148938 | -102000 | -2.38498e-05 | -68000 | -0.000553854 | -86000 | -0.00020716 | -58000 | -0.0005737441 | -58000 | -0.0005737441 | -92000 | -0.0001774036 | -66000 | -0.0004152575
-102000 | -2.384978e-05 | -102000 | -1.944915e-05 | -86000 | -0.0004669006 | -82000 | -0.0006360902 | -56000 | -0.0008149292 | -102000 | -2.38498e-05 | -68000 | -0.000573656 | -86000 | -0.000197259 | -60000 | -0.0005737264 | -58000 | -0.0005836451 | -92000 | -0.0001774036 | -66000 | -0.0004152575
-102000 | -2.384978e-05 | -104000 | -1.944915e-05 | -86000 | -0.0004669006 | -82000 | -0.0006360902 | -58000 | -0.0008148938 | -102000 | -2.38498e-05 | -68000 | -0.000573656 | -86000 | -0.00020716 | -58000 | -0.0005737441 | -58000 | -0.0005737441 | -90000 | -0.0001774213 | -66000 | -0.0004152575
-102000 | -2.384978e-05 | -102000 | -1.944915e-05 | -86000 | -0.0004669006 | -82000 | -0.0006460405 | -58000 | -0.0008347943 | -102000 | -2.38498e-05 | -68000 | -0.000573656 | -86000 | -0.00020716 | -58000 | -0.0005737441 | -58000 | -0.0005737441 | -90000 | -0.0001774213 | -64000 | -0.0004152752
-102000 | -2.384978e-05 | -102000 | -1.94403e-05 | -86000 | -0.0004669006 | -82000 | -0.0006360902 | -56000 | -0.0008149292 | -102000 | -2.38498e-05 | -68000 | -0.000573656 | -86000 | -0.00020716 | -56000 | -0.0005737618 | -58000 | -0.0005737441 | -92000 | -0.0001774036 | -66000 | -0.0004152575
-102000 | -2.384978e-05 | -102000 | -1.944915e-05 | -86000 | -0.0004669006 | -82000 | -0.0006360902 | -56000 | -0.0008149292 | -102000 | -2.38498e-05 | -68000 | -0.000573656 | -84000 | -0.000207177 | -58000 | -0.0005737441 | -58000 | -0.0005737441 | -90000 | -0.0001774213 | -66000 | -0.0004152575
-100000 | -2.485757e-05 | -102000 | -1.944915e-05 | -86000 | -0.0004768508 | -82000 | -0.0006360902 | -58000 | -0.0008148938 | -100000 | -2.38675e-05 | -66000 | -0.000553871 | -84000 | -0.000197276 | -58000 | -0.0005737441 | -56000 | -0.0005737618 | -92000 | -0.0001774036 | -66000 | -0.0004152575
-102000 | -2.384978e-05 | -102000 | -1.944915e-05 | -86000 | -0.0004669006 | -82000 | -0.0006360902 | -56000 | -0.0008149292 | -102000 | -2.38498e-05 | -66000 | -0.000573673 | -86000 | -0.000197259 | -58000 | -0.0005737441 | -56000 | -0.0005737618 | -92000 | -0.0001774036 | -64000 | -0.0004152752
-102000 | -2.384978e-05 | -102000 | -1.944915e-05 | -86000 | -0.0004669006 | -82000 | -0.0006360902 | -56000 | -0.0008149292 | -102000 | -2.38498e-05 | -66000 | -0.000573673 | -84000 | -0.000207177 | -58000 | -0.0005737441 | -56000 | -0.0005737618 | -92000 | -0.0001774036 | -64000 | -0.0004152752
-102000 | -2.384978e-05 | -102000 | -2.044417e-05 | -86000 | -0.0004669006 | -82000 | -0.0006360902 | -56000 | -0.0008149292 | -102000 | -2.38498e-05 | -66000 | -0.000553871 | -84000 | -0.000207177 | -56000 | -0.0005737618 | -56000 | -0.0005737618 | -90000 | -0.0001774213 | -64000 | -0.0004152752
-102000 | -2.483987e-05 | -102000 | -1.944915e-05 | -86000 | -0.0004669006 | -82000 | -0.0006360902 | -56000 | -0.0008149292 | -102000 | -2.48399e-05 | -66000 | -0.000553871 | -84000 | -0.000197276 | -58000 | -0.0005737441 | -56000 | -0.0005737618 | -92000 | -0.0001774036 | -64000 | -0.0004152752
-102000 | -2.384978e-05 | -102000 | -1.944915e-05 | -86000 | -0.0004768508 | -82000 | -0.0006360902 | -56000 | -0.0008149292 | -102000 | -2.38498e-05 | -66000 | -0.000573673 | -84000 | -0.000207177 | -56000 | -0.0005737618 | -58000 | -0.0005737441 | -90000 | -0.0001774213 | -64000 | -0.0004152752
-102000 | -2.384978e-05 | -102000 | -2.044417e-05 | -86000 | -0.0004669006 | -82000 | -0.0006360902 | -56000 | -0.0008149292 | -102000 | -2.38498e-05 | -66000 | -0.000573673 | -84000 | -0.000207177 | -56000 | -0.0005737618 | -58000 | -0.0005737441 | -90000 | -0.0001774213 | -64000 | -0.0004152752
-102000 | -2.384978e-05 | -102000 | -1.944915e-05 | -86000 | -0.0004669006 | -82000 | -0.0006360902 | -56000 | -0.0008149292 | -102000 | -2.38498e-05 | -66000 | -0.000573673 | -84000 | -0.000207177 | -58000 | -0.0005737441 | -58000 | -0.0005737441 | -90000 | -0.0001774213 | -64000 | -0.0004152752
-102000 | -2.483987e-05 | -102000 | -1.944915e-05 | -86000 | -0.0004669006 | -82000 | -0.0006360902 | -56000 | -0.0008149292 | -102000 | -2.38498e-05 | -66000 | -0.000573673 | -82000 | -0.000207195 | -58000 | -0.0005737441 | -56000 | -0.0005737618 | -90000 | -0.0001774213 | -64000 | -0.0004152752
-102000 | -2.483987e-05 | -102000 | -1.944915e-05 | -86000 | -0.0004669006 | -82000 | -0.0006360902 | -56000 | -0.0008149292 | -102000 | -2.48399e-05 | -66000 | -0.000573673 | -84000 | -0.000207177 | -58000 | -0.0005737441 | -56000 | -0.0005737618 | -90000 | -0.0001774213 | -64000 | -0.0004152752
-102000 | -2.483987e-05 | -102000 | -1.944915e-05 | -84000 | -0.0004768685 | -82000 | -0.0006360902 | -58000 | -0.0008148938 | -102000 | -2.38498e-05 | -66000 | -0.000573673 | -84000 | -0.000207177 | -56000 | -0.0005737618 | -56000 | -0.0005737618 | -90000 | -0.0001774213 | -64000 | -0.0004152752
-102000 | -2.483987e-05 | -102000 | -1.944915e-05 | -86000 | -0.0004669006 | -82000 | -0.00062614 | -56000 | -0.0008149292 | -102000 | -2.38498e-05 | -66000 | -0.000553871 | -84000 | -0.000207177 | -56000 | -0.0005737618 | -56000 | -0.0005737618 | -90000 | -0.0001774213 | -64000 | -0.0004152752
-102000 | -2.483987e-05 | -102000 | -1.944915e-05 | -84000 | -0.0004669183 | -82000 | -0.0006360902 | -56000 | -0.0008149292 | -102000 | -2.38498e-05 | -66000 | -0.000573673 | -84000 | -0.000207177 | -56000 | -0.0005737618 | -56000 | -0.0005737618 | -90000 | -0.0001774213 | -64000 | -0.0004152752
-102000 | -2.384978e-05 | -102000 | -2.044417e-05 | -86000 | -0.0004669006 | -80000 | -0.0006361079 | -56000 | -0.0008149292 | -102000 | -2.48399e-05 | -66000 | -0.000553871 | -86000 | -0.00020716 | -56000 | -0.0005737618 | -58000 | -0.0005737441 | -90000 | -0.0001774213 | -64000 | -0.0004152752
-102000 | -2.384978e-05 | -102000 | -1.944915e-05 | -84000 | -0.0004669183 | -82000 | -0.0006360902 | -56000 | -0.0008149292 | -102000 | -2.38498e-05 | -64000 | -0.000553889 | -82000 | -0.000207195 | -56000 | -0.0005737618 | -56000 | -0.0005737618 | -90000 | -0.0001774213 | -64000 | -0.0004152752
-102000 | -2.384978e-05 | -102000 | -1.944915e-05 | -84000 | -0.0004669183 | -82000 | -0.00062614 | -56000 | -0.0008149292 | -102000 | -2.38498e-05 | -64000 | -0.000573691 | -84000 | -0.000207177 | -56000 | -0.0005737618 | -56000 | -0.0005737618 | -88000 | -0.000177439 | -64000 | -0.0004152752
-102000 | -2.483987e-05 | -104000 | -2.044417e-05 | -84000 | -0.0004669183 | -82000 | -0.00062614 | -56000 | -0.0008149292 | -102000 | -2.48399e-05 | -64000 | -0.000573691 | -82000 | -0.000197294 | -56000 | -0.0005737618 | -56000 | -0.0005737618 | -90000 | -0.0001774213 | -64000 | -0.0004152752
-102000 | -2.384978e-05 | -102000 | -1.944915e-05 | -84000 | -0.0004768685 | -80000 | -0.0006361079 | -56000 | -0.0008149292 | -102000 | -2.48399e-05 | -64000 | -0.000573691 | -82000 | -0.000207195 | -56000 | -0.0005737618 | -56000 | -0.0005737618 | -90000 | -0.0001774213 | -64000 | -0.0004152752
-104000 | -2.383208e-05 | -102000 | -1.94403e-05 | -82000 | -0.000466936 | -80000 | -0.0006361079 | -54000 | -0.0008149646 | -102000 | -2.38498e-05 | -64000 | -0.000573691 | -82000 | -0.000207195 | -56000 | -0.0005737618 | -56000 | -0.0005737618 | -88000 | -0.000177439 | -64000 | -0.0004152752
-102000 | -2.483987e-05 | -102000 | -1.944915e-05 | -82000 | -0.000466936 | -80000 | -0.0006261577 | -56000 | -0.0007950287 | -102000 | -2.38498e-05 | -64000 | -0.000573691 | -82000 | -0.000207195 | -54000 | -0.0005737795 | -56000 | -0.0005737618 | -88000 | -0.000177439 | -64000 | -0.0004152752
-102000 | -2.483987e-05 | -102000 | -1.944915e-05 | -84000 | -0.0004669183 | -80000 | -0.0006361079 | -56000 | -0.0008149292 | -102000 | -2.48399e-05 | -64000 | -0.000553889 | -82000 | -0.000207195 | -56000 | -0.0005737618 | -56000 | -0.0005737618 | -90000 | -0.0001774213 | -62000 | -0.0004152929
-102000 | -2.483987e-05 | -104000 | -1.944915e-05 | -82000 | -0.000466936 | -82000 | -0.00062614 | -56000 | -0.0008149292 | -102000 | -2.48399e-05 | -64000 | -0.000573691 | -82000 | -0.000207195 | -56000 | -0.0005737618 | -54000 | -0.0005638785 | -88000 | -0.000177439 | -64000 | -0.0004152752
-102000 | -2.483987e-05 | -104000 | -2.044417e-05 | -82000 | -0.000466936 | -80000 | -0.0006261577 | -54000 | -0.0008149646 | -102000 | -2.48399e-05 | -64000 | -0.000553889 | -82000 | -0.000207195 | -56000 | -0.0005737618 | -56000 | -0.0005737618 | -90000 | -0.0001774213 | -62000 | -0.0004152929
-102000 | -2.483987e-05 | -102000 | -1.94403e-05 | -82000 | -0.000466936 | -80000 | -0.0006261577 | -56000 | -0.0008149292 | -104000 | -2.38321e-05 | -64000 | -0.000573691 | -82000 | -0.000207195 | -56000 | -0.0005737618 | -56000 | -0.0005737618 | -88000 | -0.000177439 | -60000 | -0.0004153106
-102000 | -2.483987e-05 | -102000 | -1.94403e-05 | -82000 | -0.000466936 | -80000 | -0.0006261577 | -54000 | -0.0008149646 | -102000 | -2.48399e-05 | -64000 | -0.000573691 | -82000 | -0.000207195 | -54000 | -0.0005737795 | -54000 | -0.0005737795 | -88000 | -0.000177439 | -60000 | -0.0004153106
-102000 | -2.483987e-05 | -102000 | -1.944915e-05 | -84000 | -0.0004669183 | -80000 | -0.0006361079 | -56000 | -0.0008149292 | -102000 | -2.48399e-05 | -64000 | -0.000573691 | -82000 | -0.000207195 | -54000 | -0.0005737795 | -54000 | -0.0005737795 | -88000 | -0.000177439 | -64000 | -0.0004152752
-102000 | -2.483987e-05 | -102000 | -1.944915e-05 | -82000 | -0.000466936 | -80000 | -0.0006261577 | -56000 | -0.0007950287 | -102000 | -2.48399e-05 | -64000 | -0.000573691 | -82000 | -0.000207195 | -54000 | -0.0005737795 | -54000 | -0.0005737795 | -88000 | -0.000177439 | -62000 | -0.0004152929
-102000 | -2.483987e-05 | -102000 | -1.944915e-05 | -82000 | -0.000466936 | -80000 | -0.0006261577 | -54000 | -0.0008149646 | -102000 | -2.48399e-05 | -64000 | -0.000573691 | -82000 | -0.000197294 | -54000 | -0.0005737795 | -54000 | -0.0005737795 | -88000 | -0.000177439 | -64000 | -0.0004152752
-102000 | -2.483987e-05 | -102000 | -1.944915e-05 | -82000 | -0.000466936 | -80000 | -0.0006261577 | -54000 | -0.0007950641 | -102000 | -2.48399e-05 | -64000 | -0.000573691 | -82000 | -0.000207195 | -54000 | -0.0005737795 | -56000 | -0.0005737618 | -88000 | -0.000177439 | -62000 | -0.0004152929
-102000 | -2.483987e-05 | -102000 | -1.944915e-05 | -82000 | -0.000466936 | -80000 | -0.0006261577 | -54000 | -0.0008149646 | -102000 | -2.48399e-05 | -62000 | -0.000573709 | -82000 | -0.000207195 | -56000 | -0.0005737618 | -54000 | -0.0005737795 | -88000 | -0.000177439 | -60000 | -0.0004153106
-102000 | -2.483987e-05 | -102000 | -2.044417e-05 | -84000 | -0.0004669183 | -80000 | -0.0006261577 | -54000 | -0.0008149646 | -102000 | -2.38498e-05 | -64000 | -0.000573691 | -82000 | -0.000207195 | -56000 | -0.0005737618 | -54000 | -0.0005737795 | -88000 | -0.000177439 | -60000 | -0.0004153106
-102000 | -2.483987e-05 | -102000 | -2.044417e-05 | -82000 | -0.000466936 | -78000 | -0.0006261754 | -54000 | -0.0008149646 | -102000 | -2.38498e-05 | -62000 | -0.000573709 | -82000 | -0.000207195 | -54000 | -0.0005737795 | -52000 | -0.0005737972 | -88000 | -0.000177439 | -60000 | -0.0004153106
-102000 | -2.483987e-05 | -102000 | -1.944915e-05 | -82000 | -0.000466936 | -80000 | -0.0006261577 | -56000 | -0.0008149292 | -102000 | -2.48399e-05 | -64000 | -0.000553889 | -82000 | -0.000207195 | -56000 | -0.0005737618 | -54000 | -0.0005737795 | -88000 | -0.000177439 | -60000 | -0.0004153106
-102000 | -2.483987e-05 | -102000 | -2.044417e-05 | -82000 | -0.000466936 | -80000 | -0.0006261577 | -54000 | -0.0008149646 | -102000 | -2.48399e-05 | -64000 | -0.000573691 | -82000 | -0.000207195 | -54000 | -0.0005737795 | -54000 | -0.0005737795 | -86000 | -0.0001774567 | -60000 | -0.0004153106
-102000 | -2.384978e-05 | -102000 | -1.944915e-05 | -82000 | -0.000466936 | -80000 | -0.0006261577 | -54000 | -0.0008149646 | -102000 | -2.38498e-05 | -62000 | -0.000553907 | -80000 | -0.000207213 | -52000 | -0.0005737972 | -52000 | -0.0005737972 | -88000 | -0.000177439 | -60000 | -0.0004153106
-102000 | -2.483987e-05 | -102000 | -1.944915e-05 | -82000 | -0.000466936 | -80000 | -0.0006261577 | -54000 | -0.0007950641 | -104000 | -2.48222e-05 | -64000 | -0.000573691 | -80000 | -0.000207213 | -54000 | -0.0005737795 | -54000 | -0.0005737795 | -88000 | -0.000177439 | -60000 | -0.0004153106
-102000 | -2.483987e-05 | -104000 | -1.944915e-05 | -82000 | -0.000466936 | -80000 | -0.0006261577 | -54000 | -0.0007950641 | -104000 | -2.48222e-05 | -62000 | -0.000573709 | -82000 | -0.000207195 | -56000 | -0.0005737618 | -52000 | -0.0005737972 | -86000 | -0.0001774567 | -62000 | -0.0004152929
-102000 | -2.483987e-05 | -104000 | -1.944915e-05 | -82000 | -0.000466936 | -80000 | -0.0006261577 | -54000 | -0.0007950641 | -102000 | -2.38498e-05 | -64000 | -0.000573691 | -80000 | -0.000207213 | -52000 | -0.0005737972 | -54000 | -0.0005737795 | -86000 | -0.0001774567 | -60000 | -0.0004153106
-102000 | -2.483987e-05 | -104000 | -2.043532e-05 | -82000 | -0.000466936 | -80000 | -0.0006261577 | -54000 | -0.0008149646 | -102000 | -2.38498e-05 | -60000 | -0.000573726 | -80000 | -0.000207213 | -52000 | -0.0005737972 | -52000 | -0.0005737972 | -86000 | -0.0001774567 | -62000 | -0.0004152929
-102000 | -2.483987e-05 | -104000 | -1.94403e-05 | -82000 | -0.000466936 | -78000 | -0.0006261754 | -54000 | -0.0008149646 | -102000 | -2.48399e-05 | -60000 | -0.000553924 | -80000 | -0.000207213 | -52000 | -0.0005737972 | -52000 | -0.0005737972 | -88000 | -0.000177439 | -62000 | -0.0004152929
-102000 | -2.483987e-05 | -102000 | -1.94403e-05 | -82000 | -0.000466936 | -80000 | -0.0006261577 | -54000 | -0.0007950641 | -104000 | -2.48222e-05 | -60000 | -0.000553924 | -80000 | -0.000207213 | -54000 | -0.0005737795 | -52000 | -0.0005737972 | -86000 | -0.0001774567 | -60000 | -0.0004153106
-102000 | -2.483987e-05 | -102000 | -1.94403e-05 | -82000 | -0.000466936 | -78000 | -0.0006261754 | -52000 | -0.000815 | -102000 | -2.48399e-05 | -60000 | -0.000573726 | -80000 | -0.000207213 | -54000 | -0.0005737795 | -52000 | -0.0005737972 | -86000 | -0.0001774567 | -60000 | -0.0004153106
-102000 | -2.483987e-05 | -102000 | -2.044417e-05 | -80000 | -0.0004669537 | -78000 | -0.0006261754 | -54000 | -0.0008149646 | -102000 | -2.38498e-05 | -60000 | -0.000573726 | -80000 | -0.000207213 | -52000 | -0.0005737972 | -52000 | -0.0005737972 | -86000 | -0.0001774567 | -60000 | -0.0004153106
-102000 | -2.483987e-05 | -102000 | -1.944915e-05 | -82000 | -0.000466936 | -78000 | -0.0006261754 | -54000 | -0.0007950641 | -102000 | -2.48399e-05 | -60000 | -0.000573726 | -80000 | -0.000207213 | -52000 | -0.0005737972 | -52000 | -0.0005737972 | -86000 | -0.0001774567 | -60000 | -0.0004153106
-102000 | -2.582997e-05 | -102000 | -1.944915e-05 | -80000 | -0.0004669537 | -78000 | -0.0006261754 | -54000 | -0.0008149646 | -104000 | -2.48222e-05 | -60000 | -0.000573726 | -80000 | -0.000207213 | -52000 | -0.0005737972 | -52000 | -0.0005737972 | -86000 | -0.0001774567 | -60000 | -0.0004153106
-102000 | -2.483987e-05 | -104000 | -1.944915e-05 | -82000 | -0.000466936 | -78000 | -0.0006261754 | -52000 | -0.000815 | -102000 | -2.48399e-05 | -60000 | -0.000573726 | -80000 | -0.000207213 | -52000 | -0.0005737972 | -52000 | -0.0005737972 | -86000 | -0.0001774567 | -60000 | -0.0004153106
-102000 | -2.384978e-05 | -102000 | -2.044417e-05 | -82000 | -0.000466936 | -80000 | -0.0006261577 | -54000 | -0.0007950641 | -102000 | -2.48399e-05 | -62000 | -0.000573709 | -80000 | -0.000207213 | -52000 | -0.0005737972 | -52000 | -0.0005737972 | -86000 | -0.0001774567 | -60000 | -0.0004153106
-102000 | -2.483987e-05 | -102000 | -2.043532e-05 | -80000 | -0.0004669537 | -78000 | -0.0006162251 | -52000 | -0.0007950995 | -102000 | -2.48399e-05 | -60000 | -0.000553924 | -80000 | -0.000207213 | -52000 | -0.0005737972 | -52000 | -0.0005737972 | -86000 | -0.0001774567 | -60000 | -0.0004153106
-102000 | -2.582997e-05 | -104000 | -1.944915e-05 | -80000 | -0.0004669537 | -78000 | -0.0006261754 | -52000 | -0.0007950995 | -102000 | -2.48399e-05 | -60000 | -0.000573726 | -80000 | -0.000207213 | -52000 | -0.0005737972 | -52000 | -0.0005737972 | -84000 | -0.0001774744 | -60000 | -0.0004153106
-102000 | -2.582997e-05 | -102000 | -2.044417e-05 | -82000 | -0.000466936 | -78000 | -0.0006162251 | -52000 | -0.0007950995 | -102000 | -2.48399e-05 | -62000 | -0.000573709 | -80000 | -0.000207213 | -52000 | -0.0005737972 | -52000 | -0.0005737972 | -84000 | -0.0001774744 | -60000 | -0.0004153106
-102000 | -2.483987e-05 | -102000 | -2.043532e-05 | -80000 | -0.0004669537 | -78000 | -0.0006261754 | -52000 | -0.0007950995 | -102000 | -2.48399e-05 | -60000 | -0.000573726 | -78000 | -0.00020723 | -52000 | -0.0005737972 | -52000 | -0.0005737972 | -84000 | -0.0001774744 | -60000 | -0.0004351126
-102000 | -2.582997e-05 | -102000 | -2.044417e-05 | -80000 | -0.0004669537 | -78000 | -0.0006261754 | -52000 | -0.0007950995 | -102000 | -2.48399e-05 | -60000 | -0.000553924 | -80000 | -0.000207213 | -52000 | -0.0005737972 | -52000 | -0.0005737972 | -86000 | -0.0001774567 | -60000 | -0.0004153106
-102000 | -2.483987e-05 | -102000 | -2.044417e-05 | -80000 | -0.0004669537 | -78000 | -0.0006162251 | -52000 | -0.0007950995 | -102000 | -2.48399e-05 | -60000 | -0.000573726 | -80000 | -0.000207213 | -52000 | -0.0005737972 | -52000 | -0.0005737972 | -86000 | -0.0001774567 | -60000 | -0.0004153106
-102000 | -2.483987e-05 | -102000 | -2.044417e-05 | -80000 | -0.0004669537 | -78000 | -0.0006261754 | -52000 | -0.0007950995 | -104000 | -2.48222e-05 | -60000 | -0.000573726 | -80000 | -0.000207213 | -52000 | -0.0005737972 | -52000 | -0.0005737972 | -86000 | -0.0001774567 | -60000 | -0.0004153106
-102000 | -2.483987e-05 | -102000 | -2.044417e-05 | -80000 | -0.0004669537 | -78000 | -0.0006261754 | -52000 | -0.0007950995 | -102000 | -2.48399e-05 | -60000 | -0.000573726 | -78000 | -0.00020723 | -52000 | -0.0005737972 | -52000 | -0.0005638962 | -84000 | -0.0001774744 | -60000 | -0.0004153106
-102000 | -2.483987e-05 | -104000 | -2.044417e-05 | -80000 | -0.0004669537 | -76000 | -0.0006261931 | -52000 | -0.0007950995 | -102000 | -2.48399e-05 | -60000 | -0.000573726 | -80000 | -0.000207213 | -52000 | -0.0005737972 | -52000 | -0.0005737972 | -84000 | -0.0001774744 | -60000 | -0.0004153106
-102000 | -2.483987e-05 | -104000 | -2.044417e-05 | -80000 | -0.0004669537 | -78000 | -0.0006162251 | -52000 | -0.0007950995 | -104000 | -2.48222e-05 | -60000 | -0.000573726 | -78000 | -0.00020723 | -52000 | -0.0005737972 | -52000 | -0.0005737972 | -84000 | -0.0001774744 | -60000 | -0.0004153106
-104000 | -2.581227e-05 | -102000 | -2.043532e-05 | -80000 | -0.0004669537 | -78000 | -0.0006261754 | -52000 | -0.0007950995 | -102000 | -2.48399e-05 | -60000 | -0.000573726 | -80000 | -0.000207213 | -52000 | -0.0005737972 | -52000 | -0.0005737972 | -84000 | -0.0001774744 | -60000 | -0.0004153106
-102000 | -2.483987e-05 | -102000 | -1.94403e-05 | -80000 | -0.0004669537 | -76000 | -0.0006261931 | -52000 | -0.0007950995 | -102000 | -2.48399e-05 | -60000 | -0.000553924 | -78000 | -0.00020723 | -52000 | -0.0005737972 | -52000 | -0.0005737972 | -84000 | -0.0001774744 | -60000 | -0.0004153106
-102000 | -2.483987e-05 | -102000 | -2.044417e-05 | -80000 | -0.0004669537 | -76000 | -0.0006162428 | -52000 | -0.0007950995 | -102000 | -2.48399e-05 | -60000 | -0.000553924 | -78000 | -0.00020723 | -52000 | -0.0005737972 | -50000 | -0.0005738149 | -84000 | -0.0001774744 | -60000 | -0.0004153106
-102000 | -2.483987e-05 | -102000 | -2.044417e-05 | -80000 | -0.0004669537 | -74000 | -0.0006262108 | -52000 | -0.0007950995 | -104000 | -2.48222e-05 | -60000 | -0.000553924 | -78000 | -0.00020723 | -52000 | -0.0005737972 | -52000 | -0.0005737972 | -82000 | -0.0001774921 | -58000 | -0.0004153283
-102000 | -2.483987e-05 | -102000 | -2.044417e-05 | -78000 | -0.0004669714 | -76000 | -0.0006261931 | -52000 | -0.0007950995 | -102000 | -2.48399e-05 | -60000 | -0.000573726 | -78000 | -0.00020723 | -52000 | -0.0005737972 | -52000 | -0.0005737972 | -84000 | -0.0001774744 | -60000 | -0.0004153106
-102000 | -2.483987e-05 | -102000 | -2.044417e-05 | -80000 | -0.0004669537 | -76000 | -0.0006261931 | -52000 | -0.0007950995 | -102000 | -2.48399e-05 | -60000 | -0.000573726 | -78000 | -0.00020723 | -52000 | -0.0005737972 | -50000 | -0.0005738149 | -82000 | -0.0001774921 | -58000 | -0.0004153283
-102000 | -2.483987e-05 | -102000 | -2.044417e-05 | -80000 | -0.0004669537 | -76000 | -0.0006162428 | -52000 | -0.0007950995 | -102000 | -2.48399e-05 | -60000 | -0.000573726 | -78000 | -0.00020723 | -52000 | -0.0005737972 | -52000 | -0.0005737972 | -82000 | -0.0001774921 | -58000 | -0.0004153283
-102000 | -2.582997e-05 | -102000 | -2.044417e-05 | -80000 | -0.0004669537 | -76000 | -0.0006162428 | -52000 | -0.0007950995 | -102000 | -2.48399e-05 | -60000 | -0.000573726 | -78000 | -0.00020723 | -52000 | -0.0005737972 | -50000 | -0.0005738149 | -82000 | -0.0001774921 | -58000 | -0.0004153283
-102000 | -2.483987e-05 | -104000 | -2.044417e-05 | -78000 | -0.0004669714 | -76000 | -0.0006162428 | -52000 | -0.0007950995 | -104000 | -2.48222e-05 | -58000 | -0.000573744 | -78000 | -0.00020723 | -52000 | -0.0005737972 | -52000 | -0.0005737972 | -82000 | -0.0001774921 | -58000 | -0.0004153283
-102000 | -2.483987e-05 | -104000 | -2.044417e-05 | -78000 | -0.0004669714 | -74000 | -0.0006262108 | -52000 | -0.0007950995 | -102000 | -2.48399e-05 | -60000 | -0.000573726 | -78000 | -0.00020723 | -52000 | -0.0005737972 | -50000 | -0.0005738149 | -82000 | -0.0001774921 | -58000 | -0.0004153283
-102000 | -2.582997e-05 | -104000 | -2.043532e-05 | -78000 | -0.0004669714 | -76000 | -0.0006162428 | -52000 | -0.0007950995 | -102000 | -2.48399e-05 | -60000 | -0.000553924 | -78000 | -0.00020723 | -52000 | -0.0005737972 | -50000 | -0.0005738149 | -82000 | -0.0001774921 | -58000 | -0.0004153283
-102000 | -2.483987e-05 | -102000 | -2.043532e-05 | -78000 | -0.0004669714 | -76000 | -0.0006162428 | -52000 | -0.0007950995 | -102000 | -2.48399e-05 | -58000 | -0.000573744 | -78000 | -0.00020723 | -50000 | -0.0005738149 | -50000 | -0.0005738149 | -82000 | -0.0001774921 | -58000 | -0.0004153283
-102000 | -2.582997e-05 | -102000 | -2.043532e-05 | -78000 | -0.0004669714 | -76000 | -0.0006162428 | -52000 | -0.0007950995 | -104000 | -2.58123e-05 | -58000 | -0.000573744 | -78000 | -0.00020723 | -52000 | -0.0005737972 | -50000 | -0.0005738149 | -82000 | -0.0001774921 | -58000 | -0.0004153283
-102000 | -2.582997e-05 | -102000 | -2.044417e-05 | -78000 | -0.0004669714 | -74000 | -0.0006162605 | -52000 | -0.0007950995 | -104000 | -2.58123e-05 | -58000 | -0.000573744 | -78000 | -0.00020723 | -50000 | -0.0005738149 | -50000 | -0.0005738149 | -82000 | -0.0001774921 | -56000 | -0.000415346
-102000 | -2.483987e-05 | -104000 | -2.044417e-05 | -78000 | -0.0004669714 | -76000 | -0.0006162428 | -50000 | -0.0007951349 | -104000 | -2.58123e-05 | -58000 | -0.000573744 | -78000 | -0.00020723 | -52000 | -0.0005737972 | -52000 | -0.0005737972 | -82000 | -0.0001774921 | -58000 | -0.0004153283
-102000 | -2.483987e-05 | -102000 | -2.044417e-05 | -78000 | -0.0004669714 | -74000 | -0.0006162605 | -50000 | -0.0007951349 | -102000 | -2.583e-05 | -58000 | -0.000573744 | -76000 | -0.000207248 | -50000 | -0.0005738149 | -50000 | -0.0005738149 | -82000 | -0.0001774921 | -58000 | -0.0004153283
-102000 | -2.483987e-05 | -102000 | -2.043532e-05 | -78000 | -0.0004669714 | -74000 | -0.0006162605 | -50000 | -0.0007951349 | -102000 | -2.583e-05 | -58000 | -0.000573744 | -76000 | -0.000207248 | -50000 | -0.0005738149 | -50000 | -0.0005738149 | -82000 | -0.0001774921 | -56000 | -0.000415346
-102000 | -2.582997e-05 | -102000 | -2.044417e-05 | -78000 | -0.0004669714 | -74000 | -0.0006162605 | -52000 | -0.0007950995 | -104000 | -2.58123e-05 | -58000 | -0.000573744 | -76000 | -0.000207248 | -50000 | -0.0005738149 | -50000 | -0.0005738149 | -82000 | -0.0001774921 | -58000 | -0.0004351303
-102000 | -2.582997e-05 | -104000 | -2.044417e-05 | -78000 | -0.0004669714 | -74000 | -0.0006162605 | -50000 | -0.0007951349 | -104000 | -2.58123e-05 | -56000 | -0.000573762 | -78000 | -0.00020723 | -50000 | -0.0005738149 | -50000 | -0.0005738149 | -82000 | -0.0001774921 | -58000 | -0.0004153283
-102000 | -2.582997e-05 | -102000 | -2.044417e-05 | -78000 | -0.0004669714 | -74000 | -0.0006162605 | -50000 | -0.0007951349 | -102000 | -2.583e-05 | -58000 | -0.000553942 | -76000 | -0.000207248 | -50000 | -0.0005738149 | -50000 | -0.0005738149 | -82000 | -0.0001774921 | -56000 | -0.000415346
-102000 | -2.582997e-05 | -102000 | -2.043532e-05 | -78000 | -0.0004669714 | -76000 | -0.0006162428 | -50000 | -0.0007951349 | -102000 | -2.48399e-05 | -56000 | -0.00055396 | -76000 | -0.000207248 | -50000 | -0.0005738149 | -50000 | -0.0005738149 | -82000 | -0.0001774921 | -58000 | -0.0004153283
-102000 | -2.582997e-05 | -104000 | -2.044417e-05 | -78000 | -0.0004669714 | -74000 | -0.0006162605 | -50000 | -0.0007951349 | -104000 | -2.58123e-05 | -58000 | -0.000573744 | -76000 | -0.000207248 | -50000 | -0.0005738149 | -50000 | -0.0005738149 | -80000 | -0.0001874108 | -56000 | -0.000415346
-102000 | -2.582997e-05 | -102000 | -2.044417e-05 | -78000 | -0.0004669714 | -74000 | -0.0006162605 | -50000 | -0.0007951349 | -104000 | -2.58123e-05 | -58000 | -0.000573744 | -76000 | -0.000207248 | -50000 | -0.0005738149 | -50000 | -0.0005738149 | -82000 | -0.0001873931 | -58000 | -0.0004153283
-102000 | -2.483987e-05 | -102000 | -2.143035e-05 | -78000 | -0.0004669714 | -74000 | -0.0006162605 | -50000 | -0.0007951349 | -104000 | -2.58123e-05 | -56000 | -0.000573762 | -76000 | -0.000207248 | -50000 | -0.0005738149 | -50000 | -0.0005738149 | -80000 | -0.0001874108 | -56000 | -0.000415346
-102000 | -2.582997e-05 | -104000 | -2.044417e-05 | -78000 | -0.0004669714 | -74000 | -0.0006162605 | -50000 | -0.0007951349 | -102000 | -2.583e-05 | -56000 | -0.00055396 | -76000 | -0.000207248 | -50000 | -0.0005738149 | -50000 | -0.0005738149 | -82000 | -0.0001774921 | -56000 | -0.000415346
-102000 | -2.483987e-05 | -102000 | -2.044417e-05 | -78000 | -0.0004669714 | -74000 | -0.0006162605 | -50000 | -0.0007951349 | -102000 | -2.48399e-05 | -56000 | -0.000573762 | -74000 | -0.000207266 | -50000 | -0.0005738149 | -50000 | -0.0005738149 | -80000 | -0.0001775098 | -56000 | -0.000415346
-102000 | -2.582997e-05 | -104000 | -2.043532e-05 | -78000 | -0.0004669714 | -74000 | -0.0006162605 | -52000 | -0.0007950995 | -102000 | -2.48399e-05 | -56000 | -0.000573762 | -76000 | -0.000207248 | -50000 | -0.0005738149 | -50000 | -0.0005639139 | -80000 | -0.0001775098 | -56000 | -0.000415346
-102000 | -2.582997e-05 | -104000 | -2.14392e-05 | -76000 | -0.0004669891 | -74000 | -0.0006162605 | -50000 | -0.0007951349 | -104000 | -2.58123e-05 | -56000 | -0.000573762 | -74000 | -0.000207266 | -50000 | -0.0005738149 | -50000 | -0.0005738149 | -80000 | -0.0001775098 | -56000 | -0.000415346
-102000 | -2.582997e-05 | -102000 | -2.143035e-05 | -76000 | -0.0004669891 | -74000 | -0.0006162605 | -50000 | -0.0007951349 | -104000 | -2.58123e-05 | -56000 | -0.000573762 | -76000 | -0.000207248 | -50000 | -0.0005738149 | -50000 | -0.0005738149 | -80000 | -0.0001775098 | -58000 | -0.0004153283
-102000 | -2.582997e-05 | -104000 | -2.043532e-05 | -76000 | -0.0004669891 | -74000 | -0.0006162605 | -50000 | -0.0007951349 | -104000 | -2.58123e-05 | -56000 | -0.000573762 | -74000 | -0.000207266 | -50000 | -0.0005738149 | -50000 | -0.0005738149 | -80000 | -0.0001874108 | -56000 | -0.000415346
-104000 | -2.581227e-05 | -102000 | -2.044417e-05 | -76000 | -0.0004669891 | -72000 | -0.0006162782 | -50000 | -0.0007752344 | -104000 | -2.58123e-05 | -56000 | -0.000573762 | -74000 | -0.000207266 | -50000 | -0.0005738149 | -50000 | -0.0005738149 | -80000 | -0.0001775098 | -56000 | -0.000415346
-102000 | -2.582997e-05 | -104000 | -2.143035e-05 | -76000 | -0.0004669891 | -72000 | -0.0006162782 | -50000 | -0.0007951349 | -104000 | -2.58123e-05 | -56000 | -0.000573762 | -74000 | -0.000207266 | -50000 | -0.0005738149 | -50000 | -0.0005738149 | -80000 | -0.0001775098 | -54000 | -0.0004153637
-104000 | -2.581227e-05 | -102000 | -2.044417e-05 | -76000 | -0.0004669891 | -74000 | -0.0006162605 | -50000 | -0.0007951349 | -102000 | -2.583e-05 | -56000 | -0.000573762 | -74000 | -0.000207266 | -50000 | -0.0005738149 | -50000 | -0.0005738149 | -80000 | -0.0001874108 | -56000 | -0.000415346
-102000 | -2.582997e-05 | -102000 | -2.043532e-05 | -76000 | -0.0004669891 | -72000 | -0.0006162782 | -50000 | -0.0007951349 | -104000 | -2.58123e-05 | -56000 | -0.000573762 | -74000 | -0.000207266 | -50000 | -0.0005738149 | -50000 | -0.0005738149 | -80000 | -0.0001775098 | -56000 | -0.000415346
-102000 | -2.582997e-05 | -102000 | -2.14392e-05 | -76000 | -0.0004669891 | -74000 | -0.0006162605 | -50000 | -0.0007951349 | -102000 | -2.583e-05 | -56000 | -0.000573762 | -74000 | -0.000207266 | -50000 | -0.0005738149 | -50000 | -0.0005738149 | -80000 | -0.0001775098 | -56000 | -0.000415346
-102000 | -2.582997e-05 | -102000 | -2.044417e-05 | -76000 | -0.0004669891 | -72000 | -0.0006162782 | -50000 | -0.0007951349 | -102000 | -2.583e-05 | -54000 | -0.00057378 | -74000 | -0.000207266 | -50000 | -0.0005738149 | -50000 | -0.0005738149 | -80000 | -0.0001775098 | -56000 | -0.000415346
-102000 | -2.582997e-05 | -104000 | -2.044417e-05 | -76000 | -0.0004669891 | -72000 | -0.0006162782 | -50000 | -0.0007951349 | -102000 | -2.583e-05 | -56000 | -0.000573762 | -74000 | -0.000207266 | -50000 | -0.0005738149 | -50000 | -0.0005738149 | -80000 | -0.0001874108 | -56000 | -0.000415346
-102000 | -2.582997e-05 | -104000 | -2.14392e-05 | -74000 | -0.0004670068 | -72000 | -0.0006162782 | -50000 | -0.0007951349 | -104000 | -2.58123e-05 | -56000 | -0.000573762 | -74000 | -0.000207266 | -50000 | -0.0005738149 | -50000 | -0.0005738149 | -80000 | -0.0001775098 | -54000 | -0.0004153637
-102000 | -2.582997e-05 | -104000 | -2.043532e-05 | -76000 | -0.0004669891 | -72000 | -0.0006162782 | -50000 | -0.0007752344 | -104000 | -2.58123e-05 | -56000 | -0.00055396 | -74000 | -0.000207266 | -50000 | -0.0005738149 | -50000 | -0.0005738149 | -80000 | -0.0001874108 | -56000 | -0.000415346
-102000 | -2.582997e-05 | -102000 | -2.143035e-05 | -74000 | -0.0004670068 | -72000 | -0.0006162782 | -50000 | -0.0007951349 | -104000 | -2.58123e-05 | -56000 | -0.000573762 | -74000 | -0.000207266 | -50000 | -0.0005738149 | -50000 | -0.0005738149 | -78000 | -0.0001775275 | -54000 | -0.0004153637
-102000 | -2.582997e-05 | -104000 | -2.143035e-05 | -74000 | -0.0004670068 | -74000 | -0.0006162605 | -50000 | -0.0007951349 | -104000 | -2.58123e-05 | -56000 | -0.000573762 | -74000 | -0.000207266 | -50000 | -0.0005738149 | -50000 | -0.0005738149 | -78000 | -0.0001874285 | -56000 | -0.000415346
-104000 | -2.581227e-05 | -102000 | -2.044417e-05 | -74000 | -0.0004670068 | -72000 | -0.0006162782 | -50000 | -0.0007951349 | -104000 | -2.58123e-05 | -54000 | -0.00057378 | -74000 | -0.000207266 | -50000 | -0.0005738149 | -50000 | -0.0005738149 | -78000 | -0.0001775275 | -56000 | -0.000415346
-104000 | -2.581227e-05 | -104000 | -2.143035e-05 | -76000 | -0.0004669891 | -70000 | -0.0006162959 | -50000 | -0.0007951349 | -102000 | -2.583e-05 | -54000 | -0.000553978 | -74000 | -0.000207266 | -50000 | -0.0005738149 | -50000 | -0.0005738149 | -78000 | -0.0001874285 | -54000 | -0.0004153637
-104000 | -2.581227e-05 | -104000 | -2.044417e-05 | -74000 | -0.0004570565 | -72000 | -0.0006162782 | -50000 | -0.0007951349 | -102000 | -2.583e-05 | -54000 | -0.00057378 | -74000 | -0.000207266 | -50000 | -0.0005738149 | -50000 | -0.0005738149 | -78000 | -0.0001874285 | -54000 | -0.0004153637
-102000 | -2.582997e-05 | -102000 | -2.143035e-05 | -74000 | -0.0004570565 | -72000 | -0.0006162782 | -50000 | -0.0007951349 | -104000 | -2.58123e-05 | -56000 | -0.000573762 | -74000 | -0.000207266 | -50000 | -0.0005738149 | -50000 | -0.0005738149 | -78000 | -0.0001775275 | -56000 | -0.000415346
-104000 | -2.581227e-05 | -102000 | -2.242537e-05 | -74000 | -0.0004670068 | -70000 | -0.0006063457 | -50000 | -0.0007752344 | -104000 | -2.58123e-05 | -54000 | -0.000553978 | -74000 | -0.000207266 | -50000 | -0.0005738149 | -50000 | -0.0005639139 | -80000 | -0.0001775098 | -52000 | -0.0004153814
-102000 | -2.582997e-05 | -104000 | -2.14392e-05 | -74000 | -0.0004670068 | -72000 | -0.0006162782 | -50000 | -0.0007752344 | -102000 | -2.583e-05 | -52000 | -0.000573797 | -74000 | -0.000207266 | -50000 | -0.0005738149 | -50000 | -0.0005738149 | -78000 | -0.0001874285 | -54000 | -0.0004153637
-102000 | -2.582997e-05 | -104000 | -2.044417e-05 | -74000 | -0.0004670068 | -72000 | -0.0006162782 | -50000 | -0.0007951349 | -104000 | -2.58123e-05 | -54000 | -0.00057378 | -74000 | -0.000207266 | -50000 | -0.0005738149 | -50000 | -0.0005738149 | -78000 | -0.0001874285 | -54000 | -0.0004153637
-102000 | -2.582997e-05 | -102000 | -2.143035e-05 | -74000 | -0.0004670068 | -72000 | -0.0006162782 | -50000 | -0.0007752344 | -104000 | -2.58123e-05 | -52000 | -0.000573797 | -72000 | -0.000207284 | -50000 | -0.0005738149 | -50000 | -0.0005639139 | -78000 | -0.0001874285 | -52000 | -0.0004153814
-104000 | -2.581227e-05 | -102000 | -2.043532e-05 | -74000 | -0.0004670068 | -70000 | -0.0006063457 | -50000 | -0.0007951349 | -104000 | -2.58123e-05 | -54000 | -0.000553978 | -72000 | -0.000207284 | -50000 | -0.0005738149 | -50000 | -0.0005738149 | -78000 | -0.0001874285 | -54000 | -0.0004153637
-102000 | -2.682007e-05 | -104000 | -2.044417e-05 | -74000 | -0.0004670068 | -70000 | -0.0006162959 | -50000 | -0.0007951349 | -104000 | -2.58123e-05 | -54000 | -0.00057378 | -72000 | -0.000207284 | -50000 | -0.0005738149 | -50000 | -0.0005738149 | -78000 | -0.0001775275 | -54000 | -0.0004153637
-102000 | -2.582997e-05 | -104000 | -2.14392e-05 | -74000 | -0.0004570565 | -72000 | -0.000606328 | -50000 | -0.0007752344 | -102000 | -2.583e-05 | -54000 | -0.00057378 | -72000 | -0.000207284 | -48000 | -0.0005738326 | -50000 | -0.0005738149 | -78000 | -0.0001775275 | -52000 | -0.0004153814
-102000 | -2.582997e-05 | -104000 | -2.043532e-05 | -74000 | -0.0004670068 | -72000 | -0.000606328 | -50000 | -0.0007752344 | -104000 | -2.58123e-05 | -54000 | -0.000553978 | -74000 | -0.000207266 | -50000 | -0.0005738149 | -50000 | -0.0005738149 | -78000 | -0.0001775275 | -52000 | -0.0004153814
-102000 | -2.582997e-05 | -102000 | -2.143035e-05 | -74000 | -0.0004670068 | -70000 | -0.0006162959 | -50000 | -0.0007951349 | -104000 | -2.58123e-05 | -52000 | -0.000573797 | -72000 | -0.000207284 | -50000 | -0.0005738149 | -48000 | -0.0005639316 | -78000 | -0.0001874285 | -52000 | -0.0004153814
-102000 | -2.582997e-05 | -102000 | -2.143035e-05 | -74000 | -0.0004670068 | -70000 | -0.0006162959 | -50000 | -0.0007752344 | -104000 | -2.58123e-05 | -52000 | -0.000573797 | -72000 | -0.000207284 | -48000 | -0.0005738326 | -48000 | -0.0005738326 | -78000 | -0.0001874285 | -52000 | -0.0004153814
-102000 | -2.582997e-05 | -104000 | -2.14392e-05 | -74000 | -0.0004670068 | -70000 | -0.0006162959 | -50000 | -0.0007752344 | -104000 | -2.58123e-05 | -52000 | -0.000553995 | -72000 | -0.000207284 | -48000 | -0.0005738326 | -48000 | -0.0005639316 | -78000 | -0.0001775275 | -52000 | -0.0004153814
-102000 | -2.682007e-05 | -104000 | -2.243422e-05 | -74000 | -0.0004570565 | -70000 | -0.0006063457 | -50000 | -0.0007752344 | -104000 | -2.58123e-05 | -52000 | -0.000573797 | -72000 | -0.000207284 | -50000 | -0.0005738149 | -50000 | -0.0005738149 | -76000 | -0.0001775452 | -52000 | -0.0004153814
-102000 | -2.582997e-05 | -102000 | -2.043532e-05 | -74000 | -0.0004670068 | -70000 | -0.0006063457 | -50000 | -0.0007951349 | -104000 | -2.58123e-05 | -52000 | -0.000573797 | -72000 | -0.000207284 | -50000 | -0.0005738149 | -46000 | -0.0005738503 | -78000 | -0.0001874285 | -52000 | -0.0004153814
-102000 | -2.582997e-05 | -104000 | -2.143035e-05 | -74000 | -0.0004670068 | -70000 | -0.0006063457 | -50000 | -0.0007752344 | -104000 | -2.58123e-05 | -52000 | -0.000573797 | -72000 | -0.000207284 | -48000 | -0.0005738326 | -48000 | -0.0005738326 | -76000 | -0.0001874462 | -52000 | -0.0004153814
-102000 | -2.582997e-05 | -104000 | -2.14392e-05 | -74000 | -0.0004570565 | -70000 | -0.0006063457 | -50000 | -0.0007752344 | -104000 | -2.58123e-05 | -54000 | -0.00057378 | -70000 | -0.000207301 | -50000 | -0.0005738149 | -48000 | -0.0005639316 | -76000 | -0.0001874462 | -52000 | -0.0004153814
-102000 | -2.582997e-05 | -104000 | -2.143035e-05 | -72000 | -0.0004570742 | -70000 | -0.0006063457 | -50000 | -0.0007752344 | -104000 | -2.58123e-05 | -52000 | -0.000573797 | -70000 | -0.000207301 | -48000 | -0.0005738326 | -50000 | -0.0005738149 | -78000 | -0.0001775275 | -52000 | -0.0004153814
-102000 | -2.582997e-05 | -104000 | -2.242537e-05 | -72000 | -0.0004570742 | -70000 | -0.0006063457 | -50000 | -0.0007951349 | -104000 | -2.58123e-05 | -52000 | -0.000573797 | -70000 | -0.000207301 | -48000 | -0.0005738326 | -46000 | -0.0005738503 | -78000 | -0.0001874285 | -52000 | -0.0004153814
-102000 | -2.582997e-05 | -104000 | -2.143035e-05 | -72000 | -0.0004670245 | -70000 | -0.0006063457 | -48000 | -0.0007752698 | -104000 | -2.58123e-05 | -52000 | -0.000573797 | -70000 | -0.000207301 | -48000 | -0.0005738326 | -48000 | -0.0005738326 | -76000 | -0.0001874462 | -52000 | -0.0004153814
-102000 | -2.582997e-05 | -104000 | -2.143035e-05 | -72000 | -0.0004570742 | -72000 | -0.000606328 | -50000 | -0.0007752344 | -104000 | -2.58123e-05 | -52000 | -0.000573797 | -70000 | -0.000207301 | -48000 | -0.0005738326 | -48000 | -0.0005738326 | -76000 | -0.0001775452 | -52000 | -0.0004153814
-102000 | -2.582997e-05 | -102000 | -2.242537e-05 | -72000 | -0.0004670245 | -70000 | -0.0006063457 | -48000 | -0.0007752698 | -102000 | -2.583e-05 | -52000 | -0.000573797 | -70000 | -0.000207301 | -48000 | -0.0005738326 | -46000 | -0.0005639493 | -76000 | -0.0001874462 | -52000 | -0.0004153814
-102000 | -2.582997e-05 | -104000 | -2.242537e-05 | -70000 | -0.0004570919 | -70000 | -0.0006063457 | -50000 | -0.0007752344 | -104000 | -2.58123e-05 | -52000 | -0.000573797 | -70000 | -0.000207301 | -48000 | -0.0005738326 | -48000 | -0.0005738326 | -76000 | -0.0001775452 | -52000 | -0.0004153814
-102000 | -2.582997e-05 | -102000 | -2.243422e-05 | -70000 | -0.0004570919 | -70000 | -0.0006063457 | -48000 | -0.0007752698 | -104000 | -2.58123e-05 | -52000 | -0.000553995 | -70000 | -0.000207301 | -46000 | -0.0005738503 | -46000 | -0.0005738503 | -76000 | -0.0001874462 | -52000 | -0.0004153814
-102000 | -2.582997e-05 | -104000 | -2.143035e-05 | -72000 | -0.0004570742 | -70000 | -0.0006063457 | -50000 | -0.0007752344 | -104000 | -2.58123e-05 | -52000 | -0.000573797 | -70000 | -0.000207301 | -48000 | -0.0005738326 | -46000 | -0.0005738503 | -76000 | -0.0001874462 | -52000 | -0.0004153814
-102000 | -2.582997e-05 | -104000 | -2.14392e-05 | -70000 | -0.0004570919 | -70000 | -0.0006063457 | -48000 | -0.0007752698 | -104000 | -2.58123e-05 | -52000 | -0.000553995 | -70000 | -0.000207301 | -46000 | -0.0005738503 | -46000 | -0.0005738503 | -74000 | -0.0001874639 | -52000 | -0.0004153814
-102000 | -2.582997e-05 | -104000 | -2.242537e-05 | -70000 | -0.0004670422 | -70000 | -0.0005963954 | -50000 | -0.0007752344 | -104000 | -2.58123e-05 | -52000 | -0.000573797 | -70000 | -0.000207301 | -48000 | -0.0005738326 | -48000 | -0.0005639316 | -74000 | -0.0001874639 | -52000 | -0.0004153814
-102000 | -2.682007e-05 | -104000 | -2.242537e-05 | -70000 | -0.0004570919 | -70000 | -0.0006063457 | -48000 | -0.0007752698 | -104000 | -2.58123e-05 | -52000 | -0.000573797 | -70000 | -0.000207301 | -46000 | -0.0005738503 | -46000 | -0.0005639493 | -76000 | -0.0001874462 | -52000 | -0.0004153814
-102000 | -2.582997e-05 | -104000 | -2.242537e-05 | -72000 | -0.0004570742 | -70000 | -0.0006063457 | -48000 | -0.0007752698 | -104000 | -2.68024e-05 | -52000 | -0.000553995 | -70000 | -0.000207301 | -46000 | -0.0005738503 | -46000 | -0.0005639493 | -74000 | -0.0001775629 | -50000 | -0.0004153991
-102000 | -2.582997e-05 | -104000 | -2.242537e-05 | -70000 | -0.0004570919 | -70000 | -0.0005963954 | -46000 | -0.0007753052 | -104000 | -2.68024e-05 | -50000 | -0.000573815 | -70000 | -0.000207301 | -48000 | -0.0005738326 | -46000 | -0.0005639493 | -74000 | -0.0001775629 | -52000 | -0.0004153814
-102000 | -2.582997e-05 | -104000 | -2.242537e-05 | -70000 | -0.0004570919 | -70000 | -0.0006063457 | -46000 | -0.0007753052 | -104000 | -2.58123e-05 | -50000 | -0.000573815 | -70000 | -0.000207301 | -46000 | -0.0005738503 | -46000 | -0.0005639493 | -76000 | -0.0001874462 | -52000 | -0.0004153814
-104000 | -2.581227e-05 | -102000 | -2.242537e-05 | -70000 | -0.0004570919 | -70000 | -0.0005963954 | -48000 | -0.0007752698 | -104000 | -2.58123e-05 | -50000 | -0.000573815 | -70000 | -0.000207301 | -46000 | -0.0005738503 | -46000 | -0.0005639493 | -74000 | -0.0001874639 | -50000 | -0.0004153991
-102000 | -2.582997e-05 | -104000 | -2.143035e-05 | -70000 | -0.0004570919 | -70000 | -0.0005963954 | -50000 | -0.0007752344 | -104000 | -2.58123e-05 | -50000 | -0.000554013 | -70000 | -0.000207301 | -48000 | -0.0005738326 | -46000 | -0.0005738503 | -74000 | -0.0001874639 | -50000 | -0.0004153991
-102000 | -2.582997e-05 | -102000 | -2.243422e-05 | -70000 | -0.0004670422 | -70000 | -0.0006063457 | -46000 | -0.0007554047 | -104000 | -2.58123e-05 | -50000 | -0.000573815 | -70000 | -0.000207301 | -46000 | -0.0005738503 | -46000 | -0.0005639493 | -74000 | -0.0001775629 | -52000 | -0.0004153814
-102000 | -2.682007e-05 | -104000 | -2.143035e-05 | -70000 | -0.0004570919 | -70000 | -0.0006063457 | -46000 | -0.0007753052 | -104000 | -2.68024e-05 | -50000 | -0.000554013 | -70000 | -0.000207301 | -46000 | -0.0005738503 | -46000 | -0.0005738503 | -74000 | -0.0001874639 | -52000 | -0.0004153814
-104000 | -2.581227e-05 | -104000 | -2.243422e-05 | -70000 | -0.0004570919 | -70000 | -0.0005963954 | -46000 | -0.0007753052 | -104000 | -2.68024e-05 | -50000 | -0.000573815 | -70000 | -0.000207301 | -46000 | -0.0005738503 | -46000 | -0.0005639493 | -74000 | -0.0001874639 | -52000 | -0.0004153814
-104000 | -2.581227e-05 | -102000 | -2.143035e-05 | -70000 | -0.0004570919 | -68000 | -0.0006063634 | -46000 | -0.0007554047 | -104000 | -2.68024e-05 | -50000 | -0.000573815 | -70000 | -0.000207301 | -46000 | -0.0005738503 | -46000 | -0.0005639493 | -74000 | -0.0001874639 | -50000 | -0.0004153991
-102000 | -2.682007e-05 | -104000 | -2.242537e-05 | -70000 | -0.0004570919 | -70000 | -0.0006063457 | -46000 | -0.0007554047 | -104000 | -2.68024e-05 | -50000 | -0.000554013 | -70000 | -0.000207301 | -46000 | -0.0005738503 | -46000 | -0.0005639493 | -74000 | -0.0001874639 | -50000 | -0.0004153991
-102000 | -2.682007e-05 | -104000 | -2.243422e-05 | -70000 | -0.0004570919 | -70000 | -0.0005963954 | -48000 | -0.0007752698 | -102000 | -2.68201e-05 | -50000 | -0.000573815 | -70000 | -0.000207301 | -46000 | -0.0005738503 | -46000 | -0.0005639493 | -74000 | -0.0001874639 | -50000 | -0.0004153991
-104000 | -2.680237e-05 | -104000 | -2.242537e-05 | -70000 | -0.0004570919 | -68000 | -0.0005964131 | -46000 | -0.0007554047 | -104000 | -2.68024e-05 | -50000 | -0.000573815 | -70000 | -0.000207301 | -46000 | -0.0005738503 | -46000 | -0.0005639493 | -74000 | -0.0001874639 | -50000 | -0.0004153991
-102000 | -2.682007e-05 | -104000 | -2.143035e-05 | -70000 | -0.0004570919 | -70000 | -0.0005963954 | -46000 | -0.0007753052 | -104000 | -2.68024e-05 | -50000 | -0.000554013 | -70000 | -0.000207301 | -46000 | -0.0005738503 | -46000 | -0.0005738503 | -74000 | -0.0001874639 | -50000 | -0.0004153991
-104000 | -2.680237e-05 | -104000 | -2.242537e-05 | -70000 | -0.0004570919 | -70000 | -0.0005963954 | -46000 | -0.0007753052 | -102000 | -2.583e-05 | -50000 | -0.000573815 | -70000 | -0.000207301 | -46000 | -0.0005738503 | -46000 | -0.0005738503 | -74000 | -0.0001775629 | -50000 | -0.0004153991
-102000 | -2.582997e-05 | -104000 | -2.242537e-05 | -70000 | -0.0004570919 | -68000 | -0.0006063634 | -46000 | -0.0007753052 | -104000 | -2.68024e-05 | -50000 | -0.000554013 | -70000 | -0.000207301 | -46000 | -0.0005738503 | -46000 | -0.0005639493 | -72000 | -0.0001874816 | -50000 | -0.0004153991
-104000 | -2.680237e-05 | -104000 | -2.143035e-05 | -70000 | -0.0004570919 | -68000 | -0.0006063634 | -46000 | -0.0007554047 | -104000 | -2.58123e-05 | -50000 | -0.000573815 | -70000 | -0.000207301 | -46000 | -0.0005738503 | -46000 | -0.0005639493 | -74000 | -0.0001874639 | -50000 | -0.0004153991
-102000 | -2.582997e-05 | -104000 | -2.242537e-05 | -70000 | -0.0004570919 | -68000 | -0.0005964131 | -46000 | -0.0007753052 | -104000 | -2.68024e-05 | -50000 | -0.000573815 | -68000 | -0.00021722 | -46000 | -0.0005738503 | -44000 | -0.000563967 | -72000 | -0.0001874816 | -50000 | -0.0004153991
-102000 | -2.682007e-05 | -104000 | -2.242537e-05 | -70000 | -0.0004570919 | -68000 | -0.0006063634 | -46000 | -0.0007753052 | -104000 | -2.68024e-05 | -50000 | -0.000554013 | -70000 | -0.000207301 | -46000 | -0.0005738503 | -46000 | -0.0005639493 | -72000 | -0.0001874816 | -50000 | -0.0004153991
-104000 | -2.680237e-05 | -104000 | -2.242537e-05 | -70000 | -0.0004570919 | -68000 | -0.0005964131 | -46000 | -0.0007355042 | -104000 | -2.68024e-05 | -50000 | -0.000573815 | -68000 | -0.000207319 | -46000 | -0.0005738503 | -46000 | -0.0005639493 | -72000 | -0.0001874816 | -50000 | -0.0004153991
-102000 | -2.682007e-05 | -104000 | -2.242537e-05 | -70000 | -0.0004570919 | -70000 | -0.0005963954 | -46000 | -0.0007753052 | -104000 | -2.68024e-05 | -50000 | -0.000554013 | -70000 | -0.000207301 | -46000 | -0.0005738503 | -46000 | -0.0005738503 | -72000 | -0.0001874816 | -50000 | -0.0004153991
-104000 | -2.581227e-05 | -104000 | -2.242537e-05 | -70000 | -0.0004570919 | -68000 | -0.0005964131 | -46000 | -0.0007753052 | -104000 | -2.68024e-05 | -50000 | -0.000554013 | -68000 | -0.000207319 | -46000 | -0.0005738503 | -44000 | -0.000563967 | -74000 | -0.0001874639 | -50000 | -0.0004153991
-102000 | -2.582997e-05 | -104000 | -2.242537e-05 | -70000 | -0.0004570919 | -68000 | -0.0005964131 | -46000 | -0.0007554047 | -104000 | -2.68024e-05 | -50000 | -0.000573815 | -68000 | -0.000207319 | -44000 | -0.000573868 | -44000 | -0.000563967 | -72000 | -0.0001874816 | -50000 | -0.0004153991
-104000 | -2.680237e-05 | -104000 | -2.242537e-05 | -70000 | -0.0004570919 | -68000 | -0.0005964131 | -46000 | -0.0007554047 | -102000 | -2.68201e-05 | -50000 | -0.000573815 | -68000 | -0.000207319 | -46000 | -0.0005738503 | -46000 | -0.0005639493 | -72000 | -0.0001874816 | -50000 | -0.0004153991
-104000 | -2.680237e-05 | -104000 | -2.242537e-05 | -70000 | -0.0004570919 | -68000 | -0.0005964131 | -46000 | -0.0007554047 | -104000 | -2.68024e-05 | -50000 | -0.000554013 | -68000 | -0.00021722 | -44000 | -0.000573868 | -44000 | -0.000563967 | -72000 | -0.0001874816 | -50000 | -0.0004153991
-102000 | -2.682007e-05 | -102000 | -2.143035e-05 | -70000 | -0.0004570919 | -68000 | -0.0005964131 | -46000 | -0.0007554047 | -104000 | -2.68024e-05 | -50000 | -0.000554013 | -68000 | -0.000207319 | -46000 | -0.0005540483 | -46000 | -0.0005639493 | -72000 | -0.0001874816 | -50000 | -0.0004153991
-104000 | -2.680237e-05 | -104000 | -2.242537e-05 | -70000 | -0.0004570919 | -68000 | -0.0005964131 | -46000 | -0.0007355042 | -104000 | -2.68024e-05 | -50000 | -0.000573815 | -68000 | -0.000207319 | -46000 | -0.0005738503 | -44000 | -0.000563967 | -72000 | -0.0001874816 | -50000 | -0.0004153991
-104000 | -2.680237e-05 | -104000 | -2.243422e-05 | -70000 | -0.0004570919 | -68000 | -0.0005964131 | -46000 | -0.0007554047 | -104000 | -2.68024e-05 | -50000 | -0.000573815 | -68000 | -0.000207319 | -44000 | -0.000573868 | -44000 | -0.000563967 | -70000 | -0.0001874993 | -50000 | -0.0004153991
-104000 | -2.680237e-05 | -104000 | -2.242537e-05 | -70000 | -0.0004570919 | -68000 | -0.0005964131 | -46000 | -0.0007554047 | -104000 | -2.58123e-05 | -50000 | -0.000554013 | -68000 | -0.000207319 | -44000 | -0.000573868 | -44000 | -0.000563967 | -72000 | -0.0001874816 | -50000 | -0.0004153991
-104000 | -2.680237e-05 | -104000 | -2.242537e-05 | -70000 | -0.0004570919 | -68000 | -0.0005964131 | -44000 | -0.0007554401 | -104000 | -2.68024e-05 | -50000 | -0.000573815 | -68000 | -0.000207319 | -44000 | -0.000573868 | -44000 | -0.000563967 | -72000 | -0.0001874816 | -50000 | -0.0004153991
-102000 | -2.682007e-05 | -104000 | -2.242537e-05 | -70000 | -0.0004570919 | -68000 | -0.0005964131 | -44000 | -0.0007554401 | -104000 | -2.68024e-05 | -50000 | -0.000573815 | -68000 | -0.000207319 | -44000 | -0.000573868 | -44000 | -0.000563967 | -70000 | -0.0001874993 | -50000 | -0.0004153991
-102000 | -2.682007e-05 | -104000 | -2.242537e-05 | -70000 | -0.0004570919 | -68000 | -0.0005964131 | -46000 | -0.0007554047 | -104000 | -2.68024e-05 | -50000 | -0.000573815 | -68000 | -0.000207319 | -44000 | -0.000573868 | -44000 | -0.000563967 | -70000 | -0.0001874993 | -50000 | -0.0004153991
-104000 | -2.779247e-05 | -104000 | -2.242537e-05 | -70000 | -0.0004570919 | -68000 | -0.0005964131 | -46000 | -0.0007554047 | -104000 | -2.68024e-05 | -50000 | -0.000573815 | -68000 | -0.000207319 | -44000 | -0.000573868 | -44000 | -0.000563967 | -70000 | -0.0001874993 | -50000 | -0.0004153991
-102000 | -2.682007e-05 | -104000 | -2.242537e-05 | -70000 | -0.0004570919 | -68000 | -0.0005964131 | -46000 | -0.0007554047 | -104000 | -2.68024e-05 | -50000 | -0.000573815 | -68000 | -0.000207319 | -44000 | -0.000573868 | -44000 | -0.000563967 | -70000 | -0.0001874993 | -50000 | -0.0004153991
-104000 | -2.680237e-05 | -102000 | -2.242537e-05 | -68000 | -0.0004571096 | -68000 | -0.0005964131 | -46000 | -0.0007554047 | -104000 | -2.68024e-05 | -50000 | -0.000573815 | -68000 | -0.000207319 | -44000 | -0.000573868 | -44000 | -0.000563967 | -70000 | -0.0001874993 | -50000 | -0.0004153991
-104000 | -2.779247e-05 | -104000 | -2.242537e-05 | -68000 | -0.0004571096 | -68000 | -0.0005964131 | -46000 | -0.0007554047 | -104000 | -2.68024e-05 | -50000 | -0.000573815 | -68000 | -0.000207319 | -44000 | -0.000573868 | -44000 | -0.000563967 | -70000 | -0.0001874993 | -50000 | -0.0004153991
-104000 | -2.680237e-05 | -104000 | -2.243422e-05 | -68000 | -0.0004571096 | -68000 | -0.0005964131 | -46000 | -0.0007554047 | -104000 | -2.68024e-05 | -50000 | -0.000554013 | -68000 | -0.000207319 | -44000 | -0.000573868 | -44000 | -0.000563967 | -70000 | -0.0001874993 | -50000 | -0.0004153991
-102000 | -2.781017e-05 | -104000 | -2.242537e-05 | -70000 | -0.0004570919 | -68000 | -0.0005964131 | -44000 | -0.0007554401 | -104000 | -2.68024e-05 | -50000 | -0.000573815 | -68000 | -0.000207319 | -44000 | -0.000573868 | -44000 | -0.000563967 | -70000 | -0.0001874993 | -50000 | -0.0004153991
-102000 | -2.682007e-05 | -104000 | -2.242537e-05 | -70000 | -0.0004570919 | -68000 | -0.0005864629 | -46000 | -0.0007554047 | -104000 | -2.68024e-05 | -50000 | -0.000554013 | -68000 | -0.000207319 | -44000 | -0.000573868 | -44000 | -0.000563967 | -70000 | -0.0001874993 | -50000 | -0.0004153991
-104000 | -2.680237e-05 | -104000 | -2.242537e-05 | -68000 | -0.0004571096 | -66000 | -0.0005864806 | -46000 | -0.0007554047 | -104000 | -2.68024e-05 | -48000 | -0.000554031 | -66000 | -0.000217238 | -44000 | -0.000573868 | -44000 | -0.000563967 | -70000 | -0.0001874993 | -50000 | -0.0004153991
-104000 | -2.680237e-05 | -104000 | -2.242537e-05 | -68000 | -0.0004571096 | -66000 | -0.0005964308 | -44000 | -0.0007355396 | -104000 | -2.68024e-05 | -50000 | -0.000573815 | -68000 | -0.000207319 | -44000 | -0.000573868 | -44000 | -0.000563967 | -70000 | -0.0001874993 | -50000 | -0.0004153991
-102000 | -2.781017e-05 | -104000 | -2.242537e-05 | -68000 | -0.0004571096 | -66000 | -0.0005864806 | -44000 | -0.0007355396 | -104000 | -2.68024e-05 | -46000 | -0.000554048 | -66000 | -0.000207337 | -44000 | -0.000554066 | -44000 | -0.000563967 | -70000 | -0.0001874993 | -50000 | -0.0004153991
-102000 | -2.682007e-05 | -104000 | -2.242537e-05 | -68000 | -0.0004571096 | -66000 | -0.0005964308 | -44000 | -0.0007554401 | -104000 | -2.68024e-05 | -48000 | -0.000554031 | -66000 | -0.000217238 | -44000 | -0.000573868 | -42000 | -0.0005639847 | -70000 | -0.0001874993 | -48000 | -0.0004154168
-102000 | -2.682007e-05 | -104000 | -2.242537e-05 | -68000 | -0.0004571096 | -68000 | -0.0005964131 | -44000 | -0.0007355396 | -104000 | -2.68024e-05 | -50000 | -0.000554013 | -66000 | -0.000217238 | -42000 | -0.0005738857 | -42000 | -0.0005639847 | -70000 | -0.0001874993 | -50000 | -0.0004153991
-104000 | -2.779247e-05 | -104000 | -2.242537e-05 | -68000 | -0.0004571096 | -68000 | -0.0005864629 | -44000 | -0.0007554401 | -104000 | -2.68024e-05 | -48000 | -0.000554031 | -66000 | -0.000217238 | -42000 | -0.0005738857 | -44000 | -0.000563967 | -70000 | -0.0001874993 | -50000 | -0.0004153991
-102000 | -2.781017e-05 | -104000 | -2.242537e-05 | -68000 | -0.0004571096 | -64000 | -0.0005864983 | -44000 | -0.0007554401 | -104000 | -2.58123e-05 | -48000 | -0.000554031 | -66000 | -0.000217238 | -42000 | -0.0005738857 | -42000 | -0.0005639847 | -70000 | -0.0001874993 | -50000 | -0.0004153991
-102000 | -2.682007e-05 | -104000 | -2.242537e-05 | -68000 | -0.0004571096 | -66000 | -0.0005864806 | -44000 | -0.0007554401 | -104000 | -2.68024e-05 | -48000 | -0.000554031 | -66000 | -0.000207337 | -42000 | -0.0005738857 | -44000 | -0.000563967 | -70000 | -0.0001874993 | -50000 | -0.0004153991
-104000 | -2.779247e-05 | -104000 | -2.242537e-05 | -68000 | -0.0004571096 | -66000 | -0.0005864806 | -44000 | -0.0007355396 | -104000 | -2.77925e-05 | -46000 | -0.00057385 | -66000 | -0.000207337 | -42000 | -0.0005738857 | -44000 | -0.000554066 | -70000 | -0.0001874993 | -48000 | -0.0004154168
-104000 | -2.680237e-05 | -104000 | -2.242537e-05 | -68000 | -0.0004571096 | -66000 | -0.0005864806 | -44000 | -0.0007355396 | -104000 | -2.77925e-05 | -46000 | -0.00057385 | -66000 | -0.000207337 | -42000 | -0.0005738857 | -42000 | -0.0005540837 | -70000 | -0.0001874993 | -50000 | -0.0004153991
-104000 | -2.779247e-05 | -104000 | -2.242537e-05 | -68000 | -0.0004571096 | -64000 | -0.0005964485 | -44000 | -0.0007355396 | -104000 | -2.68024e-05 | -46000 | -0.00057385 | -66000 | -0.000207337 | -42000 | -0.0005738857 | -42000 | -0.0005639847 | -70000 | -0.0001874993 | -48000 | -0.0004154168
-104000 | -2.680237e-05 | -104000 | -2.242537e-05 | -68000 | -0.0004571096 | -64000 | -0.0005864983 | -44000 | -0.0007355396 | -104000 | -2.68024e-05 | -46000 | -0.000554048 | -66000 | -0.000207337 | -42000 | -0.0005738857 | -44000 | -0.000563967 | -70000 | -0.0001874993 | -48000 | -0.0004154168
-102000 | -2.781017e-05 | -104000 | -2.242537e-05 | -68000 | -0.0004571096 | -64000 | -0.0005864983 | -44000 | -0.0007355396 | -104000 | -2.68024e-05 | -46000 | -0.000554048 | -66000 | -0.000207337 | -42000 | -0.0005738857 | -42000 | -0.0005639847 | -70000 | -0.0001874993 | -48000 | -0.0004154168
-104000 | -2.680237e-05 | -104000 | -2.242537e-05 | -68000 | -0.0004571096 | -66000 | -0.0005864806 | -44000 | -0.0007355396 | -104000 | -2.68024e-05 | -46000 | -0.000554048 | -66000 | -0.000217238 | -42000 | -0.0005738857 | -42000 | -0.0005639847 | -70000 | -0.0001874993 | -48000 | -0.0004154168
-104000 | -2.680237e-05 | -104000 | -2.242537e-05 | -68000 | -0.0004571096 | -66000 | -0.0005864806 | -44000 | -0.0007554401 | -102000 | -2.78102e-05 | -46000 | -0.00057385 | -64000 | -0.000207354 | -42000 | -0.0005738857 | -42000 | -0.0005639847 | -70000 | -0.0001874993 | -48000 | -0.0004154168
-102000 | -2.781017e-05 | -104000 | -2.242537e-05 | -68000 | -0.0004571096 | -66000 | -0.0005864806 | -44000 | -0.0007355396 | -104000 | -2.77925e-05 | -46000 | -0.000554048 | -64000 | -0.000207354 | -42000 | -0.0005738857 | -42000 | -0.0005639847 | -70000 | -0.0001874993 | -48000 | -0.0004154168
-102000 | -2.682007e-05 | -104000 | -2.242537e-05 | -66000 | -0.0004571273 | -62000 | -0.000586516 | -44000 | -0.0007355396 | -104000 | -2.77925e-05 | -46000 | -0.000554048 | -64000 | -0.000217255 | -42000 | -0.0005738857 | -42000 | -0.0005639847 | -70000 | -0.0001874993 | -46000 | -0.0004154345
-102000 | -2.781017e-05 | -104000 | -2.242537e-05 | -68000 | -0.0004571096 | -66000 | -0.0005864806 | -44000 | -0.0007355396 | -104000 | -2.77925e-05 | -48000 | -0.000573833 | -66000 | -0.000217238 | -42000 | -0.0005738857 | -42000 | -0.0005639847 | -70000 | -0.0001874993 | -48000 | -0.0004154168
-102000 | -2.682007e-05 | -104000 | -2.242537e-05 | -66000 | -0.0004571273 | -64000 | -0.0005864983 | -42000 | -0.000735575 | -104000 | -2.68024e-05 | -46000 | -0.000554048 | -64000 | -0.000207354 | -42000 | -0.0005738857 | -42000 | -0.0005639847 | -70000 | -0.0001874993 | -46000 | -0.0004154345
-102000 | -2.682007e-05 | -104000 | -2.242537e-05 | -68000 | -0.0004571096 | -64000 | -0.0005864983 | -44000 | -0.0007355396 | -104000 | -2.77925e-05 | -46000 | -0.00057385 | -66000 | -0.000207337 | -42000 | -0.0005738857 | -42000 | -0.0005639847 | -70000 | -0.0001874993 | -46000 | -0.0004154345
-104000 | -2.779247e-05 | -104000 | -2.242537e-05 | -66000 | -0.0004571273 | -64000 | -0.0005864983 | -44000 | -0.0007355396 | -104000 | -2.77925e-05 | -46000 | -0.000554048 | -64000 | -0.000217255 | -42000 | -0.0005738857 | -42000 | -0.0005639847 | -70000 | -0.0001874993 | -46000 | -0.0004154345
-104000 | -2.779247e-05 | -104000 | -2.242537e-05 | -68000 | -0.0004571096 | -64000 | -0.0005864983 | -42000 | -0.000735575 | -104000 | -2.77925e-05 | -46000 | -0.00057385 | -64000 | -0.000207354 | -42000 | -0.0005738857 | -42000 | -0.0005639847 | -70000 | -0.0001874993 | -46000 | -0.0004154345
-102000 | -2.781017e-05 | -104000 | -2.242537e-05 | -66000 | -0.0004571273 | -64000 | -0.0005864983 | -44000 | -0.0007355396 | -104000 | -2.68024e-05 | -46000 | -0.000554048 | -64000 | -0.000217255 | -42000 | -0.0005738857 | -42000 | -0.0005639847 | -68000 | -0.000187517 | -46000 | -0.0004154345
-104000 | -2.779247e-05 | -104000 | -2.242537e-05 | -66000 | -0.0004571273 | -64000 | -0.0005864983 | -42000 | -0.000735575 | -104000 | -2.68024e-05 | -46000 | -0.000554048 | -64000 | -0.000217255 | -42000 | -0.0005738857 | -42000 | -0.0005639847 | -68000 | -0.000187517 | -46000 | -0.0004154345
-104000 | -2.680237e-05 | -104000 | -2.242537e-05 | -66000 | -0.0004571273 | -64000 | -0.0005864983 | -44000 | -0.0007355396 | -104000 | -2.68024e-05 | -46000 | -0.000554048 | -64000 | -0.000217255 | -42000 | -0.0005738857 | -42000 | -0.0005639847 | -68000 | -0.000187517 | -46000 | -0.0004154345
-104000 | -2.680237e-05 | -104000 | -2.242537e-05 | -66000 | -0.0004571273 | -64000 | -0.0005864983 | -42000 | -0.000735575 | -104000 | -2.77925e-05 | -46000 | -0.000554048 | -64000 | -0.000217255 | -42000 | -0.0005738857 | -42000 | -0.0005639847 | -70000 | -0.0001874993 | -46000 | -0.0004154345
-102000 | -2.682007e-05 | -104000 | -2.242537e-05 | -66000 | -0.0004571273 | -64000 | -0.0005864983 | -42000 | -0.000735575 | -104000 | -2.68024e-05 | -46000 | -0.00057385 | -64000 | -0.000217255 | -42000 | -0.0005738857 | -42000 | -0.0005639847 | -68000 | -0.000187517 | -46000 | -0.0004154345
-102000 | -2.781017e-05 | -104000 | -2.242537e-05 | -66000 | -0.0004571273 | -64000 | -0.0005864983 | -42000 | -0.000735575 | -104000 | -2.68024e-05 | -46000 | -0.00057385 | -64000 | -0.000217255 | -42000 | -0.0005738857 | -42000 | -0.0005639847 | -68000 | -0.000187517 | -46000 | -0.0004154345
-104000 | -2.779247e-05 | -104000 | -2.242537e-05 | -66000 | -0.0004571273 | -64000 | -0.0005864983 | -42000 | -0.000735575 | -104000 | -2.68024e-05 | -44000 | -0.000573868 | -64000 | -0.000207354 | -42000 | -0.0005738857 | -42000 | -0.0005639847 | -68000 | -0.000187517 | -46000 | -0.0004154345
-104000 | -2.680237e-05 | -104000 | -2.242537e-05 | -64000 | -0.000457145 | -64000 | -0.0005864983 | -42000 | -0.000735575 | -104000 | -2.77925e-05 | -44000 | -0.000554066 | -64000 | -0.000217255 | -42000 | -0.0005738857 | -42000 | -0.0005540837 | -68000 | -0.000187517 | -46000 | -0.0004154345
-104000 | -2.680237e-05 | -104000 | -2.242537e-05 | -64000 | -0.000457145 | -64000 | -0.0005864983 | -42000 | -0.000735575 | -104000 | -2.77925e-05 | -44000 | -0.000573868 | -64000 | -0.000217255 | -42000 | -0.0005738857 | -42000 | -0.0005639847 | -68000 | -0.000187517 | -46000 | -0.0004154345
-104000 | -2.779247e-05 | -104000 | -2.242537e-05 | -66000 | -0.0004571273 | -62000 | -0.000586516 | -42000 | -0.000735575 | -104000 | -2.77925e-05 | -44000 | -0.000573868 | -64000 | -0.000217255 | -40000 | -0.0005739034 | -42000 | -0.0005639847 | -68000 | -0.000187517 | -46000 | -0.0004154345
-104000 | -2.878257e-05 | -104000 | -2.242537e-05 | -66000 | -0.0004571273 | -64000 | -0.0005864983 | -42000 | -0.000735575 | -104000 | -2.68024e-05 | -44000 | -0.000554066 | -62000 | -0.000217273 | -42000 | -0.0005540837 | -40000 | -0.0005640024 | -68000 | -0.000187517 | -46000 | -0.0004154345
-102000 | -2.781017e-05 | -104000 | -2.242537e-05 | -66000 | -0.0004571273 | -64000 | -0.0005864983 | -42000 | -0.000735575 | -104000 | -2.77925e-05 | -44000 | -0.000554066 | -62000 | -0.000217273 | -40000 | -0.0005739034 | -40000 | -0.0005541014 | -68000 | -0.000187517 | -46000 | -0.0004154345
-104000 | -2.878257e-05 | -104000 | -2.242537e-05 | -66000 | -0.0004571273 | -64000 | -0.0005864983 | -42000 | -0.000735575 | -104000 | -2.77925e-05 | -44000 | -0.000554066 | -62000 | -0.000207372 | -40000 | -0.0005739034 | -40000 | -0.0005640024 | -68000 | -0.000187517 | -46000 | -0.0004154345
-102000 | -2.781017e-05 | -104000 | -2.242537e-05 | -66000 | -0.0004571273 | -62000 | -0.000586516 | -42000 | -0.000735575 | -104000 | -2.77925e-05 | -44000 | -0.000554066 | -64000 | -0.000207354 | -40000 | -0.0005739034 | -42000 | -0.0005639847 | -68000 | -0.000187517 | -46000 | -0.0004154345
-104000 | -2.779247e-05 | -104000 | -2.242537e-05 | -66000 | -0.0004571273 | -62000 | -0.000586516 | -42000 | -0.0007156745 | -104000 | -2.77925e-05 | -44000 | -0.000573868 | -62000 | -0.000217273 | -40000 | -0.0005739034 | -40000 | -0.0005640024 | -68000 | -0.000187517 | -46000 | -0.0004154345
-104000 | -2.779247e-05 | -104000 | -2.242537e-05 | -64000 | -0.000457145 | -62000 | -0.000586516 | -42000 | -0.000735575 | -104000 | -2.68024e-05 | -44000 | -0.000554066 | -60000 | -0.00020739 | -42000 | -0.0005540837 | -42000 | -0.0005639847 | -68000 | -0.000187517 | -44000 | -0.0004154522
-102000 | -2.781017e-05 | -104000 | -2.242537e-05 | -66000 | -0.0004571273 | -64000 | -0.0005864983 | -42000 | -0.0007156745 | -102000 | -2.78102e-05 | -44000 | -0.000554066 | -60000 | -0.00020739 | -40000 | -0.0005739034 | -40000 | -0.0005541014 | -68000 | -0.000187517 | -46000 | -0.0004154345
-104000 | -2.779247e-05 | -104000 | -2.242537e-05 | -64000 | -0.000457145 | -62000 | -0.000586516 | -42000 | -0.000735575 | -104000 | -2.77925e-05 | -44000 | -0.000554066 | -62000 | -0.000207372 | -38000 | -0.0005739211 | -40000 | -0.0005640024 | -68000 | -0.000187517 | -44000 | -0.0004154522
-102000 | -2.880027e-05 | -104000 | -2.34204e-05 | -64000 | -0.000457145 | -60000 | -0.0005865337 | -42000 | -0.0007156745 | -104000 | -2.77925e-05 | -44000 | -0.000573868 | -62000 | -0.000207372 | -40000 | -0.0005739034 | -40000 | -0.0005541014 | -68000 | -0.000187517 | -46000 | -0.0004154345
-104000 | -2.878257e-05 | -104000 | -2.34204e-05 | -64000 | -0.000457145 | -62000 | -0.000586516 | -42000 | -0.0007156745 | -104000 | -2.77925e-05 | -44000 | -0.000554066 | -60000 | -0.000217291 | -40000 | -0.0005739034 | -40000 | -0.0005640024 | -68000 | -0.000187517 | -46000 | -0.0004154345
-104000 | -2.878257e-05 | -104000 | -2.242537e-05 | -64000 | -0.000457145 | -60000 | -0.0005865337 | -42000 | -0.000735575 | -104000 | -2.77925e-05 | -44000 | -0.000554066 | -60000 | -0.000217291 | -40000 | -0.0005739034 | -40000 | -0.0005640024 | -66000 | -0.0001875347 | -46000 | -0.0004154345
-104000 | -2.779247e-05 | -104000 | -2.34204e-05 | -64000 | -0.000457145 | -60000 | -0.0005865337 | -42000 | -0.000735575 | -104000 | -2.68024e-05 | -44000 | -0.000573868 | -62000 | -0.000217273 | -40000 | -0.0005739034 | -38000 | -0.0005541191 | -68000 | -0.000187517 | -44000 | -0.0004154522
-104000 | -2.779247e-05 | -104000 | -2.242537e-05 | -64000 | -0.000457145 | -60000 | -0.0005865337 | -40000 | -0.0007157099 | -104000 | -2.77925e-05 | -44000 | -0.000573868 | -60000 | -0.000217291 | -40000 | -0.0005739034 | -40000 | -0.0005640024 | -68000 | -0.000187517 | -46000 | -0.0004154345
-102000 | -2.781017e-05 | -104000 | -2.242537e-05 | -64000 | -0.000457145 | -60000 | -0.0005865337 | -42000 | -0.0007156745 | -104000 | -2.87826e-05 | -44000 | -0.000554066 | -60000 | -0.000217291 | -40000 | -0.0005739034 | -40000 | -0.0005541014 | -66000 | -0.0001875347 | -44000 | -0.0004154522
-104000 | -2.779247e-05 | -104000 | -2.242537e-05 | -62000 | -0.0004571627 | -62000 | -0.000586516 | -42000 | -0.000735575 | -104000 | -2.87826e-05 | -44000 | -0.000573868 | -60000 | -0.00020739 | -38000 | -0.0005739211 | -40000 | -0.0005541014 | -66000 | -0.0001875347 | -44000 | -0.0004154522
-104000 | -2.779247e-05 | -104000 | -2.242537e-05 | -64000 | -0.000457145 | -60000 | -0.0005865337 | -40000 | -0.0007157099 | -102000 | -2.88003e-05 | -44000 | -0.000554066 | -60000 | -0.000217291 | -38000 | -0.0005541191 | -40000 | -0.0005640024 | -66000 | -0.0001875347 | -44000 | -0.0004154522
-104000 | -2.878257e-05 | -104000 | -2.242537e-05 | -64000 | -0.000457145 | -62000 | -0.000586516 | -40000 | -0.0007157099 | -104000 | -2.77925e-05 | -44000 | -0.000554066 | -60000 | -0.000217291 | -38000 | -0.0005541191 | -40000 | -0.0005640024 | -66000 | -0.0001875347 | -44000 | -0.0004154522
-104000 | -2.779247e-05 | -104000 | -2.242537e-05 | -64000 | -0.000457145 | -60000 | -0.0005865337 | -42000 | -0.0007156745 | -102000 | -2.68201e-05 | -44000 | -0.000554066 | -60000 | -0.00020739 | -38000 | -0.0005739211 | -38000 | -0.0005541191 | -66000 | -0.0001875347 | -44000 | -0.0004154522
-104000 | -2.878257e-05 | -104000 | -2.242537e-05 | -62000 | -0.0004571627 | -60000 | -0.0005865337 | -40000 | -0.0007356104 | -104000 | -2.77925e-05 | -42000 | -0.000554084 | -60000 | -0.000217291 | -38000 | -0.0005541191 | -40000 | -0.0005640024 | -66000 | -0.0001875347 | -44000 | -0.0004154522
-102000 | -2.781017e-05 | -104000 | -2.34204e-05 | -60000 | -0.0004571804 | -60000 | -0.0005865337 | -42000 | -0.0007156745 | -102000 | -2.78102e-05 | -44000 | -0.000554066 | -60000 | -0.00020739 | -38000 | -0.0005541191 | -38000 | -0.0005640201 | -66000 | -0.0001875347 | -44000 | -0.0004154522
-102000 | -2.781017e-05 | -104000 | -2.34204e-05 | -62000 | -0.0004571627 | -60000 | -0.0005865337 | -40000 | -0.0007157099 | -104000 | -2.87826e-05 | -42000 | -0.000554084 | -60000 | -0.000217291 | -38000 | -0.0005739211 | -40000 | -0.0005541014 | -66000 | -0.0001875347 | -44000 | -0.0004154522
-104000 | -2.779247e-05 | -104000 | -2.242537e-05 | -62000 | -0.0004571627 | -60000 | -0.0005865337 | -40000 | -0.0007157099 | -102000 | -2.88003e-05 | -42000 | -0.000554084 | -60000 | -0.00020739 | -38000 | -0.0005739211 | -38000 | -0.0005541191 | -66000 | -0.0001875347 | -44000 | -0.0004154522
-104000 | -2.779247e-05 | -104000 | -2.242537e-05 | -62000 | -0.0004571627 | -60000 | -0.0005865337 | -40000 | -0.0007157099 | -104000 | -2.77925e-05 | -42000 | -0.000554084 | -60000 | -0.000217291 | -38000 | -0.0005739211 | -40000 | -0.0005640024 | -66000 | -0.0001875347 | -44000 | -0.0004154522
-102000 | -2.880027e-05 | -104000 | -2.34204e-05 | -60000 | -0.0004571804 | -60000 | -0.0005865337 | -40000 | -0.0007157099 | -104000 | -2.87826e-05 | -42000 | -0.000554084 | -60000 | -0.000217291 | -38000 | -0.0005739211 | -38000 | -0.0005541191 | -66000 | -0.0001875347 | -42000 | -0.0004154699
-102000 | -2.781017e-05 | -104000 | -2.242537e-05 | -62000 | -0.0004571627 | -60000 | -0.0005865337 | -40000 | -0.0007157099 | -104000 | -2.87826e-05 | -42000 | -0.000573886 | -60000 | -0.000217291 | -38000 | -0.0005739211 | -38000 | -0.0005541191 | -64000 | -0.0001875524 | -44000 | -0.0004154522
-104000 | -2.878257e-05 | -104000 | -2.242537e-05 | -62000 | -0.0004571627 | -60000 | -0.0005865337 | -40000 | -0.0007157099 | -104000 | -2.87826e-05 | -42000 | -0.000554084 | -60000 | -0.000217291 | -38000 | -0.0005739211 | -38000 | -0.0005541191 | -66000 | -0.0001875347 | -44000 | -0.0004154522
-102000 | -2.880027e-05 | -104000 | -2.34204e-05 | -60000 | -0.0004571804 | -60000 | -0.0005865337 | -40000 | -0.0007157099 | -104000 | -2.77925e-05 | -42000 | -0.000554084 | -60000 | -0.000217291 | -38000 | -0.0005541191 | -38000 | -0.0005541191 | -64000 | -0.0001875524 | -44000 | -0.0004352542
-102000 | -2.781017e-05 | -104000 | -2.242537e-05 | -62000 | -0.0004571627 | -60000 | -0.0005865337 | -40000 | -0.0007157099 | -104000 | -2.77925e-05 | -42000 | -0.000554084 | -60000 | -0.000217291 | -38000 | -0.0005541191 | -38000 | -0.0005541191 | -64000 | -0.0001875524 | -44000 | -0.0004154522
-102000 | -2.880027e-05 | -104000 | -2.34204e-05 | -60000 | -0.0004571804 | -60000 | -0.0005865337 | -40000 | -0.0007157099 | -104000 | -2.87826e-05 | -42000 | -0.000554084 | -60000 | -0.000217291 | -38000 | -0.0005739211 | -38000 | -0.0005541191 | -64000 | -0.0001875524 | -44000 | -0.0004154522
-102000 | -2.880027e-05 | -104000 | -2.242537e-05 | -62000 | -0.0004571627 | -60000 | -0.0005865337 | -40000 | -0.0007157099 | -102000 | -2.78102e-05 | -42000 | -0.000554084 | -58000 | -0.000217308 | -38000 | -0.0005541191 | -38000 | -0.0005640201 | -64000 | -0.0001875524 | -42000 | -0.0004154699
-104000 | -2.878257e-05 | -104000 | -2.34204e-05 | -60000 | -0.0004571804 | -60000 | -0.0005865337 | -40000 | -0.0007157099 | -104000 | -2.87826e-05 | -42000 | -0.000554084 | -60000 | -0.000217291 | -38000 | -0.0005739211 | -38000 | -0.0005640201 | -64000 | -0.0001875524 | -42000 | -0.0004352719
-104000 | -2.779247e-05 | -104000 | -2.34204e-05 | -60000 | -0.0004571804 | -60000 | -0.0005865337 | -38000 | -0.0007157453 | -104000 | -2.77925e-05 | -42000 | -0.000554084 | -60000 | -0.000217291 | -38000 | -0.0005739211 | -38000 | -0.0005640201 | -64000 | -0.0001875524 | -42000 | -0.0004154699
-104000 | -2.878257e-05 | -104000 | -2.34204e-05 | -60000 | -0.0004571804 | -60000 | -0.0005865337 | -38000 | -0.0007157453 | -104000 | -2.77925e-05 | -42000 | -0.000554084 | -58000 | -0.000217308 | -38000 | -0.0005541191 | -38000 | -0.0005541191 | -64000 | -0.0001875524 | -42000 | -0.0004154699
-104000 | -2.878257e-05 | -104000 | -2.34204e-05 | -60000 | -0.0004571804 | -60000 | -0.0005865337 | -38000 | -0.0007157453 | -104000 | -2.87826e-05 | -42000 | -0.000554084 | -58000 | -0.000217308 | -38000 | -0.0005739211 | -38000 | -0.0005541191 | -64000 | -0.0001875524 | -42000 | -0.0004154699
-102000 | -2.880027e-05 | -102000 | -2.242537e-05 | -60000 | -0.0004571804 | -60000 | -0.0005865337 | -38000 | -0.0007157453 | -102000 | -2.88003e-05 | -42000 | -0.000554084 | -58000 | -0.000217308 | -38000 | -0.0005739211 | -38000 | -0.0005541191 | -64000 | -0.0001974534 | -42000 | -0.0004154699
-104000 | -2.878257e-05 | -104000 | -2.34204e-05 | -62000 | -0.0004571627 | -60000 | -0.0005865337 | -40000 | -0.0007157099 | -104000 | -2.77925e-05 | -42000 | -0.000554084 | -58000 | -0.000217308 | -38000 | -0.0005739211 | -38000 | -0.0005541191 | -64000 | -0.0001875524 | -42000 | -0.0004154699
-102000 | -2.880027e-05 | -104000 | -2.342925e-05 | -60000 | -0.0004472302 | -58000 | -0.0005865514 | -38000 | -0.0007157453 | -104000 | -2.87826e-05 | -42000 | -0.000554084 | -58000 | -0.000217308 | -38000 | -0.0005739211 | -38000 | -0.0005541191 | -64000 | -0.0001875524 | -42000 | -0.0004154699
-102000 | -2.781017e-05 | -102000 | -2.34204e-05 | -60000 | -0.0004571804 | -58000 | -0.0005865514 | -38000 | -0.0007157453 | -102000 | -2.88003e-05 | -40000 | -0.000554101 | -58000 | -0.000207407 | -38000 | -0.0005541191 | -38000 | -0.0005541191 | -64000 | -0.0001875524 | -42000 | -0.0004352719
-102000 | -2.880027e-05 | -102000 | -2.242537e-05 | -60000 | -0.0004571804 | -60000 | -0.0005865337 | -40000 | -0.0007157099 | -104000 | -2.87826e-05 | -40000 | -0.000573903 | -58000 | -0.000217308 | -38000 | -0.0005541191 | -38000 | -0.0005541191 | -64000 | -0.0001875524 | -42000 | -0.0004154699
-104000 | -2.779247e-05 | -104000 | -2.243422e-05 | -58000 | -0.0004472479 | -58000 | -0.0005766011 | -38000 | -0.0007157453 | -102000 | -2.88003e-05 | -40000 | -0.000573903 | -58000 | -0.000217308 | -38000 | -0.0005739211 | -38000 | -0.0005541191 | -64000 | -0.0001875524 | -42000 | -0.0004154699
-104000 | -2.878257e-05 | -104000 | -2.243422e-05 | -60000 | -0.0004472302 | -58000 | -0.0005865514 | -38000 | -0.0007157453 | -104000 | -2.87826e-05 | -40000 | -0.000554101 | -58000 | -0.000217308 | -38000 | -0.0005541191 | -38000 | -0.0005541191 | -62000 | -0.0001875701 | -42000 | -0.0004154699
-102000 | -2.880027e-05 | -102000 | -2.242537e-05 | -60000 | -0.0004472302 | -58000 | -0.0005865514 | -38000 | -0.0007157453 | -102000 | -2.88003e-05 | -40000 | -0.000554101 | -58000 | -0.000217308 | -38000 | -0.0005739211 | -38000 | -0.0005541191 | -64000 | -0.0001875524 | -42000 | -0.0004154699
-104000 | -2.878257e-05 | -102000 | -2.34204e-05 | -60000 | -0.0004571804 | -58000 | -0.0005766011 | -38000 | -0.0007157453 | -102000 | -2.88003e-05 | -42000 | -0.000554084 | -58000 | -0.000217308 | -38000 | -0.0005541191 | -38000 | -0.0005541191 | -60000 | -0.0001875878 | -42000 | -0.0004154699
-102000 | -2.880027e-05 | -104000 | -2.342925e-05 | -60000 | -0.0004472302 | -58000 | -0.0005865514 | -38000 | -0.0007157453 | -104000 | -2.87826e-05 | -40000 | -0.000554101 | -56000 | -0.000217326 | -38000 | -0.0005541191 | -36000 | -0.0005541368 | -62000 | -0.0001875701 | -42000 | -0.0004154699
-102000 | -2.880027e-05 | -102000 | -2.342925e-05 | -60000 | -0.0004472302 | -58000 | -0.0005766011 | -38000 | -0.0007157453 | -102000 | -2.88003e-05 | -40000 | -0.000554101 | -58000 | -0.000217308 | -36000 | -0.0005739388 | -36000 | -0.0005541368 | -62000 | -0.0001875701 | -42000 | -0.0004154699
-102000 | -2.880027e-05 | -102000 | -2.34204e-05 | -60000 | -0.0004472302 | -58000 | -0.0005766011 | -38000 | -0.0007157453 | -102000 | -2.88003e-05 | -40000 | -0.000554101 | -58000 | -0.000217308 | -36000 | -0.0005739388 | -38000 | -0.0005541191 | -60000 | -0.0001974888 | -42000 | -0.0004154699
-102000 | -2.880027e-05 | -102000 | -2.342925e-05 | -60000 | -0.0004571804 | -58000 | -0.0005865514 | -38000 | -0.0007157453 | -102000 | -2.88003e-05 | -40000 | -0.000554101 | -58000 | -0.000217308 | -36000 | -0.0005739388 | -38000 | -0.0005541191 | -62000 | -0.0001875701 | -42000 | -0.0004154699
-102000 | -2.880027e-05 | -102000 | -2.342925e-05 | -60000 | -0.0004472302 | -58000 | -0.0005766011 | -38000 | -0.0007157453 | -102000 | -2.88003e-05 | -40000 | -0.000554101 | -56000 | -0.000217326 | -38000 | -0.0005541191 | -36000 | -0.0005541368 | -60000 | -0.0001875878 | -42000 | -0.0004154699
-102000 | -2.880027e-05 | -102000 | -2.342925e-05 | -60000 | -0.0004472302 | -58000 | -0.0005766011 | -40000 | -0.0007157099 | -102000 | -2.88003e-05 | -40000 | -0.000554101 | -58000 | -0.000217308 | -36000 | -0.0005739388 | -38000 | -0.0005541191 | -60000 | -0.0001974888 | -42000 | -0.0004154699
-102000 | -2.880027e-05 | -102000 | -2.342925e-05 | -58000 | -0.0004472479 | -58000 | -0.0005865514 | -38000 | -0.0007157453 | -104000 | -2.87826e-05 | -38000 | -0.000554119 | -56000 | -0.000217326 | -36000 | -0.0005739388 | -36000 | -0.0005541368 | -60000 | -0.0001875878 | -42000 | -0.0004154699
-102000 | -2.880027e-05 | -102000 | -2.342925e-05 | -60000 | -0.0004472302 | -58000 | -0.0005766011 | -38000 | -0.0007157453 | -102000 | -2.88003e-05 | -40000 | -0.000554101 | -58000 | -0.000217308 | -36000 | -0.0005541368 | -36000 | -0.0005541368 | -62000 | -0.0001875701 | -42000 | -0.0004154699
-102000 | -2.880027e-05 | -102000 | -2.342925e-05 | -58000 | -0.0004472479 | -58000 | -0.0005766011 | -38000 | -0.0007157453 | -102000 | -2.88003e-05 | -38000 | -0.000554119 | -56000 | -0.000217326 | -36000 | -0.0005541368 | -36000 | -0.0005541368 | -62000 | -0.0001875701 | -40000 | -0.0004154876
-102000 | -2.880027e-05 | -102000 | -2.342925e-05 | -58000 | -0.0004472479 | -58000 | -0.0005766011 | -38000 | -0.0007157453 | -102000 | -2.88003e-05 | -38000 | -0.000554119 | -56000 | -0.000217326 | -36000 | -0.0005739388 | -36000 | -0.0005541368 | -60000 | -0.0001875878 | -42000 | -0.0004154699
-102000 | -2.880027e-05 | -102000 | -2.342925e-05 | -58000 | -0.0004472479 | -56000 | -0.0005766188 | -38000 | -0.0007157453 | -104000 | -2.87826e-05 | -38000 | -0.000554119 | -56000 | -0.000217326 | -36000 | -0.0005739388 | -36000 | -0.0005541368 | -62000 | -0.0001875701 | -40000 | -0.0004154876
-102000 | -2.880027e-05 | -102000 | -2.243422e-05 | -60000 | -0.0004472302 | -58000 | -0.0005766011 | -38000 | -0.0007157453 | -102000 | -2.88003e-05 | -38000 | -0.000554119 | -54000 | -0.000217344 | -38000 | -0.0005739211 | -36000 | -0.0005541368 | -60000 | -0.0001974888 | -40000 | -0.0004154876
-102000 | -2.880027e-05 | -102000 | -2.342925e-05 | -60000 | -0.0004472302 | -58000 | -0.0005766011 | -38000 | -0.0007157453 | -102000 | -2.78102e-05 | -38000 | -0.000554119 | -56000 | -0.000217326 | -36000 | -0.0005739388 | -36000 | -0.0005541368 | -60000 | -0.0001875878 | -40000 | -0.0004154876
-102000 | -2.979037e-05 | -102000 | -2.342925e-05 | -58000 | -0.0004472479 | -56000 | -0.0005766188 | -38000 | -0.0007157453 | -102000 | -2.88003e-05 | -38000 | -0.000554119 | -56000 | -0.000217326 | -36000 | -0.0005541368 | -36000 | -0.0005541368 | -60000 | -0.0001875878 | -40000 | -0.0004154876
-102000 | -2.880027e-05 | -102000 | -2.342925e-05 | -60000 | -0.0004472302 | -56000 | -0.0005766188 | -38000 | -0.0007157453 | -102000 | -2.78102e-05 | -38000 | -0.000554119 | -56000 | -0.000207425 | -36000 | -0.0005541368 | -36000 | -0.0005541368 | -60000 | -0.0001875878 | -40000 | -0.0004154876
-102000 | -2.880027e-05 | -102000 | -2.342925e-05 | -58000 | -0.0004472479 | -56000 | -0.0005766188 | -38000 | -0.0007157453 | -102000 | -2.88003e-05 | -38000 | -0.000554119 | -56000 | -0.000217326 | -36000 | -0.0005739388 | -36000 | -0.0005541368 | -60000 | -0.0001875878 | -40000 | -0.0004154876
-100000 | -2.881797e-05 | -100000 | -2.342925e-05 | -60000 | -0.0004472302 | -58000 | -0.0005766011 | -38000 | -0.0007157453 | -102000 | -2.88003e-05 | -38000 | -0.000554119 | -54000 | -0.000217344 | -36000 | -0.0005541368 | -36000 | -0.0005541368 | -60000 | -0.0001875878 | -40000 | -0.0004154876
-102000 | -2.979037e-05 | -102000 | -2.342925e-05 | -58000 | -0.0004472479 | -58000 | -0.0005666509 | -38000 | -0.0007157453 | -102000 | -2.88003e-05 | -38000 | -0.000554119 | -56000 | -0.000217326 | -36000 | -0.0005541368 | -36000 | -0.0005541368 | -60000 | -0.0001875878 | -40000 | -0.0004154876
-102000 | -2.880027e-05 | -100000 | -2.34381e-05 | -58000 | -0.0004472479 | -56000 | -0.0005666686 | -38000 | -0.0007157453 | -102000 | -2.88003e-05 | -38000 | -0.000554119 | -54000 | -0.000217344 | -36000 | -0.0005541368 | -36000 | -0.0005541368 | -60000 | -0.0001875878 | -40000 | -0.0004154876
-102000 | -2.880027e-05 | -102000 | -2.342925e-05 | -56000 | -0.0004472656 | -58000 | -0.0005666509 | -38000 | -0.0007157453 | -102000 | -2.88003e-05 | -38000 | -0.000554119 | -54000 | -0.000217344 | -36000 | -0.0005541368 | -34000 | -0.0005541545 | -60000 | -0.0001875878 | -40000 | -0.0004154876
-100000 | -2.980807e-05 | -100000 | -2.34381e-05 | -58000 | -0.0004472479 | -56000 | -0.0005766188 | -38000 | -0.0007157453 | -102000 | -2.97904e-05 | -38000 | -0.000554119 | -54000 | -0.000217344 | -36000 | -0.0005541368 | -34000 | -0.0005541545 | -60000 | -0.0001974888 | -40000 | -0.0004154876
-102000 | -2.880027e-05 | -100000 | -2.342925e-05 | -56000 | -0.0004472656 | -56000 | -0.0005766188 | -38000 | -0.0007157453 | -100000 | -2.8818e-05 | -38000 | -0.000554119 | -54000 | -0.000217344 | -36000 | -0.0005739388 | -34000 | -0.0005541545 | -60000 | -0.0001875878 | -38000 | -0.0004155053
-100000 | -2.881797e-05 | -100000 | -2.34381e-05 | -58000 | -0.0004472479 | -56000 | -0.0005766188 | -36000 | -0.0007157807 | -100000 | -2.8818e-05 | -38000 | -0.000554119 | -54000 | -0.000217344 | -36000 | -0.0005541368 | -36000 | -0.0005541368 | -60000 | -0.0001875878 | -38000 | -0.0004155053
-100000 | -2.881797e-05 | -102000 | -2.34381e-05 | -56000 | -0.0004472656 | -56000 | -0.0005666686 | -38000 | -0.0007157453 | -100000 | -2.8818e-05 | -38000 | -0.000554119 | -54000 | -0.000217344 | -34000 | -0.0005541545 | -34000 | -0.0005541545 | -60000 | -0.0001875878 | -40000 | -0.0004154876
-100000 | -2.782787e-05 | -102000 | -2.34381e-05 | -58000 | -0.0004472479 | -54000 | -0.0005666863 | -38000 | -0.0007157453 | -102000 | -2.97904e-05 | -38000 | -0.000554119 | -54000 | -0.000217344 | -34000 | -0.0005541545 | -34000 | -0.0005541545 | -58000 | -0.0001975065 | -38000 | -0.0004155053
-100000 | -2.980807e-05 | -100000 | -2.342925e-05 | -56000 | -0.0004472656 | -56000 | -0.0005766188 | -38000 | -0.0007157453 | -100000 | -2.8818e-05 | -38000 | -0.000554119 | -52000 | -0.000217362 | -36000 | -0.0005541368 | -34000 | -0.0005541545 | -60000 | -0.0001974888 | -40000 | -0.0004154876
-100000 | -2.881797e-05 | -100000 | -2.442427e-05 | -56000 | -0.0004472656 | -54000 | -0.0005766365 | -36000 | -0.0007157807 | -100000 | -2.8818e-05 | -38000 | -0.000554119 | -52000 | -0.000217362 | -34000 | -0.0005739565 | -34000 | -0.0005541545 | -58000 | -0.0001876055 | -38000 | -0.0004155053
-100000 | -2.881797e-05 | -102000 | -2.443312e-05 | -56000 | -0.0004472656 | -56000 | -0.0005666686 | -36000 | -0.0007157807 | -100000 | -2.8818e-05 | -38000 | -0.000554119 | -52000 | -0.000217362 | -36000 | -0.0005541368 | -34000 | -0.0005541545 | -58000 | -0.0001876055 | -40000 | -0.0004154876
-100000 | -2.881797e-05 | -100000 | -2.34381e-05 | -56000 | -0.0004472656 | -54000 | -0.0005666863 | -36000 | -0.0007157807 | -100000 | -2.98081e-05 | -38000 | -0.000554119 | -54000 | -0.000217344 | -34000 | -0.0005541545 | -34000 | -0.0005541545 | -58000 | -0.0001975065 | -38000 | -0.0004155053
-100000 | -2.980807e-05 | -102000 | -2.342925e-05 | -56000 | -0.0004472656 | -56000 | -0.0005666686 | -38000 | -0.0007157453 | -102000 | -2.97904e-05 | -38000 | -0.000554119 | -52000 | -0.000217362 | -36000 | -0.0005541368 | -34000 | -0.0005541545 | -58000 | -0.0001876055 | -38000 | -0.0004155053
-100000 | -2.881797e-05 | -100000 | -2.443312e-05 | -56000 | -0.0004472656 | -54000 | -0.0005666863 | -38000 | -0.0007157453 | -100000 | -2.8818e-05 | -36000 | -0.000554137 | -52000 | -0.000217362 | -34000 | -0.0005541545 | -34000 | -0.0005541545 | -58000 | -0.0001876055 | -38000 | -0.0004155053
-100000 | -2.980807e-05 | -100000 | -2.442427e-05 | -56000 | -0.0004472656 | -54000 | -0.0005666863 | -36000 | -0.0007157807 | -100000 | -2.8818e-05 | -38000 | -0.000554119 | -52000 | -0.000207461 | -34000 | -0.0005541545 | -34000 | -0.0005541545 | -58000 | -0.0001876055 | -38000 | -0.0004155053
-100000 | -2.881797e-05 | -100000 | -2.34381e-05 | -56000 | -0.0004472656 | -54000 | -0.0005666863 | -36000 | -0.0006958802 | -100000 | -2.98081e-05 | -36000 | -0.000554137 | -52000 | -0.000217362 | -34000 | -0.0005541545 | -34000 | -0.0005541545 | -56000 | -0.0001876232 | -38000 | -0.0004155053
-100000 | -2.881797e-05 | -100000 | -2.34381e-05 | -56000 | -0.0004373153 | -56000 | -0.0005666686 | -36000 | -0.0007157807 | -100000 | -2.8818e-05 | -36000 | -0.000554137 | -52000 | -0.000217362 | -34000 | -0.0005541545 | -34000 | -0.0005541545 | -58000 | -0.0001876055 | -38000 | -0.0004155053
-100000 | -2.881797e-05 | -100000 | -2.34381e-05 | -56000 | -0.0004472656 | -54000 | -0.0005666863 | -36000 | -0.0006958802 | -100000 | -2.98081e-05 | -38000 | -0.000554119 | -52000 | -0.000217362 | -34000 | -0.0005541545 | -34000 | -0.0005541545 | -58000 | -0.0001975065 | -38000 | -0.0004155053
-100000 | -2.980807e-05 | -100000 | -2.34381e-05 | -56000 | -0.0004472656 | -54000 | -0.0005666863 | -36000 | -0.0007157807 | -100000 | -2.98081e-05 | -36000 | -0.000554137 | -52000 | -0.000217362 | -34000 | -0.0005541545 | -34000 | -0.0005541545 | -58000 | -0.0001876055 | -38000 | -0.0004155053
-100000 | -2.980807e-05 | -100000 | -2.34381e-05 | -56000 | -0.0004373153 | -52000 | -0.000566704 | -36000 | -0.0007157807 | -100000 | -2.98081e-05 | -36000 | -0.000554137 | -52000 | -0.000217362 | -34000 | -0.0005541545 | -34000 | -0.0005541545 | -58000 | -0.0001975065 | -38000 | -0.0004155053
-100000 | -2.980807e-05 | -100000 | -2.443312e-05 | -56000 | -0.0004472656 | -54000 | -0.0005666863 | -34000 | -0.0007158161 | -100000 | -2.8818e-05 | -36000 | -0.000554137 | -52000 | -0.000217362 | -34000 | -0.0005541545 | -34000 | -0.0005541545 | -56000 | -0.0001975242 | -38000 | -0.0004155053
-100000 | -2.881797e-05 | -98000 | -2.443312e-05 | -56000 | -0.0004373153 | -52000 | -0.000566704 | -36000 | -0.0007157807 | -100000 | -2.98081e-05 | -36000 | -0.000573939 | -52000 | -0.000217362 | -34000 | -0.0005541545 | -34000 | -0.0005541545 | -58000 | -0.0001975065 | -38000 | -0.0004155053
-100000 | -2.980807e-05 | -100000 | -2.34381e-05 | -56000 | -0.0004472656 | -52000 | -0.0005567537 | -36000 | -0.0006958802 | -100000 | -2.98081e-05 | -36000 | -0.000554137 | -52000 | -0.000217362 | -34000 | -0.0005541545 | -34000 | -0.0005541545 | -58000 | -0.0001975065 | -38000 | -0.0004155053
-100000 | -2.980807e-05 | -100000 | -2.444197e-05 | -54000 | -0.0004472833 | -52000 | -0.000566704 | -36000 | -0.0006958802 | -100000 | -2.98081e-05 | -36000 | -0.000554137 | -52000 | -0.000217362 | -34000 | -0.0005541545 | -34000 | -0.0005541545 | -56000 | -0.0001876232 | -38000 | -0.0004155053
-100000 | -2.980807e-05 | -100000 | -2.34381e-05 | -56000 | -0.0004373153 | -52000 | -0.000566704 | -36000 | -0.0006958802 | -100000 | -2.98081e-05 | -36000 | -0.000554137 | -52000 | -0.000217362 | -34000 | -0.0005541545 | -34000 | -0.0005541545 | -56000 | -0.0001876232 | -38000 | -0.0004155053
-100000 | -2.881797e-05 | -100000 | -2.443312e-05 | -56000 | -0.0004472656 | -52000 | -0.000566704 | -34000 | -0.0006959156 | -100000 | -2.8818e-05 | -36000 | -0.000554137 | -52000 | -0.000217362 | -34000 | -0.0005541545 | -34000 | -0.0005541545 | -56000 | -0.0001975242 | -38000 | -0.0004155053
-98000 | -2.982577e-05 | -100000 | -2.34381e-05 | -54000 | -0.000437333 | -52000 | -0.0005567537 | -36000 | -0.0006958802 | -100000 | -2.98081e-05 | -36000 | -0.000554137 | -52000 | -0.000217362 | -34000 | -0.0005541545 | -32000 | -0.0005541722 | -56000 | -0.0001876232 | -38000 | -0.0004155053
-96000 | -2.984347e-05 | -100000 | -2.443312e-05 | -54000 | -0.000437333 | -52000 | -0.000566704 | -34000 | -0.0006959156 | -100000 | -2.98081e-05 | -34000 | -0.000554155 | -50000 | -0.000217379 | -34000 | -0.0005541545 | -34000 | -0.0005442536 | -56000 | -0.0001876232 | -38000 | -0.0004155053
-98000 | -2.982577e-05 | -100000 | -2.443312e-05 | -52000 | -0.0004373507 | -52000 | -0.0005567537 | -36000 | -0.0006958802 | -100000 | -2.98081e-05 | -36000 | -0.000554137 | -52000 | -0.000217362 | -34000 | -0.0005541545 | -32000 | -0.0005541722 | -56000 | -0.0001975242 | -38000 | -0.0004155053
-98000 | -2.982577e-05 | -98000 | -2.443312e-05 | -52000 | -0.0004373507 | -52000 | -0.000566704 | -36000 | -0.0006958802 | -98000 | -2.98258e-05 | -36000 | -0.000554137 | -52000 | -0.000217362 | -34000 | -0.0005541545 | -32000 | -0.0005541722 | -56000 | -0.0001876232 | -38000 | -0.0004155053
-98000 | -2.982577e-05 | -100000 | -2.34381e-05 | -52000 | -0.0004373507 | -52000 | -0.000566704 | -34000 | -0.0006959156 | -100000 | -2.98081e-05 | -34000 | -0.000554155 | -52000 | -0.000217362 | -34000 | -0.0005541545 | -32000 | -0.0005442713 | -56000 | -0.0001876232 | -36000 | -0.000415523
-96000 | -2.984347e-05 | -98000 | -2.444197e-05 | -54000 | -0.0004472833 | -52000 | -0.0005567537 | -34000 | -0.0006959156 | -98000 | -2.98258e-05 | -36000 | -0.000554137 | -50000 | -0.000217379 | -34000 | -0.0005541545 | -32000 | -0.0005541722 | -56000 | -0.0001876232 | -38000 | -0.0004155053
-98000 | -2.982577e-05 | -98000 | -2.443312e-05 | -52000 | -0.000447301 | -52000 | -0.0005567537 | -34000 | -0.0006959156 | -98000 | -2.98258e-05 | -36000 | -0.000554137 | -50000 | -0.000217379 | -32000 | -0.0005541722 | -32000 | -0.0005541722 | -56000 | -0.0001975242 | -38000 | -0.0004155053
-98000 | -2.982577e-05 | -98000 | -2.444197e-05 | -52000 | -0.0004373507 | -52000 | -0.0005567537 | -34000 | -0.0006959156 | -98000 | -2.98258e-05 | -34000 | -0.000554155 | -50000 | -0.000217379 | -32000 | -0.0005541722 | -34000 | -0.0005442536 | -56000 | -0.0001876232 | -36000 | -0.000415523
-98000 | -2.982577e-05 | -96000 | -2.444197e-05 | -54000 | -0.000437333 | -52000 | -0.0005567537 | -34000 | -0.0006959156 | -100000 | -2.98081e-05 | -36000 | -0.000554137 | -50000 | -0.000217379 | -34000 | -0.0005541545 | -32000 | -0.0005442713 | -56000 | -0.0001876232 | -36000 | -0.000415523
-96000 | -2.984347e-05 | -98000 | -2.444197e-05 | -52000 | -0.0004373507 | -52000 | -0.0005567537 | -34000 | -0.0006959156 | -98000 | -2.98258e-05 | -34000 | -0.000554155 | -50000 | -0.000217379 | -32000 | -0.0005541722 | -32000 | -0.0005442713 | -54000 | -0.0001975419 | -38000 | -0.0004155053
-98000 | -2.982577e-05 | -98000 | -2.445082e-05 | -52000 | -0.0004373507 | -52000 | -0.0005567537 | -34000 | -0.0006959156 | -98000 | -2.98258e-05 | -34000 | -0.000554155 | -50000 | -0.000217379 | -32000 | -0.0005541722 | -30000 | -0.0005541899 | -52000 | -0.0001975596 | -36000 | -0.000415523
-98000 | -2.982577e-05 | -98000 | -2.444197e-05 | -52000 | -0.0004373507 | -52000 | -0.0005567537 | -34000 | -0.0006959156 | -96000 | -2.98435e-05 | -34000 | -0.000554155 | -50000 | -0.000217379 | -32000 | -0.0005541722 | -32000 | -0.0005442713 | -56000 | -0.0001876232 | -38000 | -0.0004155053
-98000 | -2.982577e-05 | -98000 | -2.344695e-05 | -52000 | -0.0004373507 | -52000 | -0.000566704 | -34000 | -0.0006959156 | -96000 | -2.98435e-05 | -34000 | -0.000554155 | -50000 | -0.000217379 | -30000 | -0.0005541899 | -32000 | -0.0005541722 | -54000 | -0.0001876409 | -38000 | -0.0004155053
-96000 | -2.984347e-05 | -96000 | -2.444197e-05 | -52000 | -0.0004373507 | -52000 | -0.0005567537 | -34000 | -0.0006959156 | -96000 | -2.98435e-05 | -34000 | -0.000554155 | -50000 | -0.000217379 | -32000 | -0.0005541722 | -30000 | -0.000544289 | -54000 | -0.0001975419 | -36000 | -0.000415523
-98000 | -2.982577e-05 | -98000 | -2.344695e-05 | -52000 | -0.0004373507 | -52000 | -0.0005567537 | -34000 | -0.0006959156 | -96000 | -2.98435e-05 | -34000 | -0.000554155 | -50000 | -0.000217379 | -32000 | -0.0005343703 | -34000 | -0.0005442536 | -52000 | -0.0001876586 | -38000 | -0.0004155053
-96000 | -2.984347e-05 | -96000 | -2.34558e-05 | -52000 | -0.0004373507 | -52000 | -0.0005567537 | -34000 | -0.0006959156 | -98000 | -2.98258e-05 | -34000 | -0.000554155 | -50000 | -0.000217379 | -32000 | -0.0005541722 | -32000 | -0.0005541722 | -56000 | -0.0001975242 | -36000 | -0.000415523
-96000 | -2.984347e-05 | -96000 | -2.344695e-05 | -52000 | -0.0004373507 | -52000 | -0.0005567537 | -34000 | -0.0006959156 | -98000 | -2.98258e-05 | -34000 | -0.000554155 | -50000 | -0.000217379 | -32000 | -0.0005541722 | -30000 | -0.000544289 | -54000 | -0.0001876409 | -36000 | -0.000415523
-96000 | -2.984347e-05 | -96000 | -2.445082e-05 | -52000 | -0.0004373507 | -52000 | -0.0005567537 | -34000 | -0.0006959156 | -96000 | -2.98435e-05 | -34000 | -0.000554155 | -50000 | -0.000217379 | -30000 | -0.0005541899 | -30000 | -0.0005541899 | -52000 | -0.0001975596 | -36000 | -0.000415523
-96000 | -2.885337e-05 | -98000 | -2.445082e-05 | -52000 | -0.0004373507 | -52000 | -0.0005468035 | -34000 | -0.0006959156 | -96000 | -2.98435e-05 | -34000 | -0.000554155 | -50000 | -0.000217379 | -32000 | -0.0005541722 | -30000 | -0.000544289 | -54000 | -0.0001975419 | -36000 | -0.000415523
-96000 | -2.984347e-05 | -96000 | -2.445082e-05 | -52000 | -0.0004373507 | -52000 | -0.0005567537 | -34000 | -0.0006959156 | -96000 | -2.98435e-05 | -34000 | -0.000554155 | -50000 | -0.000217379 | -32000 | -0.0005541722 | -30000 | -0.000544289 | -54000 | -0.0001876409 | -36000 | -0.000415523
-96000 | -2.984347e-05 | -96000 | -2.444197e-05 | -52000 | -0.0004373507 | -52000 | -0.0005567537 | -34000 | -0.0006760151 | -96000 | -2.98435e-05 | -34000 | -0.000554155 | -50000 | -0.000217379 | -32000 | -0.0005541722 | -32000 | -0.0005442713 | -52000 | -0.0001876586 | -36000 | -0.000415523
-96000 | -2.984347e-05 | -96000 | -2.445082e-05 | -52000 | -0.0004373507 | -52000 | -0.0005567537 | -34000 | -0.0006959156 | -96000 | -2.98435e-05 | -34000 | -0.000554155 | -50000 | -0.000217379 | -32000 | -0.0005343703 | -30000 | -0.000544289 | -52000 | -0.0001975596 | -34000 | -0.0004155407
-96000 | -2.984347e-05 | -96000 | -2.445082e-05 | -52000 | -0.0004373507 | -50000 | -0.0005567714 | -34000 | -0.0006760151 | -96000 | -2.98435e-05 | -34000 | -0.000554155 | -50000 | -0.000217379 | -32000 | -0.0005541722 | -32000 | -0.0005442713 | -52000 | -0.0001876586 | -36000 | -0.000415523
-96000 | -2.984347e-05 | -96000 | -2.445082e-05 | -52000 | -0.0004373507 | -50000 | -0.0005567714 | -34000 | -0.0006959156 | -96000 | -2.98435e-05 | -34000 | -0.000554155 | -50000 | -0.000217379 | -30000 | -0.0005541899 | -32000 | -0.0005442713 | -52000 | -0.0001876586 | -34000 | -0.0004155407
-96000 | -2.885337e-05 | -96000 | -2.445082e-05 | -52000 | -0.0004373507 | -50000 | -0.0005567714 | -32000 | -0.0006760505 | -96000 | -2.98435e-05 | -34000 | -0.000554155 | -50000 | -0.000217379 | -30000 | -0.000534388 | -32000 | -0.0005442713 | -52000 | -0.0001876586 | -36000 | -0.000415523
-96000 | -2.984347e-05 | -96000 | -2.445082e-05 | -52000 | -0.0004373507 | -52000 | -0.0005468035 | -34000 | -0.0006760151 | -96000 | -2.98435e-05 | -32000 | -0.000554172 | -50000 | -0.000217379 | -30000 | -0.0005541899 | -32000 | -0.0005442713 | -52000 | -0.0001876586 | -34000 | -0.0004155407
-96000 | -2.984347e-05 | -96000 | -2.445082e-05 | -52000 | -0.0004373507 | -50000 | -0.0005567714 | -32000 | -0.000695951 | -94000 | -2.98612e-05 | -34000 | -0.000554155 | -50000 | -0.000217379 | -30000 | -0.0005541899 | -30000 | -0.000544289 | -52000 | -0.0001876586 | -34000 | -0.0004155407
-94000 | -2.986117e-05 | -96000 | -2.445082e-05 | -52000 | -0.0004373507 | -50000 | -0.0005567714 | -32000 | -0.0006760505 | -96000 | -2.98435e-05 | -34000 | -0.000534353 | -50000 | -0.000217379 | -30000 | -0.0005541899 | -30000 | -0.000544289 | -52000 | -0.0001975596 | -36000 | -0.000415523
-96000 | -2.984347e-05 | -96000 | -2.445082e-05 | -52000 | -0.0004373507 | -50000 | -0.0005567714 | -34000 | -0.0006760151 | -96000 | -2.98435e-05 | -32000 | -0.00053437 | -50000 | -0.000217379 | -30000 | -0.0005541899 | -30000 | -0.000544289 | -52000 | -0.0001975596 | -36000 | -0.000415523
-94000 | -2.986117e-05 | -96000 | -2.445082e-05 | -50000 | -0.0004373684 | -50000 | -0.0005567714 | -32000 | -0.0006760505 | -94000 | -2.98612e-05 | -34000 | -0.000554155 | -50000 | -0.000217379 | -30000 | -0.0005541899 | -30000 | -0.000544289 | -52000 | -0.0001975596 | -34000 | -0.0004155407
-94000 | -2.986117e-05 | -96000 | -2.445082e-05 | -50000 | -0.0004373684 | -50000 | -0.0005468212 | -32000 | -0.0006760505 | -96000 | -2.98435e-05 | -34000 | -0.000554155 | -50000 | -0.000217379 | -30000 | -0.0005541899 | -30000 | -0.000544289 | -52000 | -0.0001876586 | -34000 | -0.0004155407
-94000 | -2.986117e-05 | -96000 | -2.445082e-05 | -50000 | -0.0004373684 | -50000 | -0.0005567714 | -32000 | -0.0006760505 | -94000 | -2.98612e-05 | -32000 | -0.000554172 | -50000 | -0.000217379 | -30000 | -0.0005541899 | -30000 | -0.000544289 | -52000 | -0.0001876586 | -34000 | -0.0004155407
-94000 | -2.986117e-05 | -94000 | -2.445082e-05 | -52000 | -0.0004373507 | -50000 | -0.0005468212 | -32000 | -0.0006760505 | -96000 | -2.98435e-05 | -32000 | -0.000554172 | -50000 | -0.000217379 | -30000 | -0.0005541899 | -30000 | -0.000544289 | -52000 | -0.0001876586 | -34000 | -0.0004155407
-94000 | -2.986117e-05 | -94000 | -2.34558e-05 | -50000 | -0.0004373684 | -50000 | -0.0005468212 | -30000 | -0.0006760859 | -94000 | -2.98612e-05 | -32000 | -0.000554172 | -50000 | -0.000217379 | -30000 | -0.000534388 | -30000 | -0.000544289 | -50000 | -0.0001876763 | -34000 | -0.0004155407
-94000 | -2.986117e-05 | -94000 | -2.445967e-05 | -52000 | -0.0004373507 | -50000 | -0.0005567714 | -32000 | -0.0006760505 | -94000 | -2.98612e-05 | -30000 | -0.00055419 | -50000 | -0.000217379 | -30000 | -0.0005541899 | -30000 | -0.000544289 | -52000 | -0.0001975596 | -34000 | -0.0004155407
-94000 | -2.986117e-05 | -94000 | -2.445967e-05 | -50000 | -0.0004373684 | -50000 | -0.0005468212 | -32000 | -0.0006760505 | -94000 | -2.98612e-05 | -32000 | -0.000554172 | -48000 | -0.000217397 | -30000 | -0.0005541899 | -30000 | -0.000544289 | -50000 | -0.0001876763 | -34000 | -0.0004155407
-94000 | -2.986117e-05 | -94000 | -2.445967e-05 | -50000 | -0.0004373684 | -50000 | -0.0005468212 | -32000 | -0.0006760505 | -94000 | -2.98612e-05 | -32000 | -0.000554172 | -50000 | -0.000217379 | -30000 | -0.0005541899 | -30000 | -0.000544289 | -52000 | -0.0001876586 | -34000 | -0.0004155407
-92000 | -2.987887e-05 | -94000 | -2.346465e-05 | -50000 | -0.0004373684 | -50000 | -0.0005468212 | -32000 | -0.0006760505 | -94000 | -2.98612e-05 | -30000 | -0.000534388 | -48000 | -0.000217397 | -30000 | -0.0005541899 | -30000 | -0.000544289 | -50000 | -0.0001876763 | -34000 | -0.0004155407
-94000 | -2.986117e-05 | -94000 | -2.346465e-05 | -50000 | -0.0004373684 | -50000 | -0.0005468212 | -32000 | -0.000695951 | -94000 | -2.98612e-05 | -32000 | -0.000554172 | -48000 | -0.000217397 | -30000 | -0.0005541899 | -30000 | -0.000544289 | -50000 | -0.0001975773 | -34000 | -0.0004155407
-94000 | -2.986117e-05 | -94000 | -2.445967e-05 | -50000 | -0.0004373684 | -50000 | -0.0005567714 | -32000 | -0.0006760505 | -94000 | -2.98612e-05 | -30000 | -0.00055419 | -48000 | -0.000217397 | -30000 | -0.0005541899 | -30000 | -0.000544289 | -52000 | -0.0001876586 | -34000 | -0.0004155407
-92000 | -2.987887e-05 | -94000 | -2.445967e-05 | -50000 | -0.0004373684 | -50000 | -0.0005468212 | -30000 | -0.0006760859 | -92000 | -2.98789e-05 | -32000 | -0.000554172 | -50000 | -0.000217379 | -30000 | -0.0005541899 | -30000 | -0.000544289 | -50000 | -0.0001876763 | -34000 | -0.0004155407
-92000 | -2.987887e-05 | -94000 | -2.346465e-05 | -50000 | -0.0004373684 | -50000 | -0.0005468212 | -32000 | -0.0006760505 | -92000 | -2.98789e-05 | -32000 | -0.000554172 | -48000 | -0.000217397 | -30000 | -0.0005541899 | -30000 | -0.000544289 | -50000 | -0.0001876763 | -34000 | -0.0004155407
-92000 | -2.987887e-05 | -92000 | -2.445967e-05 | -50000 | -0.0004373684 | -50000 | -0.0005468212 | -30000 | -0.0006760859 | -92000 | -2.98789e-05 | -32000 | -0.000554172 | -46000 | -0.000217415 | -30000 | -0.0005541899 | -30000 | -0.000544289 | -50000 | -0.0001975773 | -34000 | -0.0004155407
-92000 | -2.987887e-05 | -92000 | -2.445967e-05 | -50000 | -0.0004373684 | -50000 | -0.0005468212 | -32000 | -0.000695951 | -92000 | -2.98789e-05 | -32000 | -0.000554172 | -46000 | -0.000217415 | -30000 | -0.0005541899 | -30000 | -0.000544289 | -50000 | -0.0001975773 | -32000 | -0.0004155584
-92000 | -2.987887e-05 | -92000 | -2.446852e-05 | -50000 | -0.0004373684 | -50000 | -0.0005468212 | -32000 | -0.0006760505 | -94000 | -2.98612e-05 | -32000 | -0.000554172 | -48000 | -0.000217397 | -30000 | -0.0005541899 | -30000 | -0.000544289 | -52000 | -0.0001876586 | -34000 | -0.0004155407
-92000 | -2.987887e-05 | -92000 | -2.446852e-05 | -50000 | -0.0004373684 | -50000 | -0.0005468212 | -32000 | -0.0006760505 | -92000 | -2.98789e-05 | -30000 | -0.00055419 | -46000 | -0.000217415 | -30000 | -0.0005541899 | -30000 | -0.000544289 | -50000 | -0.0001876763 | -34000 | -0.0004155407
-92000 | -2.987887e-05 | -92000 | -2.446852e-05 | -50000 | -0.0004373684 | -50000 | -0.0005468212 | -32000 | -0.0006760505 | -94000 | -2.98612e-05 | -32000 | -0.000554172 | -46000 | -0.000217415 | -30000 | -0.000534388 | -30000 | -0.000544289 | -50000 | -0.0001975773 | -34000 | -0.0004155407
-92000 | -2.987887e-05 | -92000 | -2.446852e-05 | -50000 | -0.0004373684 | -50000 | -0.0005468212 | -32000 | -0.0006760505 | -92000 | -2.98789e-05 | -30000 | -0.00055419 | -46000 | -0.000217415 | -30000 | -0.0005541899 | -30000 | -0.000544289 | -50000 | -0.0001876763 | -34000 | -0.0004155407
-92000 | -2.987887e-05 | -92000 | -2.446852e-05 | -50000 | -0.0004373684 | -50000 | -0.0005468212 | -30000 | -0.0006760859 | -92000 | -2.98789e-05 | -32000 | -0.00053437 | -46000 | -0.000217415 | -30000 | -0.0005541899 | -30000 | -0.000544289 | -50000 | -0.0001975773 | -32000 | -0.0004155584
-92000 | -2.987887e-05 | -92000 | -2.446852e-05 | -50000 | -0.0004373684 | -50000 | -0.0005468212 | -30000 | -0.0006760859 | -92000 | -2.98789e-05 | -30000 | -0.00055419 | -46000 | -0.000217415 | -30000 | -0.0005541899 | -30000 | -0.000544289 | -50000 | -0.0001975773 | -32000 | -0.0004155584
-92000 | -2.987887e-05 | -92000 | -2.446852e-05 | -50000 | -0.0004373684 | -50000 | -0.0005468212 | -30000 | -0.0006760859 | -92000 | -2.98789e-05 | -30000 | -0.000534388 | -46000 | -0.000217415 | -30000 | -0.0005541899 | -30000 | -0.000544289 | -50000 | -0.0001876763 | -34000 | -0.0004155407
-92000 | -2.987887e-05 | -92000 | -2.446852e-05 | -50000 | -0.0004373684 | -50000 | -0.0005468212 | -32000 | -0.0006760505 | -92000 | -2.98789e-05 | -30000 | -0.00055419 | -46000 | -0.000217415 | -30000 | -0.0005541899 | -30000 | -0.000544289 | -50000 | -0.0001876763 | -32000 | -0.0004155584
-92000 | -2.987887e-05 | -92000 | -2.446852e-05 | -50000 | -0.0004373684 | -48000 | -0.0005468389 | -30000 | -0.0006760859 | -92000 | -2.98789e-05 | -30000 | -0.00055419 | -46000 | -0.000217415 | -30000 | -0.0005541899 | -30000 | -0.000544289 | -50000 | -0.0001975773 | -32000 | -0.0004155584
-92000 | -2.987887e-05 | -92000 | -2.546355e-05 | -50000 | -0.0004373684 | -50000 | -0.0005468212 | -30000 | -0.0006760859 | -92000 | -2.98789e-05 | -30000 | -0.00055419 | -46000 | -0.000217415 | -30000 | -0.0005541899 | -30000 | -0.000544289 | -50000 | -0.0001975773 | -32000 | -0.0004155584
-92000 | -2.987887e-05 | -92000 | -2.546355e-05 | -50000 | -0.0004373684 | -48000 | -0.0005468389 | -30000 | -0.0006760859 | -92000 | -2.98789e-05 | -30000 | -0.00055419 | -46000 | -0.000217415 | -30000 | -0.0005541899 | -30000 | -0.000544289 | -50000 | -0.0001876763 | -32000 | -0.0004155584
-92000 | -2.987887e-05 | -92000 | -2.446852e-05 | -50000 | -0.0004373684 | -50000 | -0.0005468212 | -30000 | -0.0006760859 | -92000 | -2.98789e-05 | -30000 | -0.00055419 | -46000 | -0.000217415 | -30000 | -0.0005541899 | -30000 | -0.000544289 | -50000 | -0.0001876763 | -32000 | -0.0004155584
-92000 | -2.987887e-05 | -92000 | -2.446852e-05 | -50000 | -0.0004373684 | -50000 | -0.0005468212 | -30000 | -0.0006760859 | -92000 | -2.98789e-05 | -30000 | -0.00055419 | -46000 | -0.000217415 | -30000 | -0.0005541899 | -30000 | -0.000544289 | -50000 | -0.0001876763 | -30000 | -0.0004155761
-92000 | -2.987887e-05 | -92000 | -2.446852e-05 | -50000 | -0.0004373684 | -50000 | -0.0005468212 | -30000 | -0.0006561854 | -92000 | -2.98789e-05 | -30000 | -0.00055419 | -46000 | -0.000217415 | -30000 | -0.0005541899 | -30000 | -0.000544289 | -50000 | -0.0001975773 | -32000 | -0.0004155584
-92000 | -2.987887e-05 | -92000 | -2.546355e-05 | -50000 | -0.0004373684 | -48000 | -0.0005468389 | -30000 | -0.0006760859 | -92000 | -2.98789e-05 | -30000 | -0.00055419 | -46000 | -0.000217415 | -30000 | -0.0005541899 | -30000 | -0.000544289 | -50000 | -0.0001876763 | -32000 | -0.0004155584
-92000 | -2.987887e-05 | -92000 | -2.446852e-05 | -50000 | -0.0004373684 | -48000 | -0.0005468389 | -30000 | -0.0006760859 | -92000 | -2.98789e-05 | -30000 | -0.000534388 | -46000 | -0.000217415 | -30000 | -0.0005541899 | -30000 | -0.000544289 | -50000 | -0.0001975773 | -32000 | -0.0004155584
-90000 | -2.989657e-05 | -90000 | -2.546355e-05 | -50000 | -0.0004373684 | -50000 | -0.0005468212 | -30000 | -0.0006760859 | -92000 | -2.98789e-05 | -30000 | -0.000534388 | -44000 | -0.000217432 | -30000 | -0.0005541899 | -28000 | -0.0005443067 | -50000 | -0.0001975773 | -32000 | -0.0004155584
-90000 | -2.989657e-05 | -90000 | -2.546355e-05 | -50000 | -0.0004274182 | -48000 | -0.0005468389 | -30000 | -0.0006760859 | -92000 | -2.98789e-05 | -30000 | -0.000534388 | -46000 | -0.000217415 | -30000 | -0.0005541899 | -30000 | -0.000544289 | -50000 | -0.0001876763 | -32000 | -0.0004155584
-90000 | -2.989657e-05 | -92000 | -2.447737e-05 | -50000 | -0.0004373684 | -48000 | -0.0005468389 | -30000 | -0.0006561854 | -90000 | -2.98966e-05 | -30000 | -0.00055419 | -46000 | -0.000217415 | -30000 | -0.0005541899 | -30000 | -0.000544289 | -50000 | -0.0001975773 | -30000 | -0.0004155761
-92000 | -2.987887e-05 | -90000 | -2.447737e-05 | -50000 | -0.0004274182 | -48000 | -0.0005468389 | -30000 | -0.0006561854 | -92000 | -2.98789e-05 | -30000 | -0.00055419 | -46000 | -0.000217415 | -30000 | -0.0005541899 | -30000 | -0.000544289 | -50000 | -0.0001876763 | -32000 | -0.0004155584
-90000 | -2.989657e-05 | -90000 | -2.446852e-05 | -48000 | -0.0004373861 | -48000 | -0.0005368886 | -30000 | -0.0006561854 | -90000 | -2.98966e-05 | -30000 | -0.00055419 | -44000 | -0.000217432 | -30000 | -0.0005541899 | -30000 | -0.000544289 | -48000 | -0.000197595 | -30000 | -0.0004155761
-90000 | -3.088667e-05 | -90000 | -2.54724e-05 | -50000 | -0.0004373684 | -48000 | -0.0005468389 | -30000 | -0.0006561854 | -90000 | -2.98966e-05 | -30000 | -0.00055419 | -44000 | -0.000217432 | -30000 | -0.0005541899 | -30000 | -0.000544289 | -50000 | -0.0001975773 | -30000 | -0.0004155761
-92000 | -2.987887e-05 | -90000 | -2.447737e-05 | -50000 | -0.0004373684 | -48000 | -0.0005468389 | -30000 | -0.0006561854 | -90000 | -3.08867e-05 | -30000 | -0.00055419 | -44000 | -0.000217432 | -30000 | -0.000534388 | -30000 | -0.000544289 | -50000 | -0.0001876763 | -30000 | -0.0004155761
-90000 | -2.989657e-05 | -92000 | -2.447737e-05 | -50000 | -0.0004373684 | -46000 | -0.0005468566 | -30000 | -0.0006561854 | -90000 | -3.08867e-05 | -30000 | -0.00055419 | -44000 | -0.000217432 | -30000 | -0.0005541899 | -28000 | -0.0005443067 | -48000 | -0.000187694 | -30000 | -0.0004155761
-90000 | -2.989657e-05 | -90000 | -2.447737e-05 | -46000 | -0.0004274536 | -46000 | -0.0005468566 | -30000 | -0.0006760859 | -90000 | -3.08867e-05 | -30000 | -0.000534388 | -44000 | -0.000217432 | -30000 | -0.0005541899 | -30000 | -0.000544289 | -50000 | -0.0001975773 | -30000 | -0.0004155761
-90000 | -2.989657e-05 | -90000 | -2.546355e-05 | -46000 | -0.0004274536 | -48000 | -0.0005368886 | -30000 | -0.0006561854 | -90000 | -3.08867e-05 | -30000 | -0.000534388 | -44000 | -0.000217432 | -30000 | -0.0005541899 | -30000 | -0.000544289 | -48000 | -0.000197595 | -30000 | -0.0004155761
-90000 | -2.989657e-05 | -90000 | -2.447737e-05 | -48000 | -0.0004274359 | -46000 | -0.0005468566 | -30000 | -0.0006561854 | -90000 | -3.08867e-05 | -30000 | -0.000534388 | -44000 | -0.000217432 | -30000 | -0.0005541899 | -28000 | -0.0005443067 | -46000 | -0.0001976127 | -30000 | -0.0004155761
-90000 | -3.088667e-05 | -90000 | -2.54724e-05 | -46000 | -0.0004274536 | -46000 | -0.0005369063 | -30000 | -0.0006561854 | -90000 | -3.08867e-05 | -30000 | -0.000534388 | -44000 | -0.000217432 | -30000 | -0.0005541899 | -28000 | -0.0005443067 | -46000 | -0.0001877117 | -30000 | -0.0004155761
-90000 | -2.989657e-05 | -90000 | -2.447737e-05 | -48000 | -0.0004373861 | -46000 | -0.0005369063 | -30000 | -0.0006561854 | -90000 | -2.98966e-05 | -30000 | -0.00055419 | -44000 | -0.000217432 | -28000 | -0.0005542076 | -30000 | -0.000544289 | -50000 | -0.0001975773 | -30000 | -0.0004155761
-88000 | -2.991427e-05 | -90000 | -2.54724e-05 | -46000 | -0.0004374038 | -46000 | -0.0005369063 | -30000 | -0.0006561854 | -90000 | -2.98966e-05 | -30000 | -0.00055419 | -44000 | -0.000217432 | -28000 | -0.0005542076 | -30000 | -0.000544289 | -46000 | -0.0001877117 | -30000 | -0.0004155761
-88000 | -2.991427e-05 | -90000 | -2.54724e-05 | -46000 | -0.0004274536 | -46000 | -0.0005468566 | -30000 | -0.0006561854 | -90000 | -2.98966e-05 | -30000 | -0.000534388 | -44000 | -0.000217432 | -30000 | -0.0005541899 | -30000 | -0.000544289 | -48000 | -0.000197595 | -30000 | -0.0004155761
-90000 | -2.989657e-05 | -90000 | -2.447737e-05 | -46000 | -0.0004274536 | -46000 | -0.0005468566 | -30000 | -0.0006561854 | -90000 | -3.08867e-05 | -30000 | -0.00055419 | -42000 | -0.00021745 | -30000 | -0.000534388 | -28000 | -0.0005443067 | -46000 | -0.0001877117 | -30000 | -0.0004155761
-88000 | -2.991427e-05 | -90000 | -2.447737e-05 | -46000 | -0.0004274536 | -46000 | -0.0005369063 | -30000 | -0.0006561854 | -90000 | -2.98966e-05 | -30000 | -0.00055419 | -44000 | -0.000217432 | -28000 | -0.0005344057 | -28000 | -0.0005443067 | -48000 | -0.000197595 | -30000 | -0.0004155761
-88000 | -2.991427e-05 | -90000 | -2.54724e-05 | -46000 | -0.0004274536 | -46000 | -0.0005369063 | -30000 | -0.0006561854 | -90000 | -2.98966e-05 | -30000 | -0.00055419 | -44000 | -0.000217432 | -28000 | -0.0005542076 | -28000 | -0.0005443067 | -46000 | -0.0001877117 | -30000 | -0.0004155761
-88000 | -2.991427e-05 | -88000 | -2.447737e-05 | -46000 | -0.0004274536 | -46000 | -0.0005369063 | -30000 | -0.0006561854 | -90000 | -3.08867e-05 | -30000 | -0.00055419 | -44000 | -0.000217432 | -28000 | -0.0005344057 | -28000 | -0.0005443067 | -46000 | -0.0001877117 | -30000 | -0.0004155761
-88000 | -2.991427e-05 | -88000 | -2.447737e-05 | -46000 | -0.0004274536 | -46000 | -0.0005369063 | -30000 | -0.0006561854 | -88000 | -3.09044e-05 | -30000 | -0.000534388 | -42000 | -0.00021745 | -28000 | -0.0005542076 | -28000 | -0.0005443067 | -46000 | -0.0001877117 | -30000 | -0.0004155761
-88000 | -2.991427e-05 | -88000 | -2.448622e-05 | -46000 | -0.0004274536 | -46000 | -0.0005369063 | -30000 | -0.0006561854 | -88000 | -3.09044e-05 | -30000 | -0.00055419 | -44000 | -0.000217432 | -28000 | -0.0005344057 | -28000 | -0.0005443067 | -46000 | -0.0001877117 | -30000 | -0.0004155761
-88000 | -2.991427e-05 | -88000 | -2.448622e-05 | -46000 | -0.0004274536 | -44000 | -0.000536924 | -30000 | -0.0006561854 | -88000 | -3.09044e-05 | -30000 | -0.000534388 | -42000 | -0.00021745 | -28000 | -0.0005542076 | -28000 | -0.0005443067 | -46000 | -0.0001976127 | -30000 | -0.0004155761
-88000 | -3.090437e-05 | -88000 | -2.448622e-05 | -46000 | -0.0004274536 | -46000 | -0.0005369063 | -30000 | -0.0006561854 | -88000 | -3.09044e-05 | -30000 | -0.00055419 | -42000 | -0.00021745 | -28000 | -0.0005542076 | -28000 | -0.0005443067 | -46000 | -0.0001877117 | -30000 | -0.0004155761
-88000 | -3.090437e-05 | -88000 | -2.548125e-05 | -46000 | -0.0004274536 | -46000 | -0.0005369063 | -30000 | -0.0006561854 | -88000 | -3.09044e-05 | -30000 | -0.00055419 | -42000 | -0.00021745 | -28000 | -0.0005542076 | -28000 | -0.0005443067 | -46000 | -0.0001976127 | -30000 | -0.0004155761
-86000 | -2.993197e-05 | -88000 | -2.448622e-05 | -46000 | -0.0004274536 | -46000 | -0.0005369063 | -30000 | -0.0006561854 | -88000 | -2.99143e-05 | -30000 | -0.000534388 | -42000 | -0.00021745 | -28000 | -0.0005344057 | -28000 | -0.0005443067 | -46000 | -0.0001976127 | -30000 | -0.0004155761
-86000 | -2.993197e-05 | -88000 | -2.548125e-05 | -46000 | -0.0004274536 | -46000 | -0.0005369063 | -30000 | -0.0006561854 | -88000 | -3.09044e-05 | -30000 | -0.000534388 | -42000 | -0.00021745 | -28000 | -0.0005344057 | -28000 | -0.0005443067 | -46000 | -0.0001976127 | -30000 | -0.0004155761
-86000 | -2.993197e-05 | -88000 | -2.448622e-05 | -46000 | -0.0004274536 | -46000 | -0.0005369063 | -30000 | -0.0006561854 | -88000 | -3.09044e-05 | -28000 | -0.000534406 | -42000 | -0.00021745 | -28000 | -0.0005542076 | -28000 | -0.0005443067 | -46000 | -0.0001877117 | -30000 | -0.0004155761
-86000 | -2.993197e-05 | -88000 | -2.548125e-05 | -46000 | -0.0004274536 | -44000 | -0.000536924 | -30000 | -0.0006561854 | -86000 | -3.09221e-05 | -30000 | -0.000534388 | -42000 | -0.00021745 | -28000 | -0.0005542076 | -28000 | -0.0005443067 | -46000 | -0.0001976127 | -30000 | -0.0004155761
-86000 | -3.092207e-05 | -86000 | -2.448622e-05 | -46000 | -0.0004274536 | -46000 | -0.0005369063 | -30000 | -0.0006561854 | -86000 | -3.09221e-05 | -30000 | -0.000534388 | -42000 | -0.00021745 | -28000 | -0.0005542076 | -28000 | -0.0005443067 | -46000 | -0.0001976127 | -30000 | -0.0004155761
-86000 | -3.092207e-05 | -86000 | -2.448622e-05 | -46000 | -0.0004274536 | -44000 | -0.000536924 | -30000 | -0.0006561854 | -86000 | -2.9932e-05 | -30000 | -0.000534388 | -42000 | -0.00021745 | -28000 | -0.0005344057 | -28000 | -0.0005443067 | -46000 | -0.0001976127 | -30000 | -0.0004155761
-86000 | -2.993197e-05 | -88000 | -2.449507e-05 | -46000 | -0.0004274536 | -44000 | -0.000536924 | -30000 | -0.0006561854 | -86000 | -3.09221e-05 | -30000 | -0.000534388 | -42000 | -0.00021745 | -28000 | -0.0005344057 | -28000 | -0.0005443067 | -46000 | -0.0001976127 | -30000 | -0.0004155761
-86000 | -2.993197e-05 | -88000 | -2.54901e-05 | -46000 | -0.0004274536 | -44000 | -0.000536924 | -30000 | -0.0006561854 | -86000 | -3.19122e-05 | -28000 | -0.000534406 | -42000 | -0.00021745 | -28000 | -0.0005344057 | -28000 | -0.0005443067 | -44000 | -0.0001976304 | -30000 | -0.0004155761
-86000 | -2.993197e-05 | -86000 | -2.448622e-05 | -46000 | -0.0004274536 | -44000 | -0.000536924 | -30000 | -0.0006561854 | -86000 | -3.09221e-05 | -28000 | -0.000554208 | -40000 | -0.000217468 | -28000 | -0.0005344057 | -28000 | -0.0005443067 | -44000 | -0.0001877294 | -30000 | -0.0004155761
-86000 | -2.993197e-05 | -86000 | -2.548125e-05 | -44000 | -0.000417521 | -44000 | -0.0005269738 | -30000 | -0.0006561854 | -86000 | -3.09221e-05 | -28000 | -0.000534406 | -42000 | -0.00021745 | -28000 | -0.0005344057 | -26000 | -0.0005443244 | -44000 | -0.0001976304 | -30000 | -0.0004155761
-86000 | -2.993197e-05 | -86000 | -2.449507e-05 | -46000 | -0.0004274536 | -44000 | -0.0005269738 | -30000 | -0.0006561854 | -86000 | -3.09221e-05 | -28000 | -0.000554208 | -40000 | -0.000217468 | -28000 | -0.0005542076 | -28000 | -0.0005443067 | -46000 | -0.0001877117 | -30000 | -0.0004155761
-84000 | -2.994967e-05 | -86000 | -2.449507e-05 | -44000 | -0.000417521 | -44000 | -0.000536924 | -30000 | -0.0006561854 | -86000 | -3.09221e-05 | -28000 | -0.000534406 | -40000 | -0.000217468 | -28000 | -0.0005344057 | -28000 | -0.0005443067 | -46000 | -0.0001976127 | -30000 | -0.0004155761
-86000 | -2.993197e-05 | -86000 | -2.449507e-05 | -44000 | -0.0004274713 | -44000 | -0.000536924 | -28000 | -0.0006562208 | -86000 | -3.09221e-05 | -28000 | -0.000554208 | -40000 | -0.000217468 | -28000 | -0.0005542076 | -28000 | -0.0005443067 | -44000 | -0.0001976304 | -30000 | -0.0004155761
-86000 | -3.092207e-05 | -86000 | -2.54901e-05 | -44000 | -0.0004274713 | -44000 | -0.0005269738 | -30000 | -0.0006561854 | -84000 | -3.09398e-05 | -28000 | -0.000534406 | -42000 | -0.00021745 | -26000 | -0.0005542253 | -28000 | -0.0005443067 | -44000 | -0.0001976304 | -30000 | -0.0004155761
-86000 | -3.092207e-05 | -84000 | -2.54901e-05 | -44000 | -0.0004274713 | -44000 | -0.0005269738 | -28000 | -0.0006562208 | -86000 | -3.09221e-05 | -28000 | -0.000534406 | -40000 | -0.000217468 | -26000 | -0.0005344234 | -26000 | -0.0005443244 | -44000 | -0.0001976304 | -30000 | -0.0004155761
-84000 | -2.994967e-05 | -86000 | -2.54901e-05 | -44000 | -0.0004274713 | -44000 | -0.0005269738 | -28000 | -0.0006562208 | -84000 | -2.99497e-05 | -28000 | -0.000554208 | -40000 | -0.000217468 | -26000 | -0.0005542253 | -26000 | -0.0005443244 | -44000 | -0.0001877294 | -30000 | -0.0004155761
-84000 | -3.093977e-05 | -84000 | -2.549895e-05 | -44000 | -0.000417521 | -44000 | -0.0005269738 | -30000 | -0.0006561854 | -84000 | -3.09398e-05 | -28000 | -0.000554208 | -40000 | -0.000217468 | -26000 | -0.0005542253 | -26000 | -0.0005443244 | -44000 | -0.0001976304 | -30000 | -0.0004155761
-82000 | -3.095747e-05 | -84000 | -2.54901e-05 | -44000 | -0.000417521 | -44000 | -0.0005269738 | -30000 | -0.0006561854 | -84000 | -3.09398e-05 | -28000 | -0.000534406 | -40000 | -0.000217468 | -26000 | -0.0005542253 | -26000 | -0.0005344234 | -44000 | -0.0001976304 | -30000 | -0.0004155761
-84000 | -3.093977e-05 | -82000 | -2.450392e-05 | -44000 | -0.000417521 | -44000 | -0.0005269738 | -30000 | -0.0006561854 | -84000 | -3.09398e-05 | -28000 | -0.000554208 | -40000 | -0.000217468 | -28000 | -0.0005542076 | -26000 | -0.0005443244 | -44000 | -0.0001976304 | -30000 | -0.0004155761
-84000 | -3.093977e-05 | -84000 | -2.450392e-05 | -44000 | -0.0004274713 | -44000 | -0.0005269738 | -28000 | -0.0006562208 | -84000 | -3.19299e-05 | -28000 | -0.000554208 | -40000 | -0.000217468 | -26000 | -0.0005344234 | -26000 | -0.0005443244 | -44000 | -0.0001976304 | -28000 | -0.0004155938
-82000 | -2.996737e-05 | -84000 | -2.451277e-05 | -44000 | -0.0004274713 | -44000 | -0.0005269738 | -28000 | -0.0006562208 | -84000 | -3.09398e-05 | -28000 | -0.000554208 | -40000 | -0.000217468 | -26000 | -0.0005344234 | -28000 | -0.0005443067 | -44000 | -0.0001976304 | -30000 | -0.0004155761
-82000 | -2.996737e-05 | -82000 | -2.450392e-05 | -44000 | -0.000417521 | -44000 | -0.0005269738 | -28000 | -0.0006562208 | -84000 | -3.09398e-05 | -28000 | -0.000534406 | -38000 | -0.000227386 | -26000 | -0.0005344234 | -26000 | -0.0005443244 | -44000 | -0.0001976304 | -30000 | -0.0004155761
-82000 | -3.095747e-05 | -82000 | -2.549895e-05 | -44000 | -0.000417521 | -44000 | -0.0005269738 | -28000 | -0.0006562208 | -84000 | -3.09398e-05 | -28000 | -0.000534406 | -40000 | -0.000217468 | -26000 | -0.0005542253 | -26000 | -0.0005443244 | -42000 | -0.0001976481 | -30000 | -0.0004155761
-82000 | -3.095747e-05 | -82000 | -2.55078e-05 | -44000 | -0.0004274713 | -42000 | -0.0005269915 | -28000 | -0.0006562208 | -82000 | -3.09575e-05 | -28000 | -0.000534406 | -40000 | -0.000217468 | -26000 | -0.0005344234 | -24000 | -0.0005443421 | -42000 | -0.0001976481 | -30000 | -0.0004155761
-84000 | -3.093977e-05 | -84000 | -2.55078e-05 | -44000 | -0.000417521 | -42000 | -0.0005269915 | -28000 | -0.0006562208 | -82000 | -3.09575e-05 | -28000 | -0.000534406 | -38000 | -0.000217485 | -26000 | -0.0005542253 | -24000 | -0.0005443421 | -42000 | -0.0001976481 | -28000 | -0.0004155938
-82000 | -3.095747e-05 | -82000 | -2.55078e-05 | -44000 | -0.0004274713 | -42000 | -0.0005269915 | -28000 | -0.0006562208 | -82000 | -3.09575e-05 | -28000 | -0.000554208 | -38000 | -0.000217485 | -26000 | -0.0005344234 | -24000 | -0.0005344411 | -44000 | -0.0001976304 | -28000 | -0.0004155938
-82000 | -3.095747e-05 | -82000 | -2.450392e-05 | -44000 | -0.0004274713 | -42000 | -0.0005269915 | -28000 | -0.0006562208 | -82000 | -3.09575e-05 | -26000 | -0.000534423 | -38000 | -0.000227386 | -26000 | -0.0005344234 | -24000 | -0.0005344411 | -42000 | -0.0001877471 | -28000 | -0.0004155938
-82000 | -3.095747e-05 | -82000 | -2.55078e-05 | -42000 | -0.0004175387 | -42000 | -0.0005269915 | -28000 | -0.0006562208 | -82000 | -3.09575e-05 | -26000 | -0.000534423 | -40000 | -0.000227369 | -24000 | -0.0005344411 | -24000 | -0.0005443421 | -42000 | -0.0001976481 | -28000 | -0.0004155938
-82000 | -2.996737e-05 | -82000 | -2.55078e-05 | -42000 | -0.0004175387 | -42000 | -0.0005269915 | -28000 | -0.0006562208 | -82000 | -3.09575e-05 | -26000 | -0.000554225 | -38000 | -0.000217485 | -24000 | -0.0005344411 | -26000 | -0.0005443244 | -42000 | -0.0001976481 | -28000 | -0.0004155938
-82000 | -3.095747e-05 | -82000 | -2.55078e-05 | -42000 | -0.0004175387 | -42000 | -0.0005170412 | -28000 | -0.0006562208 | -82000 | -3.09575e-05 | -26000 | -0.000534423 | -38000 | -0.000217485 | -24000 | -0.0005344411 | -24000 | -0.0005443421 | -42000 | -0.0001976481 | -28000 | -0.0004155938
-82000 | -3.095747e-05 | -82000 | -2.451277e-05 | -42000 | -0.0004175387 | -42000 | -0.0005269915 | -28000 | -0.0006562208 | -82000 | -3.09575e-05 | -26000 | -0.000554225 | -38000 | -0.000217485 | -24000 | -0.0005344411 | -24000 | -0.0005344411 | -42000 | -0.0001976481 | -28000 | -0.0004155938
-80000 | -3.097517e-05 | -82000 | -2.451277e-05 | -42000 | -0.0004175387 | -42000 | -0.0005170412 | -28000 | -0.0006562208 | -82000 | -3.09575e-05 | -28000 | -0.000534406 | -38000 | -0.000217485 | -26000 | -0.0005542253 | -24000 | -0.0005344411 | -42000 | -0.0001976481 | -28000 | -0.0004155938
-82000 | -3.095747e-05 | -82000 | -2.55078e-05 | -42000 | -0.0004175387 | -42000 | -0.0005170412 | -28000 | -0.0006562208 | -82000 | -3.09575e-05 | -26000 | -0.000534423 | -38000 | -0.000217485 | -24000 | -0.000554243 | -24000 | -0.0005443421 | -42000 | -0.0001877471 | -28000 | -0.0004155938
-82000 | -3.095747e-05 | -82000 | -2.55078e-05 | -42000 | -0.0004175387 | -42000 | -0.0005269915 | -28000 | -0.0006562208 | -82000 | -3.09575e-05 | -26000 | -0.000554225 | -38000 | -0.000217485 | -24000 | -0.0005344411 | -24000 | -0.0005443421 | -42000 | -0.0001976481 | -28000 | -0.0004155938
-82000 | -3.095747e-05 | -80000 | -2.451277e-05 | -42000 | -0.0004175387 | -42000 | -0.0005269915 | -28000 | -0.0006562208 | -82000 | -3.09575e-05 | -26000 | -0.000554225 | -38000 | -0.000217485 | -26000 | -0.0005344234 | -24000 | -0.0005344411 | -42000 | -0.0001976481 | -28000 | -0.0004155938
-80000 | -3.097517e-05 | -80000 | -2.55078e-05 | -42000 | -0.0004175387 | -40000 | -0.0005170589 | -28000 | -0.0006562208 | -82000 | -3.09575e-05 | -26000 | -0.000554225 | -38000 | -0.000217485 | -24000 | -0.0005344411 | -24000 | -0.0005443421 | -42000 | -0.0001877471 | -28000 | -0.0004155938
-80000 | -3.097517e-05 | -82000 | -2.551665e-05 | -42000 | -0.0004175387 | -42000 | -0.0005269915 | -28000 | -0.0006562208 | -80000 | -3.09752e-05 | -24000 | -0.000534441 | -38000 | -0.000217485 | -24000 | -0.0005344411 | -24000 | -0.0005344411 | -42000 | -0.0001976481 | -28000 | -0.0004155938
-80000 | -3.097517e-05 | -80000 | -2.551665e-05 | -42000 | -0.0004175387 | -42000 | -0.0005269915 | -28000 | -0.0006562208 | -80000 | -3.19653e-05 | -26000 | -0.000534423 | -38000 | -0.000217485 | -24000 | -0.000554243 | -24000 | -0.0005344411 | -42000 | -0.0001976481 | -28000 | -0.0004155938
-80000 | -3.097517e-05 | -80000 | -2.55078e-05 | -42000 | -0.0004175387 | -42000 | -0.0005269915 | -28000 | -0.0006562208 | -80000 | -3.09752e-05 | -24000 | -0.000534441 | -38000 | -0.000217485 | -26000 | -0.0005344234 | -24000 | -0.0005443421 | -42000 | -0.0001976481 | -28000 | -0.0004155938
-80000 | -3.097517e-05 | -80000 | -2.551665e-05 | -42000 | -0.0004175387 | -40000 | -0.0005270092 | -28000 | -0.0006562208 | -80000 | -3.09752e-05 | -26000 | -0.000534423 | -36000 | -0.000217503 | -24000 | -0.000554243 | -24000 | -0.0005344411 | -42000 | -0.0001976481 | -28000 | -0.0004155938
-80000 | -3.097517e-05 | -80000 | -2.551665e-05 | -42000 | -0.0004075885 | -42000 | -0.0005170412 | -28000 | -0.0006562208 | -80000 | -3.09752e-05 | -24000 | -0.000534441 | -38000 | -0.000217485 | -24000 | -0.0005344411 | -24000 | -0.0005344411 | -42000 | -0.0001976481 | -28000 | -0.0004155938
-78000 | -3.099287e-05 | -80000 | -2.551665e-05 | -40000 | -0.0004175564 | -40000 | -0.0005170589 | -28000 | -0.0006562208 | -80000 | -3.09752e-05 | -26000 | -0.000534423 | -38000 | -0.000217485 | -24000 | -0.0005344411 | -24000 | -0.0005344411 | -42000 | -0.0001976481 | -28000 | -0.0004155938
-80000 | -3.097517e-05 | -80000 | -2.551665e-05 | -42000 | -0.0004175387 | -40000 | -0.0005170589 | -28000 | -0.0006562208 | -80000 | -3.09752e-05 | -26000 | -0.000534423 | -36000 | -0.000217503 | -24000 | -0.0005344411 | -24000 | -0.0005344411 | -40000 | -0.0001877648 | -26000 | -0.0004156115
-80000 | -3.097517e-05 | -80000 | -2.551665e-05 | -42000 | -0.0004175387 | -40000 | -0.0005170589 | -26000 | -0.0006562562 | -80000 | -3.09752e-05 | -24000 | -0.000534441 | -38000 | -0.000217485 | -24000 | -0.000554243 | -24000 | -0.0005344411 | -40000 | -0.0001976658 | -28000 | -0.0004155938
-78000 | -3.099287e-05 | -80000 | -2.551665e-05 | -42000 | -0.0004175387 | -40000 | -0.0005170589 | -28000 | -0.0006562208 | -80000 | -3.19653e-05 | -24000 | -0.000534441 | -38000 | -0.000217485 | -24000 | -0.0005344411 | -24000 | -0.0005344411 | -40000 | -0.0001976658 | -28000 | -0.0004155938
-78000 | -3.099287e-05 | -78000 | -2.551665e-05 | -42000 | -0.0004175387 | -40000 | -0.0005170589 | -26000 | -0.0006562562 | -80000 | -3.09752e-05 | -26000 | -0.000534423 | -36000 | -0.000217503 | -24000 | -0.0005344411 | -24000 | -0.0005344411 | -40000 | -0.0001976658 | -28000 | -0.0004155938
-80000 | -3.097517e-05 | -80000 | -2.551665e-05 | -40000 | -0.0004175564 | -40000 | -0.0005170589 | -24000 | -0.0006562916 | -80000 | -3.09752e-05 | -24000 | -0.000534441 | -36000 | -0.000217503 | -24000 | -0.0005344411 | -24000 | -0.0005344411 | -40000 | -0.0001976658 | -26000 | -0.0004156115
-78000 | -3.099287e-05 | -78000 | -2.55255e-05 | -42000 | -0.0004175387 | -42000 | -0.0005170412 | -26000 | -0.0006562562 | -78000 | -3.1983e-05 | -26000 | -0.000554225 | -36000 | -0.000217503 | -24000 | -0.0005344411 | -24000 | -0.0005344411 | -42000 | -0.0001976481 | -26000 | -0.0004156115
-78000 | -3.099287e-05 | -78000 | -2.551665e-05 | -40000 | -0.0004076062 | -40000 | -0.0005170589 | -24000 | -0.0006562916 | -78000 | -3.09929e-05 | -24000 | -0.000554243 | -36000 | -0.000217503 | -24000 | -0.0005344411 | -24000 | -0.0005344411 | -40000 | -0.0001976658 | -26000 | -0.0004156115
-78000 | -3.099287e-05 | -78000 | -2.55255e-05 | -40000 | -0.0004076062 | -40000 | -0.0005170589 | -28000 | -0.0006562208 | -78000 | -3.09929e-05 | -24000 | -0.000514639 | -36000 | -0.000217503 | -24000 | -0.0005344411 | -24000 | -0.0005344411 | -42000 | -0.0001976481 | -26000 | -0.0004156115
-78000 | -3.099287e-05 | -78000 | -2.55255e-05 | -40000 | -0.0004175564 | -40000 | -0.0005170589 | -26000 | -0.0006562562 | -78000 | -3.09929e-05 | -24000 | -0.000534441 | -36000 | -0.000217503 | -24000 | -0.0005344411 | -24000 | -0.0005344411 | -38000 | -0.0001976835 | -26000 | -0.0004156115
-78000 | -3.099287e-05 | -78000 | -2.55255e-05 | -42000 | -0.0004075885 | -40000 | -0.0005170589 | -26000 | -0.0006562562 | -78000 | -3.09929e-05 | -24000 | -0.000534441 | -36000 | -0.000217503 | -24000 | -0.0005344411 | -24000 | -0.0005344411 | -40000 | -0.0001976658 | -26000 | -0.0004156115
-78000 | -3.198297e-05 | -78000 | -2.55255e-05 | -40000 | -0.0004076062 | -40000 | -0.0005170589 | -26000 | -0.0006562562 | -78000 | -3.09929e-05 | -24000 | -0.000534441 | -36000 | -0.000217503 | -24000 | -0.0005344411 | -22000 | -0.0005245578 | -38000 | -0.0001976835 | -26000 | -0.0004156115
-78000 | -3.198297e-05 | -78000 | -2.55255e-05 | -40000 | -0.0004175564 | -40000 | -0.0005170589 | -24000 | -0.0006562916 | -78000 | -3.1983e-05 | -24000 | -0.000534441 | -36000 | -0.000217503 | -24000 | -0.0005344411 | -24000 | -0.0005344411 | -38000 | -0.0001976835 | -26000 | -0.0004156115
-78000 | -3.099287e-05 | -78000 | -2.55255e-05 | -38000 | -0.0004175741 | -38000 | -0.0005170766 | -26000 | -0.0006562562 | -76000 | -3.10106e-05 | -24000 | -0.000534441 | -36000 | -0.000217503 | -24000 | -0.0005344411 | -24000 | -0.0005344411 | -40000 | -0.0001877648 | -26000 | -0.0004156115
-78000 | -3.099287e-05 | -76000 | -2.55255e-05 | -40000 | -0.0004076062 | -38000 | -0.0005170766 | -26000 | -0.0006562562 | -78000 | -3.1983e-05 | -24000 | -0.000514639 | -36000 | -0.000217503 | -24000 | -0.0005344411 | -24000 | -0.0005344411 | -40000 | -0.0001877648 | -26000 | -0.0004156115
-74000 | -3.102827e-05 | -76000 | -2.55255e-05 | -40000 | -0.0004076062 | -40000 | -0.0005170589 | -26000 | -0.0006562562 | -78000 | -3.09929e-05 | -24000 | -0.000514639 | -34000 | -0.000217521 | -24000 | -0.0005344411 | -24000 | -0.0005344411 | -38000 | -0.0001976835 | -26000 | -0.0004156115
-74000 | -3.102827e-05 | -76000 | -2.553435e-05 | -40000 | -0.0004076062 | -38000 | -0.0005071264 | -24000 | -0.0006562916 | -76000 | -3.10106e-05 | -24000 | -0.000514639 | -36000 | -0.000217503 | -24000 | -0.0005344411 | -24000 | -0.0005344411 | -38000 | -0.0001976835 | -24000 | -0.0004156292
-74000 | -3.102827e-05 | -74000 | -2.553435e-05 | -38000 | -0.0004175741 | -40000 | -0.0005170589 | -24000 | -0.0006562916 | -76000 | -3.20007e-05 | -24000 | -0.000534441 | -34000 | -0.000217521 | -24000 | -0.0005344411 | -24000 | -0.0005344411 | -38000 | -0.0001976835 | -24000 | -0.0004156292
-76000 | -3.101057e-05 | -76000 | -2.553435e-05 | -40000 | -0.0004076062 | -38000 | -0.0005071264 | -24000 | -0.0006562916 | -76000 | -3.10106e-05 | -24000 | -0.000514639 | -34000 | -0.000217521 | -24000 | -0.0005146391 | -22000 | -0.0005344588 | -38000 | -0.0001976835 | -24000 | -0.0004156292
-74000 | -3.102827e-05 | -74000 | -2.55432e-05 | -40000 | -0.0004076062 | -38000 | -0.0005071264 | -24000 | -0.0006562916 | -74000 | -3.20184e-05 | -24000 | -0.000514639 | -34000 | -0.000217521 | -24000 | -0.0005344411 | -24000 | -0.0005245401 | -38000 | -0.0001976835 | -24000 | -0.0004156292
-74000 | -3.102827e-05 | -74000 | -2.553435e-05 | -38000 | -0.0004076239 | -38000 | -0.0005071264 | -24000 | -0.0006562916 | -72000 | -3.20361e-05 | -22000 | -0.000534459 | -36000 | -0.000217503 | -24000 | -0.0005146391 | -22000 | -0.0005344588 | -38000 | -0.0001976835 | -24000 | -0.0004156292
-74000 | -3.102827e-05 | -74000 | -2.55432e-05 | -38000 | -0.0004076239 | -38000 | -0.0005071264 | -24000 | -0.0006562916 | -74000 | -3.20184e-05 | -24000 | -0.000534441 | -36000 | -0.000217503 | -24000 | -0.0005344411 | -22000 | -0.0005344588 | -38000 | -0.0001976835 | -24000 | -0.0004156292
-74000 | -3.102827e-05 | -74000 | -2.55432e-05 | -38000 | -0.0004076239 | -38000 | -0.0005071264 | -24000 | -0.0006562916 | -74000 | -3.10283e-05 | -24000 | -0.000514639 | -34000 | -0.000227422 | -24000 | -0.0005344411 | -22000 | -0.0005344588 | -38000 | -0.0001976835 | -24000 | -0.0004156292
-74000 | -3.102827e-05 | -74000 | -2.55432e-05 | -38000 | -0.0004076239 | -38000 | -0.0005071264 | -24000 | -0.0006363911 | -74000 | -3.20184e-05 | -24000 | -0.000534441 | -34000 | -0.000217521 | -22000 | -0.0005344588 | -22000 | -0.0005245578 | -38000 | -0.0001976835 | -24000 | -0.0004156292
-74000 | -3.102827e-05 | -74000 | -2.55432e-05 | -38000 | -0.0004076239 | -38000 | -0.0005071264 | -24000 | -0.0006562916 | -74000 | -3.20184e-05 | -24000 | -0.000534441 | -32000 | -0.000217539 | -22000 | -0.0005344588 | -22000 | -0.0005344588 | -38000 | -0.0001976835 | -24000 | -0.0004156292
-74000 | -3.102827e-05 | -74000 | -2.653822e-05 | -38000 | -0.0004076239 | -38000 | -0.0005071264 | -24000 | -0.0006562916 | -74000 | -3.20184e-05 | -24000 | -0.000514639 | -34000 | -0.000227422 | -22000 | -0.0005146568 | -24000 | -0.0005344411 | -38000 | -0.0001976835 | -24000 | -0.0004156292
-74000 | -3.201837e-05 | -74000 | -2.55432e-05 | -38000 | -0.0004076239 | -38000 | -0.0005071264 | -24000 | -0.0006562916 | -74000 | -3.20184e-05 | -22000 | -0.000514657 | -34000 | -0.000217521 | -22000 | -0.0005344588 | -22000 | -0.0005344588 | -38000 | -0.0001976835 | -24000 | -0.0004156292
-72000 | -3.104597e-05 | -74000 | -2.55432e-05 | -38000 | -0.0004076239 | -38000 | -0.0005071264 | -26000 | -0.0006562562 | -74000 | -3.20184e-05 | -24000 | -0.000534441 | -34000 | -0.000217521 | -24000 | -0.0005344411 | -22000 | -0.0005245578 | -38000 | -0.0001976835 | -24000 | -0.0004156292
-74000 | -3.102827e-05 | -74000 | -2.55432e-05 | -38000 | -0.0004076239 | -38000 | -0.0005071264 | -24000 | -0.0006363911 | -72000 | -3.1046e-05 | -22000 | -0.000534459 | -34000 | -0.000227422 | -22000 | -0.0005146568 | -22000 | -0.0005344588 | -38000 | -0.0001976835 | -24000 | -0.0004156292
-72000 | -3.104597e-05 | -74000 | -2.55432e-05 | -38000 | -0.0004076239 | -38000 | -0.0005071264 | -24000 | -0.0006363911 | -70000 | -3.20538e-05 | -22000 | -0.000534459 | -34000 | -0.000217521 | -22000 | -0.0005344588 | -22000 | -0.0005344588 | -38000 | -0.0001976835 | -24000 | -0.0004156292
-74000 | -3.102827e-05 | -74000 | -2.55432e-05 | -38000 | -0.0004076239 | -38000 | -0.0005071264 | -24000 | -0.0006363911 | -74000 | -3.20184e-05 | -24000 | -0.000534441 | -34000 | -0.000217521 | -22000 | -0.0005344588 | -22000 | -0.0005245578 | -38000 | -0.0001976835 | -24000 | -0.0004156292
-72000 | -3.104597e-05 | -72000 | -2.653822e-05 | -38000 | -0.0004076239 | -38000 | -0.0005071264 | -24000 | -0.0006363911 | -72000 | -3.20361e-05 | -22000 | -0.000534459 | -34000 | -0.000217521 | -22000 | -0.0005344588 | -22000 | -0.0005344588 | -38000 | -0.0001976835 | -24000 | -0.0004156292
-72000 | -3.104597e-05 | -72000 | -2.55432e-05 | -38000 | -0.0004076239 | -38000 | -0.0005071264 | -24000 | -0.0006562916 | -72000 | -3.20361e-05 | -22000 | -0.000534459 | -32000 | -0.000217539 | -22000 | -0.0005146568 | -20000 | -0.0005245755 | -38000 | -0.0001976835 | -24000 | -0.0004156292
-70000 | -3.106367e-05 | -72000 | -2.555205e-05 | -38000 | -0.0004076239 | -36000 | -0.0005071441 | -24000 | -0.0006363911 | -74000 | -3.10283e-05 | -22000 | -0.000534459 | -32000 | -0.00022744 | -24000 | -0.0005146391 | -22000 | -0.0005344588 | -36000 | -0.0001977012 | -24000 | -0.0004156292
-72000 | -3.104597e-05 | -72000 | -2.555205e-05 | -38000 | -0.0004076239 | -36000 | -0.0005071441 | -24000 | -0.0006363911 | -72000 | -3.20361e-05 | -24000 | -0.000534441 | -32000 | -0.000217539 | -22000 | -0.0005146568 | -20000 | -0.0005245755 | -36000 | -0.0001977012 | -24000 | -0.0004156292
-70000 | -3.205377e-05 | -72000 | -2.555205e-05 | -38000 | -0.0004076239 | -36000 | -0.0005071441 | -24000 | -0.0006363911 | -70000 | -3.20538e-05 | -22000 | -0.000534459 | -32000 | -0.000217539 | -20000 | -0.0005344765 | -20000 | -0.0005245755 | -36000 | -0.0001977012 | -24000 | -0.0004156292
-70000 | -3.106367e-05 | -72000 | -2.555205e-05 | -36000 | -0.0003976914 | -36000 | -0.0005071441 | -24000 | -0.0006363911 | -70000 | -3.20538e-05 | -22000 | -0.000534459 | -32000 | -0.000217539 | -22000 | -0.0005146568 | -20000 | -0.0005245755 | -36000 | -0.0001977012 | -24000 | -0.0004156292
-70000 | -3.205377e-05 | -72000 | -2.555205e-05 | -38000 | -0.0004076239 | -36000 | -0.0005071441 | -24000 | -0.0006363911 | -70000 | -3.20538e-05 | -22000 | -0.000534459 | -32000 | -0.000217539 | -20000 | -0.0005344765 | -22000 | -0.0005245578 | -36000 | -0.0001977012 | -24000 | -0.0004156292
-70000 | -3.106367e-05 | -72000 | -2.555205e-05 | -38000 | -0.0004076239 | -36000 | -0.0004971938 | -24000 | -0.0006363911 | -70000 | -3.20538e-05 | -20000 | -0.000534476 | -32000 | -0.000217539 | -20000 | -0.0005344765 | -22000 | -0.0005344588 | -38000 | -0.0001976835 | -24000 | -0.0004156292
-70000 | -3.106367e-05 | -70000 | -2.555205e-05 | -36000 | -0.0004076416 | -36000 | -0.0005071441 | -24000 | -0.0006363911 | -70000 | -3.20538e-05 | -20000 | -0.000534476 | -32000 | -0.000217539 | -20000 | -0.0005344765 | -22000 | -0.0005344588 | -36000 | -0.0001977012 | -24000 | -0.0004156292
-70000 | -3.205377e-05 | -70000 | -2.455702e-05 | -36000 | -0.0004076416 | -36000 | -0.0005071441 | -22000 | -0.0006364265 | -70000 | -3.20538e-05 | -22000 | -0.000534459 | -32000 | -0.000217539 | -20000 | -0.0005146745 | -20000 | -0.0005245755 | -36000 | -0.0001977012 | -24000 | -0.0004156292
-70000 | -3.106367e-05 | -70000 | -2.55609e-05 | -38000 | -0.0004076239 | -38000 | -0.0005071264 | -24000 | -0.0006363911 | -70000 | -3.10637e-05 | -22000 | -0.000514657 | -32000 | -0.000217539 | -20000 | -0.0005146745 | -20000 | -0.0005344765 | -36000 | -0.0001977012 | -24000 | -0.0004156292
-70000 | -3.205377e-05 | -70000 | -2.55609e-05 | -36000 | -0.0003976914 | -36000 | -0.0004971938 | -24000 | -0.0006363911 | -70000 | -3.20538e-05 | -22000 | -0.000514657 | -32000 | -0.000217539 | -20000 | -0.0005344765 | -20000 | -0.0005245755 | -36000 | -0.0001977012 | -24000 | -0.0004156292
-70000 | -3.205377e-05 | -70000 | -2.55609e-05 | -36000 | -0.0003976914 | -36000 | -0.0005071441 | -24000 | -0.0006363911 | -70000 | -3.20538e-05 | -22000 | -0.000534459 | -32000 | -0.000217539 | -20000 | -0.0005344765 | -20000 | -0.0005344765 | -34000 | -0.0001977189 | -24000 | -0.0004156292
-68000 | -3.207147e-05 | -70000 | -2.655592e-05 | -36000 | -0.0004076416 | -36000 | -0.0005071441 | -24000 | -0.0006363911 | -70000 | -3.10637e-05 | -22000 | -0.000514657 | -32000 | -0.000217539 | -20000 | -0.0005344765 | -20000 | -0.0005245755 | -36000 | -0.0001878002 | -24000 | -0.0004156292
-70000 | -3.205377e-05 | -70000 | -2.55609e-05 | -36000 | -0.0003976914 | -36000 | -0.0004971938 | -22000 | -0.0006364265 | -70000 | -3.20538e-05 | -20000 | -0.000534476 | -30000 | -0.000217556 | -20000 | -0.0005344765 | -20000 | -0.0005245755 | -34000 | -0.0001878179 | -24000 | -0.0004156292
-70000 | -3.106367e-05 | -70000 | -2.55609e-05 | -36000 | -0.0004076416 | -34000 | -0.0004972115 | -24000 | -0.0006363911 | -70000 | -3.20538e-05 | -22000 | -0.000514657 | -32000 | -0.000217539 | -20000 | -0.0005344765 | -20000 | -0.0005344765 | -36000 | -0.0001977012 | -24000 | -0.0004156292
-70000 | -3.106367e-05 | -70000 | -2.655592e-05 | -36000 | -0.0004076416 | -36000 | -0.0005071441 | -22000 | -0.0006364265 | -70000 | -3.10637e-05 | -22000 | -0.000534459 | -30000 | -0.000217556 | -20000 | -0.0005146745 | -20000 | -0.0005344765 | -34000 | -0.0001977189 | -22000 | -0.0004156469
-70000 | -3.205377e-05 | -70000 | -2.55609e-05 | -36000 | -0.0003976914 | -36000 | -0.0004971938 | -22000 | -0.0006364265 | -68000 | -3.20715e-05 | -22000 | -0.000514657 | -30000 | -0.000217556 | -20000 | -0.0005344765 | -20000 | -0.0005245755 | -34000 | -0.0001977189 | -24000 | -0.0004156292
-68000 | -3.207147e-05 | -70000 | -2.55609e-05 | -36000 | -0.0004076416 | -34000 | -0.0004972115 | -24000 | -0.0006363911 | -70000 | -3.20538e-05 | -20000 | -0.000534476 | -30000 | -0.000217556 | -20000 | -0.0005344765 | -20000 | -0.0005245755 | -34000 | -0.0001977189 | -24000 | -0.0004156292
-70000 | -3.205377e-05 | -70000 | -2.55609e-05 | -36000 | -0.0004076416 | -34000 | -0.0004972115 | -22000 | -0.0006364265 | -70000 | -3.20538e-05 | -20000 | -0.000514674 | -30000 | -0.000217556 | -20000 | -0.0005146745 | -20000 | -0.0005245755 | -34000 | -0.0001977189 | -22000 | -0.0004156469
-68000 | -3.207147e-05 | -70000 | -2.55609e-05 | -34000 | -0.0003977091 | -34000 | -0.0004972115 | -22000 | -0.0006364265 | -70000 | -3.10637e-05 | -22000 | -0.000534459 | -30000 | -0.000217556 | -20000 | -0.0005344765 | -20000 | -0.0005245755 | -34000 | -0.0001977189 | -24000 | -0.0004156292
-68000 | -3.108137e-05 | -70000 | -2.55609e-05 | -34000 | -0.0003977091 | -34000 | -0.0004972115 | -22000 | -0.000616526 | -68000 | -3.20715e-05 | -20000 | -0.000514674 | -30000 | -0.000217556 | -20000 | -0.0005344765 | -20000 | -0.0005344765 | -34000 | -0.0001977189 | -22000 | -0.0004156469
-70000 | -3.205377e-05 | -70000 | -2.55609e-05 | -36000 | -0.0003976914 | -34000 | -0.0005071618 | -22000 | -0.0006364265 | -68000 | -3.20715e-05 | -20000 | -0.000534476 | -30000 | -0.000217556 | -20000 | -0.0005146745 | -20000 | -0.0005245755 | -34000 | -0.0001977189 | -22000 | -0.0004156469
-68000 | -3.207147e-05 | -70000 | -2.55609e-05 | -36000 | -0.0003976914 | -34000 | -0.0004972115 | -22000 | -0.0006364265 | -68000 | -3.20715e-05 | -20000 | -0.000514674 | -30000 | -0.000217556 | -20000 | -0.0005146745 | -20000 | -0.0005344765 | -34000 | -0.0001977189 | -22000 | -0.0004156469
-68000 | -3.207147e-05 | -70000 | -2.55609e-05 | -36000 | -0.0004076416 | -34000 | -0.0004972115 | -22000 | -0.000616526 | -68000 | -3.20715e-05 | -20000 | -0.000514674 | -30000 | -0.000227457 | -18000 | -0.0005146922 | -20000 | -0.0005245755 | -34000 | -0.0001977189 | -22000 | -0.0004156469
-68000 | -3.207147e-05 | -68000 | -2.55609e-05 | -34000 | -0.0003977091 | -34000 | -0.0004972115 | -22000 | -0.000616526 | -70000 | -3.20538e-05 | -22000 | -0.000534459 | -30000 | -0.000217556 | -18000 | -0.0005146922 | -20000 | -0.0005245755 | -34000 | -0.0001977189 | -22000 | -0.0004156469
-68000 | -3.207147e-05 | -68000 | -2.55609e-05 | -34000 | -0.0003977091 | -34000 | -0.0004872613 | -22000 | -0.0006364265 | -70000 | -3.20538e-05 | -20000 | -0.000534476 | -30000 | -0.000217556 | -20000 | -0.0005344765 | -20000 | -0.0005245755 | -34000 | -0.0001977189 | -22000 | -0.0004156469
-68000 | -3.108137e-05 | -68000 | -2.556975e-05 | -34000 | -0.0003977091 | -34000 | -0.0004872613 | -20000 | -0.0006364619 | -66000 | -3.20892e-05 | -20000 | -0.000514674 | -30000 | -0.000217556 | -20000 | -0.0005344765 | -20000 | -0.0005245755 | -34000 | -0.0001977189 | -22000 | -0.0004156469
-68000 | -3.207147e-05 | -68000 | -2.656477e-05 | -34000 | -0.0003977091 | -34000 | -0.0004972115 | -22000 | -0.0006364265 | -68000 | -3.20715e-05 | -20000 | -0.000534476 | -30000 | -0.000217556 | -20000 | -0.0005344765 | -20000 | -0.0005245755 | -34000 | -0.0001977189 | -22000 | -0.0004156469
-68000 | -3.207147e-05 | -68000 | -2.556975e-05 | -34000 | -0.0003977091 | -34000 | -0.0004972115 | -20000 | -0.0006165614 | -68000 | -3.20715e-05 | -20000 | -0.000514674 | -30000 | -0.000217556 | -18000 | -0.0005344942 | -18000 | -0.0005245932 | -32000 | -0.0001878356 | -22000 | -0.0004156469
-68000 | -3.207147e-05 | -68000 | -2.656477e-05 | -34000 | -0.0003977091 | -34000 | -0.0004972115 | -22000 | -0.0006364265 | -68000 | -3.20715e-05 | -20000 | -0.000514674 | -30000 | -0.000217556 | -18000 | -0.0005146922 | -18000 | -0.0005245932 | -34000 | -0.0001977189 | -22000 | -0.0004156469
-68000 | -3.207147e-05 | -68000 | -2.656477e-05 | -34000 | -0.0003977091 | -34000 | -0.0004872613 | -20000 | -0.0006165614 | -68000 | -3.20715e-05 | -20000 | -0.000534476 | -30000 | -0.000217556 | -20000 | -0.0005146745 | -18000 | -0.0005245932 | -32000 | -0.0001977366 | -20000 | -0.0004156646
-66000 | -3.109907e-05 | -68000 | -2.556975e-05 | -34000 | -0.0003977091 | -34000 | -0.0004872613 | -22000 | -0.0006364265 | -68000 | -3.10814e-05 | -20000 | -0.000534476 | -30000 | -0.000227457 | -18000 | -0.0005344942 | -18000 | -0.0005245932 | -32000 | -0.0001977366 | -22000 | -0.0004156469
-66000 | -3.109907e-05 | -68000 | -2.656477e-05 | -34000 | -0.0003977091 | -34000 | -0.0004872613 | -20000 | -0.0006165614 | -66000 | -3.20892e-05 | -20000 | -0.000514674 | -30000 | -0.000217556 | -18000 | -0.0005146922 | -18000 | -0.0005245932 | -32000 | -0.0001977366 | -20000 | -0.0004156646
-66000 | -3.109907e-05 | -66000 | -2.556975e-05 | -34000 | -0.0003977091 | -34000 | -0.0004872613 | -20000 | -0.0006364619 | -68000 | -3.20715e-05 | -20000 | -0.000514674 | -30000 | -0.000227457 | -18000 | -0.0005146922 | -18000 | -0.0005245932 | -32000 | -0.0001977366 | -20000 | -0.0003958626
-66000 | -3.208917e-05 | -68000 | -2.556975e-05 | -34000 | -0.0003977091 | -34000 | -0.0004872613 | -20000 | -0.0006165614 | -66000 | -3.20892e-05 | -20000 | -0.000534476 | -30000 | -0.000217556 | -18000 | -0.0005344942 | -18000 | -0.0005245932 | -32000 | -0.0001977366 | -20000 | -0.0004156646
-66000 | -3.208917e-05 | -68000 | -2.55786e-05 | -34000 | -0.0003977091 | -34000 | -0.0004872613 | -20000 | -0.0006364619 | -66000 | -3.20892e-05 | -20000 | -0.000514674 | -30000 | -0.000217556 | -18000 | -0.0005344942 | -18000 | -0.0005245932 | -32000 | -0.0001977366 | -20000 | -0.0004156646
-66000 | -3.208917e-05 | -66000 | -2.556975e-05 | -34000 | -0.0003977091 | -32000 | -0.000487279 | -22000 | -0.000616526 | -66000 | -3.20892e-05 | -20000 | -0.000514674 | -30000 | -0.000217556 | -18000 | -0.0005344942 | -18000 | -0.0005245932 | -30000 | -0.0001977543 | -20000 | -0.0004156646
-66000 | -3.208917e-05 | -68000 | -2.556975e-05 | -34000 | -0.0003977091 | -32000 | -0.000487279 | -20000 | -0.0006165614 | -66000 | -3.20892e-05 | -20000 | -0.000514674 | -30000 | -0.000217556 | -18000 | -0.0005146922 | -18000 | -0.0005245932 | -32000 | -0.0001977366 | -20000 | -0.0004156646
-64000 | -3.210687e-05 | -66000 | -2.657362e-05 | -34000 | -0.0003977091 | -32000 | -0.000487279 | -20000 | -0.0006165614 | -66000 | -3.20892e-05 | -20000 | -0.000514674 | -30000 | -0.000217556 | -18000 | -0.0005146922 | -18000 | -0.0005245932 | -30000 | -0.0001977543 | -20000 | -0.0004156646
-66000 | -3.109907e-05 | -66000 | -2.556975e-05 | -34000 | -0.0003977091 | -32000 | -0.000487279 | -20000 | -0.0006165614 | -66000 | -3.20892e-05 | -18000 | -0.000534494 | -30000 | -0.000227457 | -18000 | -0.0005146922 | -18000 | -0.0005245932 | -30000 | -0.0001977543 | -22000 | -0.0004156469
-64000 | -3.111677e-05 | -66000 | -2.657362e-05 | -34000 | -0.0003977091 | -32000 | -0.000487279 | -20000 | -0.0006165614 | -66000 | -3.20892e-05 | -18000 | -0.000514692 | -30000 | -0.000227457 | -18000 | -0.0005344942 | -18000 | -0.0005245932 | -30000 | -0.0001977543 | -20000 | -0.0004156646
-66000 | -3.208917e-05 | -66000 | -2.55786e-05 | -32000 | -0.0003977268 | -32000 | -0.000487279 | -20000 | -0.0006165614 | -66000 | -3.20892e-05 | -18000 | -0.000534494 | -30000 | -0.000217556 | -18000 | -0.0005146922 | -18000 | -0.0005245932 | -32000 | -0.0001977366 | -20000 | -0.0004156646
-64000 | -3.210687e-05 | -66000 | -2.55786e-05 | -32000 | -0.0003977268 | -30000 | -0.0004872967 | -20000 | -0.0006165614 | -66000 | -3.20892e-05 | -18000 | -0.000514692 | -30000 | -0.000217556 | -18000 | -0.0005146922 | -16000 | -0.0005246109 | -30000 | -0.0001977543 | -20000 | -0.0004156646
-64000 | -3.210687e-05 | -64000 | -2.55786e-05 | -32000 | -0.0003977268 | -32000 | -0.000487279 | -20000 | -0.0006165614 | -64000 | -3.21069e-05 | -18000 | -0.000514692 | -30000 | -0.000217556 | -18000 | -0.0005344942 | -16000 | -0.0005246109 | -30000 | -0.0001977543 | -20000 | -0.0004156646
-62000 | -3.113447e-05 | -66000 | -2.657362e-05 | -30000 | -0.0003977445 | -32000 | -0.000487279 | -20000 | -0.0006165614 | -64000 | -3.21069e-05 | -18000 | -0.000514692 | -30000 | -0.000217556 | -18000 | -0.0005344942 | -18000 | -0.0005245932 | -32000 | -0.0001977366 | -20000 | -0.0004156646
-64000 | -3.210687e-05 | -64000 | -2.658247e-05 | -32000 | -0.0003977268 | -32000 | -0.000487279 | -20000 | -0.0006165614 | -64000 | -3.21069e-05 | -18000 | -0.000514692 | -30000 | -0.000217556 | -18000 | -0.0004948902 | -16000 | -0.0005246109 | -32000 | -0.0001977366 | -20000 | -0.0004156646
-64000 | -3.210687e-05 | -64000 | -2.55786e-05 | -32000 | -0.0003977268 | -32000 | -0.000487279 | -20000 | -0.0006165614 | -64000 | -3.21069e-05 | -18000 | -0.000534494 | -30000 | -0.000217556 | -16000 | -0.0005147099 | -16000 | -0.0005246109 | -30000 | -0.0001977543 | -20000 | -0.0004156646
-64000 | -3.210687e-05 | -64000 | -2.558745e-05 | -32000 | -0.0003977268 | -32000 | -0.000487279 | -20000 | -0.0006165614 | -64000 | -3.21069e-05 | -18000 | -0.000514692 | -28000 | -0.000217574 | -16000 | -0.0005147099 | -16000 | -0.0005246109 | -30000 | -0.0001977543 | -20000 | -0.0004156646
-64000 | -3.210687e-05 | -64000 | -2.658247e-05 | -30000 | -0.0003977445 | -32000 | -0.000487279 | -20000 | -0.0006165614 | -64000 | -3.21069e-05 | -18000 | -0.000514692 | -30000 | -0.000217556 | -16000 | -0.0005147099 | -16000 | -0.0005246109 | -30000 | -0.0001977543 | -20000 | -0.0004156646
-62000 | -3.212457e-05 | -64000 | -2.658247e-05 | -30000 | -0.0003977445 | -30000 | -0.0004872967 | -20000 | -0.0006165614 | -64000 | -3.21069e-05 | -16000 | -0.00051471 | -28000 | -0.000217574 | -18000 | -0.0005146922 | -16000 | -0.0005147099 | -30000 | -0.0001977543 | -20000 | -0.0004156646
-64000 | -3.210687e-05 | -64000 | -2.558745e-05 | -32000 | -0.0003977268 | -30000 | -0.0004773464 | -20000 | -0.0006165614 | -64000 | -3.21069e-05 | -18000 | -0.000514692 | -28000 | -0.000217574 | -16000 | -0.0005147099 | -18000 | -0.0005245932 | -30000 | -0.0001977543 | -20000 | -0.0004156646
-64000 | -3.210687e-05 | -64000 | -2.558745e-05 | -32000 | -0.0003977268 | -30000 | -0.0004872967 | -20000 | -0.0006165614 | -64000 | -3.21069e-05 | -18000 | -0.000514692 | -28000 | -0.000217574 | -16000 | -0.0005147099 | -16000 | -0.0005246109 | -30000 | -0.0001977543 | -20000 | -0.0004156646
-62000 | -3.212457e-05 | -64000 | -2.558745e-05 | -32000 | -0.0003977268 | -30000 | -0.0004773464 | -20000 | -0.0006165614 | -60000 | -3.21423e-05 | -16000 | -0.00051471 | -28000 | -0.000227475 | -16000 | -0.0005147099 | -16000 | -0.0005246109 | -30000 | -0.0001977543 | -18000 | -0.0004156823
-60000 | -3.214227e-05 | -64000 | -2.658247e-05 | -30000 | -0.0003977445 | -30000 | -0.0004872967 | -20000 | -0.0006165614 | -60000 | -3.21423e-05 | -16000 | -0.00051471 | -28000 | -0.000227475 | -16000 | -0.0005345119 | -16000 | -0.0005147099 | -30000 | -0.0001977543 | -20000 | -0.0003958626
-62000 | -3.113447e-05 | -64000 | -2.558745e-05 | -32000 | -0.0003977268 | -30000 | -0.0004773464 | -20000 | -0.0005966609 | -62000 | -3.21246e-05 | -16000 | -0.000534512 | -28000 | -0.000217574 | -16000 | -0.0005345119 | -18000 | -0.0005146922 | -30000 | -0.0001977543 | -20000 | -0.0003958626
-60000 | -3.214227e-05 | -60000 | -2.558745e-05 | -30000 | -0.0003977445 | -30000 | -0.0004773464 | -20000 | -0.0006165614 | -64000 | -3.21069e-05 | -16000 | -0.00051471 | -28000 | -0.000217574 | -18000 | -0.0005146922 | -16000 | -0.0005246109 | -30000 | -0.0001977543 | -20000 | -0.0004156646
-60000 | -3.214227e-05 | -60000 | -2.558745e-05 | -30000 | -0.0003977445 | -30000 | -0.0004872967 | -20000 | -0.0006165614 | -60000 | -3.21423e-05 | -18000 | -0.000514692 | -28000 | -0.000217574 | -16000 | -0.0005147099 | -16000 | -0.0005147099 | -30000 | -0.0001878533 | -20000 | -0.0003958626
-62000 | -3.212457e-05 | -60000 | -2.560515e-05 | -30000 | -0.0003977445 | -30000 | -0.0004773464 | -20000 | -0.0006165614 | -62000 | -3.21246e-05 | -16000 | -0.00051471 | -28000 | -0.000227475 | -16000 | -0.0005147099 | -16000 | -0.0005246109 | -30000 | -0.0001977543 | -20000 | -0.0003958626
-62000 | -3.212457e-05 | -60000 | -2.560515e-05 | -30000 | -0.0003977445 | -30000 | -0.0004773464 | -18000 | -0.0006165968 | -58000 | -3.216e-05 | -14000 | -0.000514728 | -28000 | -0.000217574 | -16000 | -0.0005147099 | -16000 | -0.0005147099 | -30000 | -0.0001977543 | -20000 | -0.0004156646
-60000 | -3.214227e-05 | -60000 | -2.660017e-05 | -30000 | -0.0003977445 | -30000 | -0.0004773464 | -18000 | -0.0006165968 | -60000 | -3.21423e-05 | -18000 | -0.000534494 | -26000 | -0.000217592 | -18000 | -0.0004948902 | -16000 | -0.0005246109 | -30000 | -0.0001977543 | -18000 | -0.0004156823
-58000 | -3.215997e-05 | -62000 | -2.560515e-05 | -30000 | -0.0003977445 | -30000 | -0.0004773464 | -18000 | -0.0006165968 | -62000 | -3.21246e-05 | -16000 | -0.000534512 | -26000 | -0.000217592 | -16000 | -0.0005147099 | -16000 | -0.0005147099 | -30000 | -0.0001878533 | -18000 | -0.0004156823
-60000 | -3.214227e-05 | -60000 | -2.660017e-05 | -30000 | -0.0003977445 | -30000 | -0.0004773464 | -18000 | -0.0006165968 | -60000 | -3.21423e-05 | -16000 | -0.000534512 | -28000 | -0.000217574 | -16000 | -0.0005147099 | -16000 | -0.0005246109 | -30000 | -0.0001977543 | -18000 | -0.0004156823
-60000 | -3.214227e-05 | -62000 | -2.659132e-05 | -30000 | -0.0003977445 | -30000 | -0.0004773464 | -18000 | -0.0006165968 | -62000 | -3.21246e-05 | -16000 | -0.00051471 | -28000 | -0.000217574 | -16000 | -0.0005147099 | -16000 | -0.0005246109 | -30000 | -0.0001977543 | -18000 | -0.0004156823
-60000 | -3.214227e-05 | -60000 | -2.660017e-05 | -30000 | -0.0003877942 | -30000 | -0.0004773464 | -20000 | -0.0006165614 | -60000 | -3.21423e-05 | -16000 | -0.00051471 | -28000 | -0.000217574 | -16000 | -0.0005345119 | -16000 | -0.0005147099 | -30000 | -0.0001977543 | -18000 | -0.0004156823
-60000 | -3.214227e-05 | -60000 | -2.659132e-05 | -30000 | -0.0003877942 | -30000 | -0.0004773464 | -18000 | -0.0005966963 | -60000 | -3.31324e-05 | -16000 | -0.00051471 | -28000 | -0.000217574 | -16000 | -0.0005147099 | -16000 | -0.0005147099 | -30000 | -0.0001977543 | -18000 | -0.0004156823
-60000 | -3.214227e-05 | -60000 | -2.560515e-05 | -30000 | -0.0003877942 | -30000 | -0.0004773464 | -18000 | -0.0005966963 | -60000 | -3.31324e-05 | -16000 | -0.000534512 | -26000 | -0.000217592 | -14000 | -0.0005147276 | -16000 | -0.0005147099 | -30000 | -0.0001977543 | -16000 | -0.0004157
-60000 | -3.214227e-05 | -60000 | -2.560515e-05 | -30000 | -0.0003977445 | -30000 | -0.0004773464 | -16000 | -0.0006166322 | -60000 | -3.21423e-05 | -16000 | -0.00051471 | -28000 | -0.000217574 | -16000 | -0.0005147099 | -14000 | -0.0005147276 | -30000 | -0.0001977543 | -20000 | -0.0004156646
-58000 | -3.215997e-05 | -60000 | -2.660017e-05 | -30000 | -0.0003977445 | -30000 | -0.0004773464 | -18000 | -0.0006165968 | -60000 | -3.21423e-05 | -16000 | -0.000534512 | -26000 | -0.000217592 | -16000 | -0.0005147099 | -16000 | -0.0005147099 | -30000 | -0.0001977543 | -18000 | -0.0003958803
-58000 | -3.215997e-05 | -60000 | -2.660017e-05 | -30000 | -0.0003877942 | -30000 | -0.0004773464 | -18000 | -0.0005966963 | -60000 | -3.21423e-05 | -16000 | -0.00051471 | -26000 | -0.000217592 | -16000 | -0.0005147099 | -16000 | -0.0005246109 | -30000 | -0.0001977543 | -16000 | -0.0004157
-60000 | -3.214227e-05 | -60000 | -2.660017e-05 | -30000 | -0.0003877942 | -30000 | -0.0004773464 | -16000 | -0.0006166322 | -58000 | -3.216e-05 | -16000 | -0.00051471 | -26000 | -0.000217592 | -16000 | -0.0005147099 | -16000 | -0.0005147099 | -28000 | -0.000197772 | -16000 | -0.0004157
-58000 | -3.215997e-05 | -60000 | -2.560515e-05 | -30000 | -0.0003877942 | -30000 | -0.0004773464 | -16000 | -0.0005967317 | -60000 | -3.21423e-05 | -16000 | -0.00051471 | -26000 | -0.000217592 | -16000 | -0.0005147099 | -16000 | -0.0005147099 | -28000 | -0.000197772 | -16000 | -0.0004157
-58000 | -3.215997e-05 | -58000 | -2.660017e-05 | -30000 | -0.0003877942 | -30000 | -0.0004773464 | -16000 | -0.0006166322 | -58000 | -3.216e-05 | -16000 | -0.00051471 | -24000 | -0.000217609 | -16000 | -0.0005147099 | -16000 | -0.0005147099 | -30000 | -0.0001977543 | -16000 | -0.0004157
-60000 | -3.214227e-05 | -60000 | -2.560515e-05 | -30000 | -0.0003877942 | -30000 | -0.0004773464 | -18000 | -0.0006165968 | -60000 | -3.21423e-05 | -16000 | -0.00051471 | -26000 | -0.000227493 | -16000 | -0.0005147099 | -16000 | -0.0005147099 | -28000 | -0.000197772 | -16000 | -0.000395898
-58000 | -3.116987e-05 | -58000 | -2.660902e-05 | -30000 | -0.0003977445 | -30000 | -0.0004673962 | -16000 | -0.0006166322 | -60000 | -3.31324e-05 | -16000 | -0.00051471 | -26000 | -0.000217592 | -14000 | -0.0005147276 | -16000 | -0.0005147099 | -30000 | -0.0001977543 | -16000 | -0.0004157
-58000 | -3.215997e-05 | -56000 | -2.560515e-05 | -30000 | -0.0003877942 | -30000 | -0.0004673962 | -16000 | -0.0006166322 | -56000 | -3.31678e-05 | -16000 | -0.00051471 | -24000 | -0.000217609 | -14000 | -0.0005147276 | -16000 | -0.0005147099 | -28000 | -0.000197772 | -16000 | -0.0004157
-56000 | -3.217767e-05 | -58000 | -2.5614e-05 | -30000 | -0.0003877942 | -30000 | -0.0004673962 | -16000 | -0.0006166322 | -58000 | -3.216e-05 | -16000 | -0.000534512 | -26000 | -0.000217592 | -16000 | -0.0005147099 | -16000 | -0.0005147099 | -30000 | -0.0001878533 | -16000 | -0.0004157
-56000 | -3.217767e-05 | -58000 | -2.661787e-05 | -30000 | -0.0003877942 | -30000 | -0.0004773464 | -16000 | -0.0006166322 | -58000 | -3.31501e-05 | -16000 | -0.00051471 | -26000 | -0.000217592 | -16000 | -0.0005147099 | -16000 | -0.0005147099 | -30000 | -0.0001977543 | -16000 | -0.0004157
-58000 | -3.215997e-05 | -58000 | -2.660902e-05 | -30000 | -0.0003877942 | -30000 | -0.0004773464 | -16000 | -0.0006166322 | -58000 | -3.216e-05 | -16000 | -0.00051471 | -26000 | -0.000217592 | -16000 | -0.0005147099 | -16000 | -0.0005147099 | -28000 | -0.000197772 | -16000 | -0.0004157
-56000 | -3.217767e-05 | -56000 | -2.660902e-05 | -30000 | -0.0003877942 | -30000 | -0.0004673962 | -16000 | -0.0005967317 | -58000 | -3.31501e-05 | -16000 | -0.00051471 | -26000 | -0.000217592 | -16000 | -0.0005147099 | -16000 | -0.0005147099 | -28000 | -0.000197772 | -16000 | -0.000395898
-58000 | -3.215997e-05 | -56000 | -2.660902e-05 | -30000 | -0.0003877942 | -30000 | -0.0004673962 | -16000 | -0.0005967317 | -56000 | -3.21777e-05 | -16000 | -0.00051471 | -24000 | -0.00022751 | -16000 | -0.0005147099 | -14000 | -0.0005147276 | -28000 | -0.000197772 | -16000 | -0.0004157
-54000 | -3.219537e-05 | -56000 | -2.661787e-05 | -30000 | -0.0003877942 | -30000 | -0.0004673962 | -16000 | -0.0005967317 | -56000 | -3.31678e-05 | -14000 | -0.000514728 | -24000 | -0.000217609 | -14000 | -0.0005147276 | -14000 | -0.0005246286 | -28000 | -0.000187871 | -16000 | -0.0004157
-56000 | -3.217767e-05 | -56000 | -2.661787e-05 | -28000 | -0.0003878119 | -30000 | -0.0004673962 | -16000 | -0.0005967317 | -58000 | -3.216e-05 | -16000 | -0.00051471 | -24000 | -0.000217609 | -16000 | -0.0005147099 | -14000 | -0.0005147276 | -28000 | -0.000197772 | -16000 | -0.000395898
-56000 | -3.217767e-05 | -56000 | -2.661787e-05 | -28000 | -0.0003878119 | -30000 | -0.0004673962 | -16000 | -0.0005967317 | -56000 | -3.21777e-05 | -16000 | -0.00051471 | -24000 | -0.000217609 | -16000 | -0.0005147099 | -16000 | -0.0005147099 | -28000 | -0.000197772 | -16000 | -0.0004157
-56000 | -3.217767e-05 | -56000 | -2.661787e-05 | -30000 | -0.0003877942 | -30000 | -0.0004673962 | -16000 | -0.0005967317 | -56000 | -3.21777e-05 | -16000 | -0.00051471 | -24000 | -0.000217609 | -14000 | -0.0005147276 | -14000 | -0.0005147276 | -28000 | -0.000197772 | -16000 | -0.000395898
-54000 | -3.219537e-05 | -56000 | -2.661787e-05 | -30000 | -0.0003877942 | -28000 | -0.0004674139 | -16000 | -0.0005967317 | -56000 | -3.21777e-05 | -14000 | -0.000514728 | -24000 | -0.00022751 | -14000 | -0.0004949256 | -14000 | -0.0005147276 | -28000 | -0.000187871 | -16000 | -0.0004157
-56000 | -3.316777e-05 | -56000 | -2.661787e-05 | -28000 | -0.0003878119 | -30000 | -0.0004673962 | -16000 | -0.0005967317 | -56000 | -3.21777e-05 | -14000 | -0.000514728 | -24000 | -0.000217609 | -14000 | -0.0005147276 | -14000 | -0.0005147276 | -28000 | -0.000197772 | -16000 | -0.0004157
-54000 | -3.219537e-05 | -54000 | -2.661787e-05 | -28000 | -0.0003878119 | -30000 | -0.0004673962 | -16000 | -0.0005967317 | -56000 | -3.21777e-05 | -14000 | -0.000514728 | -24000 | -0.000217609 | -14000 | -0.0005147276 | -14000 | -0.0005147276 | -28000 | -0.000197772 | -16000 | -0.0004157
-56000 | -3.217767e-05 | -56000 | -2.661787e-05 | -30000 | -0.0003877942 | -28000 | -0.0004674139 | -16000 | -0.0005967317 | -56000 | -3.21777e-05 | -14000 | -0.000514728 | -24000 | -0.000217609 | -14000 | -0.0005147276 | -14000 | -0.0005246286 | -28000 | -0.000197772 | -16000 | -0.000395898
-54000 | -3.318547e-05 | -54000 | -2.662672e-05 | -28000 | -0.0003878119 | -28000 | -0.0004674139 | -16000 | -0.0005967317 | -54000 | -3.21954e-05 | -14000 | -0.000514728 | -24000 | -0.000217609 | -14000 | -0.0005147276 | -14000 | -0.0005147276 | -28000 | -0.000197772 | -16000 | -0.000395898
-54000 | -3.219537e-05 | -56000 | -2.661787e-05 | -28000 | -0.0003878119 | -30000 | -0.0004673962 | -16000 | -0.0005768312 | -54000 | -3.21954e-05 | -14000 | -0.000514728 | -24000 | -0.000217609 | -14000 | -0.0005147276 | -14000 | -0.0005147276 | -26000 | -0.0001977897 | -16000 | -0.0004157
-54000 | -3.219537e-05 | -54000 | -2.662672e-05 | -30000 | -0.000377844 | -28000 | -0.0004674139 | -16000 | -0.0005967317 | -54000 | -3.21954e-05 | -14000 | -0.000514728 | -24000 | -0.000217609 | -12000 | -0.0005147453 | -14000 | -0.0005147276 | -28000 | -0.000187871 | -16000 | -0.0004157
-52000 | -3.221307e-05 | -52000 | -2.661787e-05 | -28000 | -0.0003878119 | -28000 | -0.0004674139 | -16000 | -0.0005967317 | -52000 | -3.22131e-05 | -14000 | -0.000514728 | -24000 | -0.000217609 | -12000 | -0.0005147453 | -14000 | -0.0005147276 | -28000 | -0.000197772 | -16000 | -0.000395898
-54000 | -3.120527e-05 | -54000 | -2.662672e-05 | -28000 | -0.0003878119 | -28000 | -0.0004674139 | -16000 | -0.0005967317 | -54000 | -3.31855e-05 | -14000 | -0.000514728 | -24000 | -0.000217609 | -12000 | -0.0005147453 | -12000 | -0.0005147453 | -26000 | -0.0001977897 | -16000 | -0.0004157
-52000 | -3.221307e-05 | -54000 | -2.564055e-05 | -28000 | -0.0003878119 | -28000 | -0.0004674139 | -16000 | -0.0005967317 | -54000 | -3.31855e-05 | -14000 | -0.000514728 | -24000 | -0.000217609 | -12000 | -0.0004949433 | -12000 | -0.0005147453 | -28000 | -0.000197772 | -16000 | -0.0004157
-52000 | -3.221307e-05 | -52000 | -2.662672e-05 | -28000 | -0.0003778617 | -28000 | -0.0004674139 | -16000 | -0.0005967317 | -52000 | -3.22131e-05 | -14000 | -0.000514728 | -24000 | -0.000217609 | -14000 | -0.0004949256 | -14000 | -0.0005147276 | -26000 | -0.0001878887 | -16000 | -0.0004157
-52000 | -3.320317e-05 | -52000 | -2.662672e-05 | -28000 | -0.0003878119 | -28000 | -0.0004674139 | -16000 | -0.0005967317 | -52000 | -3.32032e-05 | -14000 | -0.000514728 | -24000 | -0.00022751 | -12000 | -0.0004949433 | -14000 | -0.0005147276 | -26000 | -0.0001878887 | -16000 | -0.000395898
-52000 | -3.221307e-05 | -52000 | -2.663557e-05 | -28000 | -0.0003778617 | -28000 | -0.0004674139 | -16000 | -0.0005768312 | -52000 | -3.22131e-05 | -14000 | -0.000514728 | -24000 | -0.000217609 | -12000 | -0.0005147453 | -12000 | -0.0005147453 | -26000 | -0.0001977897 | -14000 | -0.0004157177
-52000 | -3.221307e-05 | -52000 | -2.663557e-05 | -28000 | -0.0003878119 | -28000 | -0.0004674139 | -14000 | -0.0005967671 | -52000 | -3.22131e-05 | -14000 | -0.000494926 | -22000 | -0.000217627 | -14000 | -0.0005147276 | -12000 | -0.0005147453 | -28000 | -0.000187871 | -16000 | -0.0004157
-52000 | -3.221307e-05 | -52000 | -2.663557e-05 | -28000 | -0.0003778617 | -28000 | -0.0004674139 | -16000 | -0.0005967317 | -52000 | -3.32032e-05 | -14000 | -0.000514728 | -24000 | -0.000217609 | -12000 | -0.0005147453 | -12000 | -0.0005147453 | -26000 | -0.0001878887 | -16000 | -0.000395898
-52000 | -3.221307e-05 | -52000 | -2.564055e-05 | -28000 | -0.0003778617 | -28000 | -0.0004674139 | -16000 | -0.0005967317 | -52000 | -3.22131e-05 | -14000 | -0.000514728 | -24000 | -0.000217609 | -12000 | -0.0005147453 | -12000 | -0.0005147453 | -26000 | -0.0001977897 | -16000 | -0.0004157
-52000 | -3.221307e-05 | -52000 | -2.663557e-05 | -28000 | -0.0003778617 | -28000 | -0.0004674139 | -14000 | -0.0005967671 | -52000 | -3.22131e-05 | -14000 | -0.000494926 | -22000 | -0.000217627 | -12000 | -0.0005147453 | -12000 | -0.0005147453 | -26000 | -0.0001977897 | -16000 | -0.000395898
-52000 | -3.221307e-05 | -52000 | -2.663557e-05 | -28000 | -0.0003778617 | -28000 | -0.0004674139 | -16000 | -0.0005768312 | -52000 | -3.32032e-05 | -12000 | -0.000514745 | -22000 | -0.000217627 | -12000 | -0.0005147453 | -12000 | -0.0005147453 | -26000 | -0.0001977897 | -14000 | -0.0004157177
-52000 | -3.221307e-05 | -52000 | -2.663557e-05 | -26000 | -0.0003878296 | -28000 | -0.0004674139 | -14000 | -0.0005967671 | -52000 | -3.22131e-05 | -14000 | -0.000514728 | -22000 | -0.000217627 | -12000 | -0.0005147453 | -12000 | -0.0005048443 | -24000 | -0.0001978074 | -14000 | -0.0003959157
-52000 | -3.221307e-05 | -52000 | -2.663557e-05 | -28000 | -0.0003778617 | -26000 | -0.0004674316 | -14000 | -0.0005967671 | -50000 | -3.22308e-05 | -12000 | -0.000494943 | -22000 | -0.000217627 | -12000 | -0.0005147453 | -12000 | -0.0005147453 | -24000 | -0.0001879064 | -14000 | -0.0003959157
-50000 | -3.223077e-05 | -52000 | -2.663557e-05 | -26000 | -0.0003778794 | -26000 | -0.0004674316 | -14000 | -0.0005768666 | -50000 | -3.22308e-05 | -12000 | -0.000514745 | -22000 | -0.000217627 | -12000 | -0.0005147453 | -12000 | -0.0005147453 | -26000 | -0.0001878887 | -14000 | -0.0003959157
-52000 | -3.221307e-05 | -50000 | -2.663557e-05 | -28000 | -0.0003878119 | -26000 | -0.0004674316 | -14000 | -0.0005768666 | -52000 | -3.32032e-05 | -12000 | -0.000494943 | -22000 | -0.000217627 | -12000 | -0.0004949433 | -12000 | -0.0005147453 | -26000 | -0.0001878887 | -14000 | -0.0004157177
-50000 | -3.223077e-05 | -50000 | -2.663557e-05 | -28000 | -0.0003778617 | -26000 | -0.0004674316 | -16000 | -0.0005967317 | -50000 | -3.32209e-05 | -12000 | -0.000514745 | -22000 | -0.000217627 | -12000 | -0.0005147453 | -12000 | -0.0005147453 | -26000 | -0.0001977897 | -14000 | -0.0004157177
-50000 | -3.223077e-05 | -50000 | -2.664442e-05 | -26000 | -0.0003778794 | -26000 | -0.0004674316 | -16000 | -0.0005967317 | -50000 | -3.32209e-05 | -12000 | -0.000514745 | -22000 | -0.000217627 | -12000 | -0.0005147453 | -12000 | -0.0005147453 | -24000 | -0.0001978074 | -14000 | -0.0004157177
-50000 | -3.223077e-05 | -50000 | -2.664442e-05 | -26000 | -0.0003778794 | -28000 | -0.0004674139 | -14000 | -0.0005967671 | -50000 | -3.22308e-05 | -12000 | -0.000494943 | -22000 | -0.000217627 | -12000 | -0.0005147453 | -12000 | -0.0005147453 | -24000 | -0.0001978074 | -14000 | -0.0004157177
-50000 | -3.223077e-05 | -50000 | -2.664442e-05 | -26000 | -0.0003778794 | -26000 | -0.0004574813 | -14000 | -0.0005768666 | -50000 | -3.32209e-05 | -12000 | -0.000494943 | -22000 | -0.000217627 | -12000 | -0.0005147453 | -12000 | -0.0005147453 | -24000 | -0.0001978074 | -14000 | -0.0004157177
-50000 | -3.223077e-05 | -50000 | -2.664442e-05 | -26000 | -0.0003778794 | -26000 | -0.0004574813 | -14000 | -0.0005768666 | -50000 | -3.22308e-05 | -12000 | -0.000494943 | -22000 | -0.000217627 | -12000 | -0.0005147453 | -12000 | -0.0005048443 | -24000 | -0.0001879064 | -14000 | -0.0003959157
-50000 | -3.223077e-05 | -50000 | -2.664442e-05 | -26000 | -0.0003778794 | -26000 | -0.0004574813 | -14000 | -0.0005768666 | -50000 | -3.22308e-05 | -12000 | -0.000514745 | -20000 | -0.000217645 | -12000 | -0.0005147453 | -12000 | -0.0005147453 | -24000 | -0.0001879064 | -14000 | -0.0004157177
-50000 | -3.223077e-05 | -50000 | -2.664442e-05 | -26000 | -0.0003778794 | -26000 | -0.0004574813 | -14000 | -0.0005768666 | -50000 | -3.32209e-05 | -12000 | -0.000514745 | -22000 | -0.000217627 | -12000 | -0.0005147453 | -12000 | -0.0005048443 | -24000 | -0.0001978074 | -14000 | -0.0003959157
-50000 | -3.223077e-05 | -50000 | -2.664442e-05 | -26000 | -0.0003778794 | -26000 | -0.0004574813 | -14000 | -0.0005768666 | -50000 | -3.32209e-05 | -12000 | -0.000514745 | -22000 | -0.000217627 | -12000 | -0.0004949433 | -12000 | -0.0005048443 | -24000 | -0.0001978074 | -14000 | -0.0004157177
-50000 | -3.223077e-05 | -50000 | -2.664442e-05 | -26000 | -0.0003778794 | -26000 | -0.0004674316 | -14000 | -0.0005768666 | -50000 | -3.32209e-05 | -12000 | -0.000494943 | -20000 | -0.000217645 | -12000 | -0.0005147453 | -12000 | -0.0005048443 | -24000 | -0.0001978074 | -14000 | -0.0003959157
-50000 | -3.223077e-05 | -50000 | -2.664442e-05 | -26000 | -0.0003878296 | -26000 | -0.0004574813 | -14000 | -0.0005768666 | -50000 | -3.32209e-05 | -12000 | -0.000494943 | -20000 | -0.000217645 | -12000 | -0.0005147453 | -12000 | -0.0005048443 | -24000 | -0.0001978074 | -14000 | -0.0004157177
-50000 | -3.223077e-05 | -50000 | -2.664442e-05 | -26000 | -0.0003679291 | -26000 | -0.0004574813 | -14000 | -0.0005768666 | -50000 | -3.32209e-05 | -12000 | -0.000494943 | -22000 | -0.000217627 | -12000 | -0.0004949433 | -12000 | -0.0005147453 | -24000 | -0.0001879064 | -14000 | -0.0004157177
-50000 | -3.223077e-05 | -50000 | -2.664442e-05 | -24000 | -0.0003679468 | -28000 | -0.0004574636 | -12000 | -0.000576902 | -50000 | -3.32209e-05 | -12000 | -0.000514745 | -22000 | -0.000217627 | -12000 | -0.0004949433 | -12000 | -0.0005048443 | -24000 | -0.0001978074 | -12000 | -0.0003959334
-50000 | -3.223077e-05 | -50000 | -2.664442e-05 | -24000 | -0.0003778971 | -26000 | -0.0004574813 | -12000 | -0.000576902 | -50000 | -3.32209e-05 | -12000 | -0.000514745 | -20000 | -0.000217645 | -12000 | -0.0004949433 | -12000 | -0.0005147453 | -24000 | -0.0001978074 | -12000 | -0.0003959334
-50000 | -3.223077e-05 | -50000 | -2.56494e-05 | -26000 | -0.0003778794 | -26000 | -0.0004574813 | -12000 | -0.000576902 | -50000 | -3.32209e-05 | -12000 | -0.000514745 | -20000 | -0.000217645 | -12000 | -0.0004949433 | -10000 | -0.000504862 | -22000 | -0.0001879241 | -12000 | -0.0004157354
-50000 | -3.322087e-05 | -48000 | -2.664442e-05 | -26000 | -0.0003778794 | -24000 | -0.000457499 | -12000 | -0.000576902 | -50000 | -3.22308e-05 | -12000 | -0.000514745 | -20000 | -0.000217645 | -12000 | -0.0005147453 | -12000 | -0.0005147453 | -22000 | -0.0001879241 | -12000 | -0.0004157354
-50000 | -3.223077e-05 | -50000 | -2.664442e-05 | -26000 | -0.0003778794 | -24000 | -0.000457499 | -14000 | -0.0005768666 | -50000 | -3.32209e-05 | -12000 | -0.000514745 | -20000 | -0.000217645 | -12000 | -0.0005147453 | -12000 | -0.0005048443 | -24000 | -0.0001978074 | -12000 | -0.0004157354
-50000 | -3.223077e-05 | -50000 | -2.665327e-05 | -24000 | -0.0003679468 | -24000 | -0.000457499 | -12000 | -0.000576902 | -48000 | -3.32386e-05 | -12000 | -0.000494943 | -20000 | -0.000217645 | -12000 | -0.0005147453 | -12000 | -0.0005048443 | -24000 | -0.0001879064 | -14000 | -0.0003959157
-48000 | -3.224847e-05 | -48000 | -2.664442e-05 | -24000 | -0.0003778971 | -24000 | -0.000457499 | -12000 | -0.000576902 | -50000 | -3.32209e-05 | -12000 | -0.000494943 | -20000 | -0.000217645 | -10000 | -0.000494961 | -12000 | -0.0005048443 | -24000 | -0.0001879064 | -12000 | -0.0003959334
-48000 | -3.224847e-05 | -48000 | -2.664442e-05 | -24000 | -0.0003679468 | -24000 | -0.000457499 | -12000 | -0.000576902 | -48000 | -3.32386e-05 | -12000 | -0.000514745 | -20000 | -0.000217645 | -12000 | -0.0004949433 | -12000 | -0.0005048443 | -22000 | -0.0001879241 | -12000 | -0.0004157354
-48000 | -3.323857e-05 | -46000 | -2.665327e-05 | -24000 | -0.0003778971 | -26000 | -0.0004574813 | -12000 | -0.000576902 | -50000 | -3.32209e-05 | -12000 | -0.000494943 | -20000 | -0.000217645 | -10000 | -0.000494961 | -10000 | -0.000504862 | -22000 | -0.0001879241 | -12000 | -0.0004157354
-48000 | -3.323857e-05 | -46000 | -2.665327e-05 | -24000 | -0.0003778971 | -24000 | -0.000457499 | -12000 | -0.000576902 | -50000 | -3.32209e-05 | -12000 | -0.000494943 | -20000 | -0.000217645 | -10000 | -0.000494961 | -12000 | -0.0005048443 | -22000 | -0.0001879241 | -12000 | -0.0003959334
-46000 | -3.226617e-05 | -46000 | -2.666212e-05 | -24000 | -0.0003679468 | -24000 | -0.000457499 | -12000 | -0.000576902 | -48000 | -3.32386e-05 | -12000 | -0.000514745 | -20000 | -0.000217645 | -10000 | -0.000494961 | -10000 | -0.000504862 | -22000 | -0.0001879241 | -12000 | -0.0004157354
-46000 | -3.226617e-05 | -46000 | -2.666212e-05 | -24000 | -0.0003679468 | -24000 | -0.000457499 | -14000 | -0.0005768666 | -48000 | -3.32386e-05 | -12000 | -0.000494943 | -20000 | -0.000217645 | -10000 | -0.000514763 | -10000 | -0.000504862 | -22000 | -0.0001978251 | -12000 | -0.0003959334
-46000 | -3.325627e-05 | -48000 | -2.666212e-05 | -24000 | -0.0003679468 | -24000 | -0.000457499 | -12000 | -0.000576902 | -46000 | -3.32563e-05 | -12000 | -0.000514745 | -20000 | -0.000217645 | -10000 | -0.000494961 | -10000 | -0.000504862 | -22000 | -0.0001879241 | -12000 | -0.0003959334
-46000 | -3.325627e-05 | -46000 | -2.666212e-05 | -24000 | -0.0003679468 | -24000 | -0.000457499 | -12000 | -0.000576902 | -46000 | -3.22662e-05 | -12000 | -0.000514745 | -20000 | -0.000227546 | -10000 | -0.000494961 | -10000 | -0.000514763 | -22000 | -0.0001978251 | -12000 | -0.0003959334
-46000 | -3.226617e-05 | -46000 | -2.565825e-05 | -24000 | -0.0003679468 | -24000 | -0.000457499 | -12000 | -0.000576902 | -46000 | -3.32563e-05 | -12000 | -0.000514745 | -18000 | -0.000217662 | -10000 | -0.000494961 | -10000 | -0.000504862 | -22000 | -0.0001879241 | -12000 | -0.0003959334
-46000 | -3.226617e-05 | -46000 | -2.666212e-05 | -24000 | -0.0003679468 | -24000 | -0.000457499 | -12000 | -0.000576902 | -46000 | -3.32563e-05 | -10000 | -0.000494961 | -18000 | -0.000217662 | -10000 | -0.000514763 | -10000 | -0.000504862 | -22000 | -0.0001978251 | -12000 | -0.0003959334
-46000 | -3.325627e-05 | -46000 | -2.666212e-05 | -24000 | -0.0003778971 | -24000 | -0.000457499 | -12000 | -0.000576902 | -46000 | -3.32563e-05 | -10000 | -0.000514763 | -20000 | -0.000217645 | -10000 | -0.000494961 | -10000 | -0.000504862 | -20000 | -0.0001978428 | -12000 | -0.0003959334
-46000 | -3.325627e-05 | -46000 | -2.666212e-05 | -24000 | -0.0003679468 | -24000 | -0.000457499 | -12000 | -0.000576902 | -46000 | -3.32563e-05 | -10000 | -0.000514763 | -18000 | -0.000217662 | -10000 | -0.000494961 | -10000 | -0.000504862 | -20000 | -0.0001978428 | -12000 | -0.0004157354
-46000 | -3.226617e-05 | -46000 | -2.666212e-05 | -24000 | -0.0003679468 | -24000 | -0.000457499 | -12000 | -0.000576902 | -46000 | -3.32563e-05 | -10000 | -0.000514763 | -20000 | -0.000217645 | -10000 | -0.000494961 | -10000 | -0.000504862 | -20000 | -0.0001978428 | -12000 | -0.0003959334
-44000 | -3.228387e-05 | -46000 | -2.666212e-05 | -24000 | -0.0003679468 | -24000 | -0.000457499 | -12000 | -0.000576902 | -46000 | -3.32563e-05 | -10000 | -0.000494961 | -18000 | -0.000217662 | -10000 | -0.000514763 | -10000 | -0.000504862 | -20000 | -0.0001978428 | -12000 | -0.0003959334
-46000 | -3.226617e-05 | -44000 | -2.666212e-05 | -24000 | -0.0003679468 | -24000 | -0.000457499 | -12000 | -0.000576902 | -44000 | -3.22839e-05 | -10000 | -0.000494961 | -18000 | -0.000217662 | -10000 | -0.000494961 | -10000 | -0.000504862 | -20000 | -0.0001978428 | -10000 | -0.0004157531
-44000 | -3.327397e-05 | -44000 | -2.666212e-05 | -24000 | -0.0003679468 | -24000 | -0.000457499 | -12000 | -0.000576902 | -46000 | -3.32563e-05 | -10000 | -0.000494961 | -18000 | -0.000217662 | -10000 | -0.000494961 | -10000 | -0.000504862 | -22000 | -0.0001879241 | -12000 | -0.0003959334
-46000 | -3.226617e-05 | -46000 | -2.667097e-05 | -24000 | -0.0003679468 | -24000 | -0.000457499 | -12000 | -0.000576902 | -44000 | -3.3274e-05 | -10000 | -0.000494961 | -18000 | -0.000217662 | -10000 | -0.000494961 | -10000 | -0.000504862 | -22000 | -0.0001978251 | -12000 | -0.0004157354
-44000 | -3.228387e-05 | -44000 | -2.567595e-05 | -22000 | -0.0003679645 | -22000 | -0.0004575167 | -12000 | -0.000576902 | -44000 | -3.22839e-05 | -10000 | -0.000514763 | -18000 | -0.000217662 | -10000 | -0.000514763 | -10000 | -0.000504862 | -20000 | -0.0001978428 | -10000 | -0.0003959511
-44000 | -3.228387e-05 | -44000 | -2.666212e-05 | -22000 | -0.0003580143 | -22000 | -0.0004575167 | -12000 | -0.000576902 | -44000 | -3.3274e-05 | -10000 | -0.000494961 | -18000 | -0.000227563 | -10000 | -0.000494961 | -10000 | -0.000504862 | -20000 | -0.0001879418 | -12000 | -0.0004157354
-44000 | -3.228387e-05 | -44000 | -2.667097e-05 | -22000 | -0.0003679645 | -22000 | -0.0004575167 | -12000 | -0.000576902 | -44000 | -3.3274e-05 | -10000 | -0.000494961 | -16000 | -0.000227581 | -10000 | -0.000514763 | -10000 | -0.000504862 | -20000 | -0.0001978428 | -12000 | -0.0003959334
-44000 | -3.228387e-05 | -44000 | -2.667097e-05 | -24000 | -0.0003679468 | -22000 | -0.0004575167 | -12000 | -0.000576902 | -44000 | -3.3274e-05 | -10000 | -0.000514763 | -18000 | -0.000217662 | -10000 | -0.000514763 | -10000 | -0.000504862 | -20000 | -0.0001978428 | -12000 | -0.0003959334
-44000 | -3.228387e-05 | -44000 | -2.667097e-05 | -22000 | -0.0003679645 | -22000 | -0.0004475665 | -12000 | -0.000576902 | -44000 | -3.3274e-05 | -10000 | -0.000514763 | -16000 | -0.00021768 | -10000 | -0.000514763 | -10000 | -0.000504862 | -20000 | -0.0001978428 | -10000 | -0.0003959511
-44000 | -3.228387e-05 | -44000 | -2.567595e-05 | -22000 | -0.0003679645 | -22000 | -0.0004575167 | -12000 | -0.000576902 | -44000 | -3.3274e-05 | -10000 | -0.000494961 | -16000 | -0.00021768 | -10000 | -0.000514763 | -10000 | -0.000504862 | -20000 | -0.0001879418 | -12000 | -0.0003959334
-42000 | -3.230157e-05 | -44000 | -2.667097e-05 | -22000 | -0.0003679645 | -22000 | -0.0004475665 | -12000 | -0.000576902 | -42000 | -3.32917e-05 | -10000 | -0.000514763 | -18000 | -0.000217662 | -10000 | -0.000514763 | -10000 | -0.000504862 | -20000 | -0.0001879418 | -10000 | -0.0003959511
-42000 | -3.329167e-05 | -42000 | -2.667097e-05 | -22000 | -0.0003679645 | -22000 | -0.0004575167 | -12000 | -0.0005570015 | -44000 | -3.3274e-05 | -10000 | -0.000494961 | -16000 | -0.00021768 | -10000 | -0.000494961 | -10000 | -0.000504862 | -20000 | -0.0001879418 | -12000 | -0.0003959334
-44000 | -3.228387e-05 | -44000 | -2.667097e-05 | -22000 | -0.0003580143 | -22000 | -0.0004475665 | -12000 | -0.000576902 | -44000 | -3.3274e-05 | -10000 | -0.000494961 | -18000 | -0.000217662 | -10000 | -0.000494961 | -10000 | -0.000504862 | -20000 | -0.0001879418 | -10000 | -0.0003959511
-42000 | -3.230157e-05 | -42000 | -2.667982e-05 | -22000 | -0.0003679645 | -20000 | -0.0004575344 | -12000 | -0.000576902 | -42000 | -3.32917e-05 | -10000 | -0.000494961 | -16000 | -0.00021768 | -10000 | -0.000494961 | -10000 | -0.000504862 | -18000 | -0.0001978605 | -10000 | -0.0004157531
-42000 | -3.230157e-05 | -42000 | -2.667097e-05 | -22000 | -0.0003679645 | -22000 | -0.0004475665 | -12000 | -0.000576902 | -42000 | -3.32917e-05 | -10000 | -0.000494961 | -16000 | -0.00021768 | -10000 | -0.000494961 | -10000 | -0.000504862 | -18000 | -0.0001879595 | -12000 | -0.0003959334
-42000 | -3.230157e-05 | -42000 | -2.667982e-05 | -20000 | -0.000358032 | -22000 | -0.0004575167 | -12000 | -0.000576902 | -42000 | -3.32917e-05 | -10000 | -0.000494961 | -16000 | -0.00021768 | -10000 | -0.000494961 | -10000 | -0.000504862 | -18000 | -0.0001879595 | -10000 | -0.0004157531
-42000 | -3.329167e-05 | -42000 | -2.56848e-05 | -20000 | -0.000358032 | -22000 | -0.0004575167 | -12000 | -0.0005570015 | -42000 | -3.32917e-05 | -10000 | -0.000494961 | -16000 | -0.00021768 | -10000 | -0.000494961 | -10000 | -0.000504862 | -20000 | -0.0001978428 | -10000 | -0.0003959511
-42000 | -3.230157e-05 | -42000 | -2.667982e-05 | -20000 | -0.000358032 | -20000 | -0.0004475842 | -10000 | -0.0005769374 | -42000 | -3.32917e-05 | -10000 | -0.000494961 | -16000 | -0.00021768 | -10000 | -0.000494961 | -10000 | -0.000504862 | -18000 | -0.0001978605 | -10000 | -0.0003959511
-42000 | -3.230157e-05 | -42000 | -2.667982e-05 | -20000 | -0.0003679822 | -22000 | -0.0004475665 | -10000 | -0.0005570369 | -42000 | -3.32917e-05 | -10000 | -0.000494961 | -16000 | -0.00021768 | -10000 | -0.000494961 | -10000 | -0.000504862 | -18000 | -0.0001978605 | -10000 | -0.0003959511
-42000 | -3.329167e-05 | -40000 | -2.667982e-05 | -22000 | -0.0003580143 | -22000 | -0.0004575167 | -12000 | -0.0005570015 | -42000 | -3.32917e-05 | -10000 | -0.000494961 | -16000 | -0.00021768 | -10000 | -0.000494961 | -10000 | -0.000504862 | -20000 | -0.0001879418 | -10000 | -0.0003959511
-40000 | -3.231927e-05 | -42000 | -2.667982e-05 | -20000 | -0.000358032 | -20000 | -0.0004475842 | -10000 | -0.0005570369 | -42000 | -3.32917e-05 | -10000 | -0.000494961 | -16000 | -0.00021768 | -10000 | -0.000494961 | -10000 | -0.000504862 | -20000 | -0.0001978428 | -10000 | -0.0003959511
-42000 | -3.230157e-05 | -40000 | -2.668867e-05 | -20000 | -0.0003679822 | -20000 | -0.0004475842 | -10000 | -0.0005769374 | -40000 | -3.33094e-05 | -10000 | -0.000494961 | -16000 | -0.00021768 | -10000 | -0.000494961 | -10000 | -0.000504862 | -18000 | -0.0001978605 | -10000 | -0.0003959511
-40000 | -3.231927e-05 | -40000 | -2.667982e-05 | -20000 | -0.0003679822 | -20000 | -0.0004475842 | -10000 | -0.0005769374 | -40000 | -3.33094e-05 | -10000 | -0.000494961 | -16000 | -0.00021768 | -10000 | -0.000494961 | -10000 | -0.000504862 | -18000 | -0.0001879595 | -10000 | -0.0003959511
-40000 | -3.231927e-05 | -40000 | -2.668867e-05 | -20000 | -0.0003679822 | -20000 | -0.0004475842 | -10000 | -0.0005769374 | -40000 | -3.33094e-05 | -10000 | -0.000494961 | -16000 | -0.00021768 | -10000 | -0.000494961 | -10000 | -0.000504862 | -16000 | -0.0001879772 | -10000 | -0.0003959511
-40000 | -3.231927e-05 | -42000 | -2.668867e-05 | -20000 | -0.000358032 | -20000 | -0.0004475842 | -10000 | -0.0005570369 | -40000 | -3.33094e-05 | -10000 | -0.000494961 | -16000 | -0.00021768 | -10000 | -0.000494961 | -10000 | -0.000504862 | -18000 | -0.0001879595 | -10000 | -0.0003959511
-40000 | -3.330937e-05 | -40000 | -2.668867e-05 | -20000 | -0.000358032 | -20000 | -0.0004475842 | -10000 | -0.0005769374 | -40000 | -3.33094e-05 | -10000 | -0.000494961 | -16000 | -0.00021768 | -10000 | -0.000494961 | -10000 | -0.000504862 | -18000 | -0.0001879595 | -10000 | -0.0003959511
-38000 | -3.233697e-05 | -42000 | -2.667982e-05 | -20000 | -0.000358032 | -20000 | -0.0004475842 | -10000 | -0.0005570369 | -40000 | -3.33094e-05 | -10000 | -0.000494961 | -14000 | -0.000217698 | -10000 | -0.000494961 | -10000 | -0.000504862 | -18000 | -0.0001879595 | -10000 | -0.0003959511
-40000 | -3.231927e-05 | -38000 | -2.668867e-05 | -20000 | -0.000358032 | -22000 | -0.0004475665 | -10000 | -0.0005570369 | -40000 | -3.23193e-05 | -10000 | -0.000494961 | -16000 | -0.00021768 | -10000 | -0.000494961 | -10000 | -0.000504862 | -16000 | -0.0001978782 | -10000 | -0.0003959511
-38000 | -3.233697e-05 | -38000 | -2.667982e-05 | -20000 | -0.000358032 | -20000 | -0.0004475842 | -10000 | -0.0005769374 | -38000 | -3.33271e-05 | -10000 | -0.000494961 | -16000 | -0.00021768 | -10000 | -0.000494961 | -10000 | -0.000504862 | -16000 | -0.0001879772 | -10000 | -0.0003959511
-40000 | -3.231927e-05 | -38000 | -2.669752e-05 | -20000 | -0.000358032 | -20000 | -0.0004475842 | -10000 | -0.0005570369 | -38000 | -3.33271e-05 | -10000 | -0.000494961 | -14000 | -0.000217698 | -10000 | -0.000494961 | -10000 | -0.000504862 | -16000 | -0.0001978782 | -10000 | -0.0003959511
-38000 | -3.233697e-05 | -38000 | -2.669752e-05 | -20000 | -0.000358032 | -20000 | -0.0004475842 | -10000 | -0.0005769374 | -38000 | -3.33271e-05 | -10000 | -0.000494961 | -16000 | -0.00021768 | -10000 | -0.000494961 | -8000 | -0.0005048797 | -16000 | -0.0001879772 | -10000 | -0.0003959511
-38000 | -3.332707e-05 | -38000 | -2.57025e-05 | -18000 | -0.0003580497 | -20000 | -0.0004376339 | -10000 | -0.0005570369 | -38000 | -3.33271e-05 | -10000 | -0.000494961 | -16000 | -0.00021768 | -10000 | -0.000494961 | -10000 | -0.000504862 | -16000 | -0.0001879772 | -10000 | -0.0003959511
-38000 | -3.233697e-05 | -38000 | -2.669752e-05 | -20000 | -0.000358032 | -20000 | -0.0004475842 | -10000 | -0.0005570369 | -40000 | -3.33094e-05 | -10000 | -0.000494961 | -16000 | -0.00021768 | -10000 | -0.000494961 | -8000 | -0.0004949787 | -16000 | -0.0001879772 | -10000 | -0.0003959511
-38000 | -3.233697e-05 | -38000 | -2.57025e-05 | -20000 | -0.000358032 | -20000 | -0.0004475842 | -10000 | -0.0005570369 | -38000 | -3.33271e-05 | -10000 | -0.000494961 | -14000 | -0.000217698 | -10000 | -0.000494961 | -10000 | -0.000504862 | -16000 | -0.0001978782 | -10000 | -0.0003959511
-38000 | -3.332707e-05 | -38000 | -2.669752e-05 | -20000 | -0.000358032 | -20000 | -0.0004475842 | -10000 | -0.0005570369 | -38000 | -3.33271e-05 | -10000 | -0.000494961 | -14000 | -0.000217698 | -10000 | -0.000494961 | -10000 | -0.000504862 | -16000 | -0.0001879772 | -10000 | -0.0003959511
-38000 | -3.233697e-05 | -38000 | -2.669752e-05 | -20000 | -0.000358032 | -18000 | -0.0004476019 | -10000 | -0.0005371364 | -38000 | -3.33271e-05 | -10000 | -0.000494961 | -14000 | -0.000217698 | -10000 | -0.000494961 | -10000 | -0.000504862 | -16000 | -0.0001879772 | -10000 | -0.0003959511
-38000 | -3.233697e-05 | -38000 | -2.669752e-05 | -20000 | -0.000358032 | -20000 | -0.0004376339 | -10000 | -0.0005570369 | -38000 | -3.33271e-05 | -10000 | -0.000494961 | -14000 | -0.000217698 | -10000 | -0.000494961 | -10000 | -0.000504862 | -16000 | -0.0001879772 | -10000 | -0.0003959511
-38000 | -3.332707e-05 | -38000 | -2.57025e-05 | -18000 | -0.0003580497 | -20000 | -0.0004376339 | -10000 | -0.0005570369 | -38000 | -3.33271e-05 | -10000 | -0.000494961 | -12000 | -0.000217716 | -10000 | -0.000494961 | -10000 | -0.000504862 | -16000 | -0.0001978782 | -10000 | -0.0003959511
-38000 | -3.233697e-05 | -38000 | -2.669752e-05 | -20000 | -0.000358032 | -18000 | -0.0004376516 | -10000 | -0.0005570369 | -38000 | -3.2337e-05 | -10000 | -0.000494961 | -14000 | -0.000217698 | -10000 | -0.000494961 | -10000 | -0.000504862 | -16000 | -0.0001879772 | -10000 | -0.0003959511
-38000 | -3.332707e-05 | -38000 | -2.669752e-05 | -18000 | -0.0003580497 | -18000 | -0.0004376516 | -10000 | -0.0005570369 | -38000 | -3.33271e-05 | -10000 | -0.000494961 | -14000 | -0.000217698 | -10000 | -0.000494961 | -10000 | -0.000494961 | -16000 | -0.0001879772 | -10000 | -0.0003959511
-38000 | -3.332707e-05 | -38000 | -2.669752e-05 | -20000 | -0.000358032 | -18000 | -0.0004376516 | -10000 | -0.0005570369 | -38000 | -3.33271e-05 | -10000 | -0.000494961 | -14000 | -0.000217698 | -10000 | -0.000494961 | -10000 | -0.000504862 | -16000 | -0.0001978782 | -10000 | -0.0003959511
-38000 | -3.233697e-05 | -36000 | -2.669752e-05 | -18000 | -0.0003580497 | -20000 | -0.0004376339 | -10000 | -0.0005570369 | -38000 | -3.33271e-05 | -10000 | -0.000494961 | -12000 | -0.000217716 | -10000 | -0.000494961 | -8000 | -0.0004949787 | -16000 | -0.0001978782 | -10000 | -0.0003959511
-36000 | -3.235467e-05 | -36000 | -2.669752e-05 | -18000 | -0.0003580497 | -18000 | -0.0004376516 | -10000 | -0.0005570369 | -36000 | -3.33448e-05 | -10000 | -0.000494961 | -14000 | -0.000217698 | -10000 | -0.000494961 | -10000 | -0.000494961 | -16000 | -0.0001978782 | -10000 | -0.0003959511
-36000 | -3.235467e-05 | -36000 | -2.670637e-05 | -16000 | -0.0003580674 | -18000 | -0.0004376516 | -10000 | -0.0005371364 | -38000 | -3.33271e-05 | -8000 | -0.000494979 | -12000 | -0.000227617 | -8000 | -0.0004949787 | -8000 | -0.0004949787 | -16000 | -0.0001879772 | -10000 | -0.0003959511
-36000 | -3.235467e-05 | -36000 | -2.670637e-05 | -18000 | -0.0003580497 | -16000 | -0.0004376693 | -10000 | -0.0005371364 | -36000 | -3.23547e-05 | -8000 | -0.000494979 | -14000 | -0.000217698 | -8000 | -0.0004949787 | -10000 | -0.000494961 | -16000 | -0.0001879772 | -10000 | -0.0003959511
-36000 | -3.235467e-05 | -36000 | -2.670637e-05 | -18000 | -0.0003580497 | -18000 | -0.0004376516 | -10000 | -0.0005570369 | -36000 | -3.33448e-05 | -10000 | -0.000494961 | -12000 | -0.000217716 | -8000 | -0.0004949787 | -8000 | -0.0005048797 | -14000 | -0.0001879949 | -10000 | -0.0003959511
-36000 | -3.235467e-05 | -36000 | -2.670637e-05 | -16000 | -0.0003580674 | -16000 | -0.0004376693 | -10000 | -0.0005570369 | -36000 | -3.33448e-05 | -8000 | -0.000494979 | -12000 | -0.000217716 | -8000 | -0.0004949787 | -8000 | -0.0004949787 | -16000 | -0.0001978782 | -10000 | -0.0003959511
-36000 | -3.235467e-05 | -36000 | -2.670637e-05 | -18000 | -0.0003580497 | -18000 | -0.0004376516 | -10000 | -0.0005371364 | -36000 | -3.33448e-05 | -10000 | -0.000494961 | -12000 | -0.000217716 | -8000 | -0.0004949787 | -8000 | -0.0005048797 | -14000 | -0.0001978959 | -10000 | -0.0003959511
-36000 | -3.235467e-05 | -36000 | -2.670637e-05 | -16000 | -0.0003580674 | -16000 | -0.0004376693 | -10000 | -0.0005371364 | -34000 | -3.33625e-05 | -10000 | -0.000494961 | -12000 | -0.000217716 | -8000 | -0.0004949787 | -8000 | -0.0005048797 | -14000 | -0.0001978959 | -10000 | -0.0003959511
-36000 | -3.334477e-05 | -34000 | -2.670637e-05 | -16000 | -0.0003580674 | -16000 | -0.0004376693 | -10000 | -0.0005371364 | -34000 | -3.33625e-05 | -10000 | -0.000494961 | -12000 | -0.000217716 | -8000 | -0.0004949787 | -8000 | -0.0005048797 | -16000 | -0.0001978782 | -10000 | -0.0003959511
-36000 | -3.235467e-05 | -34000 | -2.670637e-05 | -16000 | -0.0003580674 | -16000 | -0.0004376693 | -10000 | -0.0005371364 | -34000 | -3.33625e-05 | -10000 | -0.000494961 | -12000 | -0.000217716 | -8000 | -0.0004949787 | -8000 | -0.0005048797 | -14000 | -0.0001879949 | -10000 | -0.0003959511
-34000 | -3.237237e-05 | -34000 | -2.671522e-05 | -16000 | -0.0003580674 | -18000 | -0.0004376516 | -10000 | -0.0005570369 | -34000 | -3.33625e-05 | -8000 | -0.000494979 | -12000 | -0.000217716 | -8000 | -0.0004949787 | -8000 | -0.0004949787 | -14000 | -0.0001879949 | -10000 | -0.0003959511
-34000 | -3.237237e-05 | -34000 | -2.671522e-05 | -16000 | -0.0003580674 | -16000 | -0.0004376693 | -10000 | -0.0005570369 | -34000 | -3.33625e-05 | -8000 | -0.000494979 | -12000 | -0.000217716 | -8000 | -0.0004949787 | -8000 | -0.0005048797 | -14000 | -0.0001879949 | -10000 | -0.0003959511
-34000 | -3.336247e-05 | -34000 | -2.671522e-05 | -16000 | -0.0003580674 | -16000 | -0.0004376693 | -10000 | -0.0005371364 | -34000 | -3.33625e-05 | -8000 | -0.000494979 | -12000 | -0.000217716 | -8000 | -0.0004949787 | -8000 | -0.0004949787 | -14000 | -0.0001978959 | -10000 | -0.0003959511
-34000 | -3.237237e-05 | -34000 | -2.671522e-05 | -16000 | -0.0003580674 | -16000 | -0.0004376693 | -10000 | -0.0005570369 | -34000 | -3.33625e-05 | -8000 | -0.000494979 | -12000 | -0.000217716 | -8000 | -0.0004949787 | -6000 | -0.0004949964 | -14000 | -0.0001879949 | -10000 | -0.0003959511
-34000 | -3.237237e-05 | -34000 | -2.671522e-05 | -16000 | -0.0003580674 | -16000 | -0.0004376693 | -10000 | -0.0005570369 | -34000 | -3.33625e-05 | -8000 | -0.000494979 | -12000 | -0.000217716 | -8000 | -0.0004949787 | -8000 | -0.0004949787 | -12000 | -0.0001880126 | -8000 | -0.0003959688
-34000 | -3.336247e-05 | -34000 | -2.671522e-05 | -16000 | -0.0003580674 | -16000 | -0.0004376693 | -10000 | -0.0005371364 | -34000 | -3.33625e-05 | -8000 | -0.000494979 | -12000 | -0.000217716 | -8000 | -0.0004949787 | -6000 | -0.0004949964 | -14000 | -0.0001879949 | -8000 | -0.0003959688
-34000 | -3.336247e-05 | -34000 | -2.671522e-05 | -16000 | -0.0003580674 | -16000 | -0.0004376693 | -10000 | -0.0005570369 | -34000 | -3.33625e-05 | -8000 | -0.000494979 | -12000 | -0.000217716 | -8000 | -0.0004949787 | -8000 | -0.0004949787 | -14000 | -0.0001978959 | -8000 | -0.0003959688
-34000 | -3.336247e-05 | -32000 | -2.671522e-05 | -14000 | -0.0003580851 | -16000 | -0.0004376693 | -10000 | -0.0005371364 | -32000 | -3.33802e-05 | -8000 | -0.000494979 | -12000 | -0.000217716 | -6000 | -0.0004949964 | -8000 | -0.0004850777 | -12000 | -0.0001880126 | -8000 | -0.0003959688
-32000 | -3.239007e-05 | -34000 | -2.671522e-05 | -16000 | -0.0003580674 | -16000 | -0.0004376693 | -10000 | -0.0005371364 | -34000 | -3.33625e-05 | -8000 | -0.000494979 | -12000 | -0.000217716 | -8000 | -0.0004949787 | -8000 | -0.0004850777 | -12000 | -0.0001880126 | -8000 | -0.0003959688
-32000 | -3.239007e-05 | -32000 | -2.672407e-05 | -16000 | -0.0003580674 | -16000 | -0.0004376693 | -10000 | -0.0005570369 | -34000 | -3.33625e-05 | -8000 | -0.000494979 | -12000 | -0.000217716 | -8000 | -0.0004949787 | -6000 | -0.0004850954 | -12000 | -0.0001880126 | -8000 | -0.0003959688
-34000 | -3.336247e-05 | -32000 | -2.671522e-05 | -16000 | -0.0003580674 | -16000 | -0.0004376693 | -8000 | -0.0005371718 | -32000 | -3.43703e-05 | -6000 | -0.000494996 | -12000 | -0.000217716 | -6000 | -0.0004949964 | -6000 | -0.0004850954 | -12000 | -0.0001880126 | -8000 | -0.0003959688
-32000 | -3.239007e-05 | -32000 | -2.672407e-05 | -14000 | -0.0003580851 | -16000 | -0.0004376693 | -8000 | -0.0005371718 | -30000 | -3.33979e-05 | -8000 | -0.000494979 | -10000 | -0.000217733 | -8000 | -0.0004949787 | -6000 | -0.0005048974 | -12000 | -0.0001979136 | -8000 | -0.0003959688
-32000 | -3.338017e-05 | -32000 | -2.672407e-05 | -16000 | -0.0003580674 | -14000 | -0.000437687 | -10000 | -0.0005371364 | -32000 | -3.33802e-05 | -8000 | -0.000494979 | -12000 | -0.000217716 | -8000 | -0.0004949787 | -6000 | -0.0004850954 | -12000 | -0.0001880126 | -8000 | -0.0003959688
-32000 | -3.338017e-05 | -30000 | -2.672407e-05 | -14000 | -0.0003580851 | -16000 | -0.0004376693 | -8000 | -0.0005371718 | -30000 | -3.33979e-05 | -8000 | -0.000494979 | -10000 | -0.000217733 | -6000 | -0.0004949964 | -6000 | -0.0004949964 | -12000 | -0.0001880126 | -8000 | -0.0003959688
-32000 | -3.239007e-05 | -30000 | -2.672407e-05 | -14000 | -0.0003580851 | -16000 | -0.0004376693 | -10000 | -0.0005371364 | -32000 | -3.33802e-05 | -6000 | -0.000494996 | -12000 | -0.000217716 | -8000 | -0.0004949787 | -8000 | -0.0004949787 | -12000 | -0.0001979136 | -8000 | -0.0003959688
-32000 | -3.338017e-05 | -30000 | -2.673292e-05 | -16000 | -0.0003580674 | -14000 | -0.000437687 | -8000 | -0.0005371718 | -32000 | -3.33802e-05 | -6000 | -0.000494996 | -10000 | -0.000217733 | -6000 | -0.0004949964 | -6000 | -0.0004949964 | -12000 | -0.0001880126 | -8000 | -0.0003959688
-30000 | -3.240777e-05 | -30000 | -2.673292e-05 | -14000 | -0.0003580851 | -16000 | -0.0004376693 | -8000 | -0.0005172713 | -32000 | -3.23901e-05 | -8000 | -0.000494979 | -10000 | -0.000217733 | -8000 | -0.0004949787 | -8000 | -0.0004850777 | -12000 | -0.0001979136 | -8000 | -0.0003959688
-30000 | -3.339787e-05 | -30000 | -2.673292e-05 | -14000 | -0.0003580851 | -16000 | -0.0004376693 | -8000 | -0.0005371718 | -30000 | -3.33979e-05 | -6000 | -0.000494996 | -10000 | -0.000217733 | -8000 | -0.0004949787 | -6000 | -0.0004850954 | -12000 | -0.0001979136 | -8000 | -0.0003959688
-30000 | -3.240777e-05 | -30000 | -2.673292e-05 | -14000 | -0.0003580851 | -14000 | -0.000437687 | -8000 | -0.0005371718 | -30000 | -3.33979e-05 | -6000 | -0.000494996 | -10000 | -0.000217733 | -6000 | -0.0004949964 | -6000 | -0.0004850954 | -12000 | -0.0001979136 | -8000 | -0.0003959688
-30000 | -3.240777e-05 | -30000 | -2.673292e-05 | -14000 | -0.0003481348 | -14000 | -0.000437687 | -10000 | -0.0005371364 | -30000 | -3.33979e-05 | -6000 | -0.000494996 | -10000 | -0.000217733 | -6000 | -0.0004949964 | -6000 | -0.0004850954 | -12000 | -0.0001880126 | -8000 | -0.0003959688
-30000 | -3.240777e-05 | -30000 | -2.673292e-05 | -14000 | -0.0003481348 | -16000 | -0.0004376693 | -8000 | -0.0005371718 | -30000 | -3.4388e-05 | -8000 | -0.000494979 | -10000 | -0.000217733 | -6000 | -0.0004949964 | -6000 | -0.0004850954 | -12000 | -0.0001979136 | -6000 | -0.0003959865
-30000 | -3.240777e-05 | -30000 | -2.673292e-05 | -16000 | -0.0003580674 | -16000 | -0.0004277191 | -8000 | -0.0005172713 | -30000 | -3.33979e-05 | -8000 | -0.000494979 | -10000 | -0.000217733 | -8000 | -0.0004949787 | -6000 | -0.0004850954 | -12000 | -0.0001979136 | -6000 | -0.0003959865
-30000 | -3.240777e-05 | -30000 | -2.673292e-05 | -14000 | -0.0003481348 | -14000 | -0.0004277368 | -8000 | -0.0005371718 | -30000 | -3.33979e-05 | -6000 | -0.000494996 | -10000 | -0.000217733 | -6000 | -0.0004949964 | -6000 | -0.0004850954 | -12000 | -0.0001880126 | -6000 | -0.0003959865
-30000 | -3.339787e-05 | -30000 | -2.673292e-05 | -14000 | -0.0003481348 | -16000 | -0.0004376693 | -8000 | -0.0005371718 | -30000 | -3.33979e-05 | -6000 | -0.000494996 | -10000 | -0.000217733 | -6000 | -0.0004949964 | -6000 | -0.0004949964 | -12000 | -0.0001880126 | -8000 | -0.0003959688
-30000 | -3.240777e-05 | -30000 | -2.673292e-05 | -14000 | -0.0003481348 | -16000 | -0.0004277191 | -8000 | -0.0005172713 | -30000 | -3.33979e-05 | -6000 | -0.000494996 | -10000 | -0.000217733 | -6000 | -0.0004949964 | -6000 | -0.0004850954 | -12000 | -0.0001880126 | -6000 | -0.0003959865
-30000 | -3.240777e-05 | -30000 | -2.673292e-05 | -14000 | -0.0003481348 | -14000 | -0.0004277368 | -8000 | -0.0005172713 | -30000 | -3.33979e-05 | -6000 | -0.000494996 | -10000 | -0.000217733 | -6000 | -0.0004949964 | -6000 | -0.0004850954 | -12000 | -0.0001979136 | -8000 | -0.0003959688
-30000 | -3.240777e-05 | -30000 | -2.673292e-05 | -14000 | -0.0003580851 | -14000 | -0.0004277368 | -8000 | -0.0005172713 | -30000 | -3.33979e-05 | -6000 | -0.000494996 | -10000 | -0.000217733 | -6000 | -0.0004949964 | -6000 | -0.0004850954 | -12000 | -0.0001880126 | -6000 | -0.0003959865
-30000 | -3.240777e-05 | -30000 | -2.673292e-05 | -12000 | -0.0003481525 | -14000 | -0.0004277368 | -8000 | -0.0005172713 | -30000 | -3.33979e-05 | -6000 | -0.000494996 | -10000 | -0.000217733 | -6000 | -0.0004949964 | -6000 | -0.0004850954 | -10000 | -0.0001880303 | -6000 | -0.0003959865
-30000 | -3.240777e-05 | -30000 | -2.673292e-05 | -12000 | -0.0003481525 | -12000 | -0.0004277545 | -8000 | -0.0005172713 | -30000 | -3.33979e-05 | -6000 | -0.000494996 | -10000 | -0.000217733 | -6000 | -0.0004949964 | -6000 | -0.0004850954 | -12000 | -0.0001880126 | -8000 | -0.0003959688
-30000 | -3.339787e-05 | -30000 | -2.673292e-05 | -12000 | -0.0003481525 | -12000 | -0.0004277545 | -8000 | -0.0005172713 | -30000 | -3.33979e-05 | -6000 | -0.000494996 | -10000 | -0.000217733 | -6000 | -0.0004949964 | -6000 | -0.0004850954 | -10000 | -0.0001979313 | -6000 | -0.0003959865
-30000 | -3.240777e-05 | -30000 | -2.673292e-05 | -12000 | -0.0003481525 | -14000 | -0.0004277368 | -8000 | -0.0005172713 | -30000 | -3.4388e-05 | -6000 | -0.000494996 | -10000 | -0.000217733 | -6000 | -0.0004949964 | -6000 | -0.0004850954 | -12000 | -0.0001979136 | -6000 | -0.0003959865
-30000 | -3.240777e-05 | -30000 | -2.673292e-05 | -12000 | -0.0003481525 | -14000 | -0.0004277368 | -8000 | -0.0005172713 | -30000 | -3.33979e-05 | -6000 | -0.000494996 | -10000 | -0.000217733 | -6000 | -0.0004949964 | -6000 | -0.0004850954 | -10000 | -0.0001880303 | -6000 | -0.0003959865
-30000 | -3.240777e-05 | -30000 | -2.673292e-05 | -12000 | -0.0003481525 | -14000 | -0.0004177865 | -8000 | -0.0005172713 | -30000 | -3.33979e-05 | -6000 | -0.000494996 | -10000 | -0.000217733 | -6000 | -0.0004949964 | -6000 | -0.0004850954 | -12000 | -0.0001979136 | -8000 | -0.0003959688
-30000 | -3.240777e-05 | -30000 | -2.673292e-05 | -12000 | -0.0003481525 | -12000 | -0.0004178042 | -6000 | -0.0005173067 | -30000 | -3.33979e-05 | -6000 | -0.000494996 | -10000 | -0.000217733 | -6000 | -0.0004949964 | -6000 | -0.0004949964 | -10000 | -0.0001880303 | -6000 | -0.0003959865
-28000 | -3.242547e-05 | -28000 | -2.673292e-05 | -12000 | -0.0003481525 | -12000 | -0.0004178042 | -8000 | -0.0005172713 | -30000 | -3.33979e-05 | -6000 | -0.000494996 | -10000 | -0.000217733 | -6000 | -0.0004949964 | -6000 | -0.0004850954 | -10000 | -0.0001880303 | -6000 | -0.0003959865
-30000 | -3.339787e-05 | -28000 | -2.673292e-05 | -12000 | -0.0003481525 | -14000 | -0.0004177865 | -8000 | -0.0005172713 | -30000 | -3.33979e-05 | -6000 | -0.000494996 | -10000 | -0.000217733 | -6000 | -0.0004949964 | -6000 | -0.0004850954 | -10000 | -0.0001880303 | -6000 | -0.0003959865
-30000 | -3.240777e-05 | -28000 | -2.674177e-05 | -12000 | -0.0003382023 | -12000 | -0.0004178042 | -6000 | -0.0005173067 | -30000 | -3.33979e-05 | -6000 | -0.000494996 | -10000 | -0.000217733 | -6000 | -0.0004949964 | -6000 | -0.0004850954 | -10000 | -0.0001979313 | -6000 | -0.0003959865
-28000 | -3.242547e-05 | -28000 | -2.674177e-05 | -12000 | -0.0003481525 | -12000 | -0.0004277545 | -8000 | -0.0005172713 | -28000 | -3.34156e-05 | -6000 | -0.000494996 | -10000 | -0.000217733 | -6000 | -0.0004949964 | -6000 | -0.0004850954 | -10000 | -0.0001880303 | -6000 | -0.0003959865
-28000 | -3.341557e-05 | -28000 | -2.674177e-05 | -12000 | -0.0003481525 | -12000 | -0.0004178042 | -6000 | -0.0005173067 | -28000 | -3.34156e-05 | -6000 | -0.000494996 | -10000 | -0.000217733 | -4000 | -0.0004950141 | -4000 | -0.0004851131 | -10000 | -0.0001880303 | -6000 | -0.0003959865
-28000 | -3.242547e-05 | -30000 | -2.674177e-05 | -12000 | -0.0003382023 | -12000 | -0.0004277545 | -6000 | -0.0005173067 | -28000 | -3.34156e-05 | -6000 | -0.000494996 | -10000 | -0.000217733 | -6000 | -0.0004949964 | -4000 | -0.0004851131 | -10000 | -0.0001880303 | -6000 | -0.0003959865
-28000 | -3.341557e-05 | -28000 | -2.674177e-05 | -12000 | -0.0003382023 | -12000 | -0.0004277545 | -6000 | -0.0005173067 | -28000 | -3.34156e-05 | -6000 | -0.000494996 | -10000 | -0.000217733 | -4000 | -0.0004950141 | -6000 | -0.0004850954 | -10000 | -0.0001979313 | -6000 | -0.0003959865
-28000 | -3.341557e-05 | -28000 | -2.57379e-05 | -12000 | -0.0003382023 | -12000 | -0.0004178042 | -6000 | -0.0005173067 | -28000 | -3.34156e-05 | -6000 | -0.000494996 | -10000 | -0.000217733 | -6000 | -0.0004949964 | -4000 | -0.0004851131 | -10000 | -0.0001880303 | -6000 | -0.0003959865
-28000 | -3.242547e-05 | -26000 | -2.674177e-05 | -12000 | -0.0003382023 | -12000 | -0.0004178042 | -8000 | -0.0005172713 | -28000 | -3.34156e-05 | -6000 | -0.000494996 | -10000 | -0.000217733 | -4000 | -0.0004950141 | -6000 | -0.0004850954 | -10000 | -0.0001880303 | -6000 | -0.0003959865
-28000 | -3.242547e-05 | -28000 | -2.674177e-05 | -12000 | -0.0003382023 | -12000 | -0.0004178042 | -6000 | -0.0004974062 | -28000 | -3.34156e-05 | -6000 | -0.000494996 | -10000 | -0.000217733 | -4000 | -0.0004950141 | -4000 | -0.0004851131 | -10000 | -0.0001880303 | -4000 | -0.0003960042
-28000 | -3.242547e-05 | -28000 | -2.675062e-05 | -12000 | -0.0003382023 | -12000 | -0.0004178042 | -6000 | -0.0005173067 | -28000 | -3.44057e-05 | -6000 | -0.000494996 | -10000 | -0.000217733 | -4000 | -0.0004950141 | -4000 | -0.0004851131 | -10000 | -0.0001880303 | -6000 | -0.0003959865
-28000 | -3.341557e-05 | -28000 | -2.674177e-05 | -12000 | -0.0003481525 | -12000 | -0.0004178042 | -6000 | -0.0004974062 | -28000 | -3.34156e-05 | -4000 | -0.000495014 | -10000 | -0.000217733 | -4000 | -0.0004950141 | -6000 | -0.0004850954 | -10000 | -0.0001979313 | -6000 | -0.0003959865
-28000 | -3.341557e-05 | -28000 | -2.674177e-05 | -12000 | -0.0003481525 | -12000 | -0.0004178042 | -6000 | -0.0005173067 | -28000 | -3.44057e-05 | -6000 | -0.000494996 | -10000 | -0.000217733 | -6000 | -0.0004949964 | -4000 | -0.0004752121 | -10000 | -0.0001880303 | -6000 | -0.0003959865
-26000 | -3.244317e-05 | -26000 | -2.674177e-05 | -12000 | -0.0003382023 | -12000 | -0.0004178042 | -6000 | -0.0005173067 | -28000 | -3.34156e-05 | -6000 | -0.000494996 | -10000 | -0.000217733 | -4000 | -0.0004950141 | -4000 | -0.0004851131 | -10000 | -0.0001880303 | -6000 | -0.0003959865
-26000 | -3.244317e-05 | -26000 | -2.674177e-05 | -12000 | -0.0003382023 | -12000 | -0.0004178042 | -6000 | -0.0004974062 | -28000 | -3.34156e-05 | -4000 | -0.000495014 | -10000 | -0.000227634 | -4000 | -0.0004950141 | -4000 | -0.0004851131 | -10000 | -0.0001880303 | -6000 | -0.0003959865
-26000 | -3.343327e-05 | -26000 | -2.675062e-05 | -10000 | -0.00033822 | -12000 | -0.0004178042 | -6000 | -0.0004974062 | -26000 | -3.44234e-05 | -6000 | -0.000494996 | -10000 | -0.000217733 | -4000 | -0.0004950141 | -4000 | -0.0004851131 | -10000 | -0.0001880303 | -6000 | -0.0003959865
-26000 | -3.244317e-05 | -26000 | -2.675062e-05 | -12000 | -0.0003382023 | -12000 | -0.0004178042 | -6000 | -0.0005173067 | -26000 | -3.34333e-05 | -6000 | -0.000494996 | -10000 | -0.000217733 | -4000 | -0.0004950141 | -4000 | -0.0004851131 | -10000 | -0.0001880303 | -6000 | -0.0003959865
-26000 | -3.244317e-05 | -24000 | -2.675062e-05 | -12000 | -0.0003382023 | -12000 | -0.0004178042 | -6000 | -0.0005173067 | -26000 | -3.34333e-05 | -4000 | -0.000495014 | -10000 | -0.000217733 | -2000 | -0.0004950318 | -4000 | -0.0004851131 | -10000 | -0.0001880303 | -6000 | -0.0003959865
-26000 | -3.244317e-05 | -26000 | -2.675062e-05 | -10000 | -0.00033822 | -12000 | -0.000407854 | -6000 | -0.0005173067 | -26000 | -3.34333e-05 | -4000 | -0.000495014 | -8000 | -0.000217751 | -2000 | -0.0004950318 | -2000 | -0.0004851308 | -10000 | -0.0001880303 | -4000 | -0.0003960042
-24000 | -3.246087e-05 | -24000 | -2.675947e-05 | -12000 | -0.0003382023 | -10000 | -0.0004078717 | -6000 | -0.0005173067 | -26000 | -3.34333e-05 | -4000 | -0.000495014 | -8000 | -0.000217751 | -4000 | -0.0004950141 | -2000 | -0.0004851308 | -10000 | -0.0001880303 | -6000 | -0.0003959865
-24000 | -3.345097e-05 | -24000 | -2.675062e-05 | -10000 | -0.00033822 | -12000 | -0.0004178042 | -6000 | -0.0005173067 | -26000 | -3.34333e-05 | -4000 | -0.000495014 | -8000 | -0.000217751 | -4000 | -0.0004752121 | -2000 | -0.0004851308 | -10000 | -0.0001979313 | -4000 | -0.0003960042
-24000 | -3.345097e-05 | -24000 | -2.675947e-05 | -10000 | -0.00033822 | -10000 | -0.0004178219 | -6000 | -0.0004974062 | -24000 | -3.3451e-05 | -4000 | -0.000495014 | -8000 | -0.000217751 | -4000 | -0.0004752121 | -4000 | -0.0004752121 | -10000 | -0.0001880303 | -4000 | -0.0003960042
-24000 | -3.246087e-05 | -24000 | -2.675947e-05 | -12000 | -0.0003382023 | -12000 | -0.000407854 | -6000 | -0.0004974062 | -24000 | -3.44411e-05 | -4000 | -0.000495014 | -8000 | -0.000217751 | -2000 | -0.0004950318 | -2000 | -0.0004851308 | -10000 | -0.0001979313 | -6000 | -0.0003959865
-24000 | -3.246087e-05 | -24000 | -2.675947e-05 | -10000 | -0.00033822 | -10000 | -0.0004078717 | -6000 | -0.0005173067 | -24000 | -3.3451e-05 | -4000 | -0.000475212 | -8000 | -0.000217751 | -2000 | -0.0004950318 | -4000 | -0.0004851131 | -10000 | -0.0001880303 | -4000 | -0.0003960042
-24000 | -3.246087e-05 | -24000 | -2.675947e-05 | -10000 | -0.00033822 | -10000 | -0.0004178219 | -4000 | -0.0004974416 | -24000 | -3.3451e-05 | -4000 | -0.000475212 | -8000 | -0.000217751 | -2000 | -0.0004752298 | -2000 | -0.0004851308 | -10000 | -0.0001880303 | -4000 | -0.0003960042
-24000 | -3.246087e-05 | -24000 | -2.675947e-05 | -10000 | -0.00033822 | -10000 | -0.0004078717 | -6000 | -0.0004974062 | -24000 | -3.3451e-05 | -4000 | -0.000475212 | -8000 | -0.000217751 | -2000 | -0.0004752298 | -4000 | -0.0004752121 | -10000 | -0.0001880303 | -4000 | -0.0003960042
-24000 | -3.345097e-05 | -24000 | -2.675947e-05 | -10000 | -0.00033822 | -10000 | -0.0004078717 | -4000 | -0.0004974416 | -24000 | -3.3451e-05 | -4000 | -0.000495014 | -8000 | -0.000217751 | -4000 | -0.0004950141 | -2000 | -0.0004851308 | -10000 | -0.0001979313 | -4000 | -0.0003960042
-24000 | -3.345097e-05 | -24000 | -2.675947e-05 | -10000 | -0.00033822 | -10000 | -0.0004078717 | -6000 | -0.0004974062 | -24000 | -3.44411e-05 | -4000 | -0.000495014 | -8000 | -0.000217751 | -2000 | -0.0004752298 | -2000 | -0.0004752298 | -10000 | -0.0001979313 | -4000 | -0.0003960042
-24000 | -3.246087e-05 | -24000 | -2.675947e-05 | -10000 | -0.00033822 | -10000 | -0.0004078717 | -4000 | -0.0005173421 | -24000 | -3.3451e-05 | -2000 | -0.000495032 | -8000 | -0.000217751 | -2000 | -0.0004752298 | -2000 | -0.0004752298 | -10000 | -0.0001880303 | -4000 | -0.0003960042
-24000 | -3.345097e-05 | -22000 | -2.675947e-05 | -10000 | -0.00033822 | -10000 | -0.0004078717 | -4000 | -0.0004974416 | -24000 | -3.44411e-05 | -2000 | -0.00047523 | -8000 | -0.000217751 | -2000 | -0.0004950318 | -4000 | -0.0004752121 | -8000 | -0.000188048 | -4000 | -0.0003960042
-24000 | -3.246087e-05 | -24000 | -2.675947e-05 | -10000 | -0.00033822 | -10000 | -0.0004078717 | -4000 | -0.0004974416 | -24000 | -3.3451e-05 | -2000 | -0.000495032 | -6000 | -0.000217769 | -4000 | -0.0004752121 | -2000 | -0.0004851308 | -8000 | -0.000188048 | -4000 | -0.0003960042
-24000 | -3.345097e-05 | -22000 | -2.676832e-05 | -10000 | -0.00033822 | -10000 | -0.0004078717 | -4000 | -0.0004974416 | -24000 | -3.3451e-05 | -2000 | -0.00047523 | -8000 | -0.000217751 | -2000 | -0.0004950318 | -2000 | -0.0004851308 | -10000 | -0.0001979313 | -4000 | -0.0003960042
-24000 | -3.345097e-05 | -24000 | -2.675947e-05 | -10000 | -0.00033822 | -10000 | -0.0004078717 | -4000 | -0.0004974416 | -24000 | -3.3451e-05 | -2000 | -0.00047523 | -8000 | -0.000217751 | -2000 | -0.0004950318 | -2000 | -0.0004851308 | -10000 | -0.0001880303 | -2000 | -0.0003960219
-24000 | -3.345097e-05 | -22000 | -2.676832e-05 | -10000 | -0.0003282697 | -10000 | -0.0004078717 | -6000 | -0.0004974062 | -24000 | -3.3451e-05 | -2000 | -0.000495032 | -6000 | -0.000217769 | -2000 | -0.0004752298 | -2000 | -0.0004752298 | -10000 | -0.0001880303 | -2000 | -0.0003960219
-22000 | -3.247857e-05 | -24000 | -2.675947e-05 | -10000 | -0.0003282697 | -10000 | -0.0004078717 | -4000 | -0.0004974416 | -24000 | -3.3451e-05 | -2000 | -0.00047523 | -6000 | -0.000217769 | -2000 | -0.0004752298 | -2000 | -0.0004752298 | -8000 | -0.000188048 | -4000 | -0.0003960042
-22000 | -3.346867e-05 | -24000 | -2.676832e-05 | -10000 | -0.00033822 | -10000 | -0.0004078717 | -4000 | -0.0004974416 | -24000 | -3.3451e-05 | -2000 | -0.000495032 | -6000 | -0.000217769 | -2000 | -0.0004752298 | -2000 | -0.0004752298 | -10000 | -0.0001880303 | -2000 | -0.0003762199
-22000 | -3.247857e-05 | -22000 | -2.675947e-05 | -10000 | -0.00033822 | -10000 | -0.0004078717 | -4000 | -0.0004974416 | -24000 | -3.3451e-05 | -2000 | -0.000495032 | -8000 | -0.000217751 | -2000 | -0.0004752298 | -2000 | -0.0004752298 | -8000 | -0.000188048 | -2000 | -0.0003960219
-22000 | -3.247857e-05 | -22000 | -2.675947e-05 | -10000 | -0.00033822 | -10000 | -0.0003979215 | -4000 | -0.0004974416 | -22000 | -3.34687e-05 | -2000 | -0.00047523 | -6000 | -0.000217769 | -2000 | -0.0004752298 | -2000 | -0.0004752298 | -8000 | -0.000188048 | -4000 | -0.0003960042
-22000 | -3.346867e-05 | -20000 | -2.676832e-05 | -10000 | -0.00033822 | -10000 | -0.0004078717 | -4000 | -0.0004974416 | -22000 | -3.34687e-05 | -2000 | -0.00047523 | -6000 | -0.000217769 | -2000 | -0.0004752298 | -2000 | -0.0004752298 | -8000 | -0.000197949 | -2000 | -0.0003960219
-20000 | -3.348637e-05 | -20000 | -2.676832e-05 | -10000 | -0.00033822 | -10000 | -0.0004078717 | -4000 | -0.0005173421 | -20000 | -3.34864e-05 | -2000 | -0.000495032 | -6000 | -0.000217769 | -2000 | -0.0004752298 | -2000 | -0.0004752298 | -8000 | -0.000197949 | -2000 | -0.0003960219
-22000 | -3.346867e-05 | -20000 | -2.677717e-05 | -10000 | -0.0003282697 | -10000 | -0.0003979215 | -4000 | -0.0004974416 | -20000 | -3.34864e-05 | -2000 | -0.00047523 | -6000 | -0.000217769 | -2000 | -0.0004752298 | -2000 | -0.0004752298 | -8000 | -0.000197949 | -2000 | -0.0003960219
-22000 | -3.247857e-05 | -20000 | -2.677717e-05 | -10000 | -0.0003282697 | -10000 | -0.0004078717 | -4000 | -0.0004974416 | -20000 | -3.34864e-05 | -2000 | -0.00047523 | -6000 | -0.000217769 | -2000 | -0.0004752298 | -2000 | -0.0004752298 | -8000 | -0.000188048 | -2000 | -0.0003960219
-22000 | -3.346867e-05 | -20000 | -2.677717e-05 | -10000 | -0.0003282697 | -10000 | -0.0003979215 | -4000 | -0.0004974416 | -20000 | -3.44765e-05 | -2000 | -0.00047523 | -6000 | -0.000217769 | -2000 | -0.0004752298 | 0 | -0.0004752475 | -8000 | -0.000188048 | -2000 | -0.0003960219
-20000 | -3.249627e-05 | -22000 | -2.677717e-05 | -10000 | -0.0003282697 | -10000 | -0.0003979215 | -4000 | -0.0004974416 | -20000 | -3.44765e-05 | -2000 | -0.00047523 | -6000 | -0.000217769 | -2000 | -0.0004752298 | -2000 | -0.0004752298 | -8000 | -0.000188048 | -2000 | -0.0003960219
-20000 | -3.348637e-05 | -20000 | -2.677717e-05 | -10000 | -0.00033822 | -10000 | -0.0003979215 | -4000 | -0.0004974416 | -20000 | -3.44765e-05 | -2000 | -0.000495032 | -6000 | -0.000217769 | -2000 | -0.0004752298 | -2000 | -0.0004752298 | -8000 | -0.000188048 | -2000 | -0.0003960219
-20000 | -3.348637e-05 | -20000 | -2.676832e-05 | -10000 | -0.0003282697 | -10000 | -0.0003979215 | -4000 | -0.0004974416 | -20000 | -3.34864e-05 | -2000 | -0.00047523 | -6000 | -0.000217769 | -2000 | -0.0004752298 | -2000 | -0.0004752298 | -6000 | -0.0001880657 | -2000 | -0.0003960219
-20000 | -3.249627e-05 | -22000 | -2.677717e-05 | -10000 | -0.0003282697 | -10000 | -0.0003979215 | -2000 | -0.000497477 | -20000 | -3.34864e-05 | -2000 | -0.000495032 | -6000 | -0.000217769 | -2000 | -0.0004752298 | -2000 | -0.0004752298 | -8000 | -0.000188048 | -2000 | -0.0003960219
-20000 | -3.348637e-05 | -20000 | -2.677717e-05 | -10000 | -0.0003282697 | -10000 | -0.0003979215 | -4000 | -0.0005173421 | -20000 | -3.34864e-05 | -2000 | -0.00047523 | -6000 | -0.000217769 | -2000 | -0.0004752298 | -2000 | -0.0004752298 | -6000 | -0.0001979667 | -2000 | -0.0003960219
-20000 | -3.348637e-05 | -20000 | -2.676832e-05 | -10000 | -0.0003282697 | -10000 | -0.0004078717 | -4000 | -0.0004974416 | -20000 | -3.34864e-05 | -2000 | -0.00047523 | -6000 | -0.000217769 | -2000 | -0.0004752298 | -2000 | -0.0004752298 | -8000 | -0.000188048 | -2000 | -0.0003960219
-20000 | -3.348637e-05 | -20000 | -2.677717e-05 | -10000 | -0.0003282697 | -10000 | -0.0003979215 | -2000 | -0.000497477 | -20000 | -3.34864e-05 | -2000 | -0.00047523 | -6000 | -0.000217769 | -2000 | -0.0004752298 | -2000 | -0.0004752298 | -8000 | -0.000188048 | -2000 | -0.0003960219
-20000 | -3.348637e-05 | -20000 | -2.677717e-05 | -8000 | -0.0003282874 | -10000 | -0.0003979215 | -2000 | -0.000497477 | -18000 | -3.35041e-05 | -2000 | -0.000495032 | -6000 | -0.000217769 | -2000 | -0.0004752298 | -2000 | -0.0004752298 | -6000 | -0.0001880657 | -2000 | -0.0003960219
-18000 | -3.350407e-05 | -20000 | -2.677717e-05 | -10000 | -0.0003282697 | -10000 | -0.0003979215 | -2000 | -0.000497477 | -20000 | -3.34864e-05 | -2000 | -0.00047523 | -6000 | -0.000217769 | -2000 | -0.0004752298 | -2000 | -0.0004752298 | -8000 | -0.000188048 | -2000 | -0.0003960219
-18000 | -3.350407e-05 | -18000 | -2.677717e-05 | -10000 | -0.0003282697 | -10000 | -0.0003979215 | -2000 | -0.000497477 | -20000 | -3.44765e-05 | -2000 | -0.000495032 | -6000 | -0.000217769 | -2000 | -0.0004752298 | -2000 | -0.0004752298 | -6000 | -0.0001880657 | -2000 | -0.0003960219
-20000 | -3.348637e-05 | -20000 | -2.677717e-05 | -10000 | -0.0003282697 | -10000 | -0.0003979215 | -2000 | -0.000497477 | -20000 | -3.34864e-05 | -2000 | -0.00047523 | -6000 | -0.000207868 | 0 | -0.0004752475 | -2000 | -0.0004752298 | -6000 | -0.0001979667 | -2000 | -0.0003960219
-20000 | -3.348637e-05 | -18000 | -2.678602e-05 | -8000 | -0.0003282874 | -10000 | -0.0003979215 | -2000 | -0.000497477 | -18000 | -3.35041e-05 | -2000 | -0.00047523 | -4000 | -0.000217786 | -2000 | -0.0004752298 | -2000 | -0.0004752298 | -6000 | -0.0001880657 | -2000 | -0.0003960219
-20000 | -3.348637e-05 | -18000 | -2.677717e-05 | -10000 | -0.0003282697 | -10000 | -0.0003979215 | -2000 | -0.000497477 | -18000 | -3.35041e-05 | -2000 | -0.000495032 | -4000 | -0.000217786 | -2000 | -0.0004950318 | -2000 | -0.0004752298 | -6000 | -0.0001880657 | -2000 | -0.0003960219
-18000 | -3.350407e-05 | -16000 | -2.678602e-05 | -8000 | -0.0003282874 | -8000 | -0.0003979392 | -2000 | -0.000497477 | -18000 | -3.44942e-05 | -2000 | -0.00047523 | -4000 | -0.000217786 | -2000 | -0.0004752298 | -2000 | -0.0004653288 | -6000 | -0.0001880657 | -2000 | -0.0003960219
-18000 | -3.251397e-05 | -16000 | -2.678602e-05 | -10000 | -0.0003282697 | -8000 | -0.0003979392 | -2000 | -0.000497477 | -18000 | -3.35041e-05 | -2000 | -0.00047523 | -6000 | -0.000217769 | 0 | -0.0004752475 | -2000 | -0.0004752298 | -8000 | -0.000188048 | -2000 | -0.0003960219
-18000 | -3.251397e-05 | -18000 | -2.679487e-05 | -8000 | -0.0003282874 | -8000 | -0.0003979392 | -2000 | -0.000497477 | -18000 | -3.44942e-05 | -2000 | -0.00047523 | -4000 | -0.000217786 | 0 | -0.0004752475 | 0 | -0.0004653465 | -6000 | -0.0001880657 | -2000 | -0.0003960219
-16000 | -3.253167e-05 | -16000 | -2.679487e-05 | -8000 | -0.0003282874 | -8000 | -0.0003979392 | -2000 | -0.000497477 | -18000 | -3.44942e-05 | -2000 | -0.000495032 | -4000 | -0.000217786 | -2000 | -0.0004752298 | 0 | -0.0004752475 | -6000 | -0.0001979667 | -2000 | -0.0003960219
-18000 | -3.350407e-05 | -16000 | -2.678602e-05 | -8000 | -0.0003282874 | -8000 | -0.0003979392 | -2000 | -0.000497477 | -16000 | -3.45119e-05 | -2000 | -0.00047523 | -4000 | -0.000217786 | -2000 | -0.0004752298 | 0 | -0.0004752475 | -6000 | -0.0001880657 | -2000 | -0.0003960219
-16000 | -3.253167e-05 | -16000 | -2.679487e-05 | -8000 | -0.0003282874 | -10000 | -0.0003979215 | -2000 | -0.000497477 | -16000 | -3.35218e-05 | 0 | -0.000475248 | -4000 | -0.000217786 | -2000 | -0.0004752298 | -2000 | -0.0004653288 | -6000 | -0.0001880657 | -2000 | -0.0003960219
-16000 | -3.253167e-05 | -16000 | -2.679487e-05 | -8000 | -0.0003282874 | -8000 | -0.0003979392 | -2000 | -0.000497477 | -18000 | -3.44942e-05 | -2000 | -0.00047523 | -2000 | -0.000217804 | -2000 | -0.0004752298 | -2000 | -0.0004653288 | -6000 | -0.0001880657 | -2000 | -0.0003960219
-16000 | -3.253167e-05 | -16000 | -2.679487e-05 | -8000 | -0.0003282874 | -8000 | -0.0003979392 | -2000 | -0.000497477 | -16000 | -3.35218e-05 | 0 | -0.000475248 | -4000 | -0.000217786 | 0 | -0.0004752475 | -2000 | -0.0004752298 | -6000 | -0.0001880657 | 0 | -0.0003960396
-16000 | -3.253167e-05 | -16000 | -2.679487e-05 | -8000 | -0.0003282874 | -8000 | -0.0003979392 | -2000 | -0.000497477 | -16000 | -3.35218e-05 | 0 | -0.000475248 | -2000 | -0.000217804 | 0 | -0.0004752475 | 0 | -0.0004752475 | -6000 | -0.0001880657 | -2000 | -0.0003960219
-16000 | -3.253167e-05 | -16000 | -2.679487e-05 | -8000 | -0.0003282874 | -8000 | -0.0003979392 | -2000 | -0.000497477 | -16000 | -3.35218e-05 | 0 | -0.000475248 | -4000 | -0.000217786 | 0 | -0.0004752475 | -2000 | -0.0004653288 | -6000 | -0.0001880657 | -2000 | -0.0003960219
-16000 | -3.352177e-05 | -16000 | -2.679487e-05 | -8000 | -0.0003282874 | -8000 | -0.0003979392 | 0 | -0.0004975124 | -16000 | -3.35218e-05 | 0 | -0.000475248 | -2000 | -0.000217804 | 0 | -0.0004752475 | 0 | -0.0004752475 | -6000 | -0.0001880657 | 0 | -0.0003960396
-16000 | -3.253167e-05 | -16000 | -2.679487e-05 | -6000 | -0.0003283051 | -6000 | -0.0003979569 | -2000 | -0.000497477 | -16000 | -3.35218e-05 | 0 | -0.000475248 | -4000 | -0.000207885 | -2000 | -0.0004752298 | 0 | -0.0004752475 | -6000 | -0.0001880657 | -2000 | -0.0003960219
-16000 | -3.253167e-05 | -16000 | -2.679487e-05 | -6000 | -0.0003283051 | -8000 | -0.0003979392 | -2000 | -0.000497477 | -16000 | -3.35218e-05 | 0 | -0.000475248 | -2000 | -0.000217804 | 0 | -0.0004950495 | 0 | -0.0004653465 | -6000 | -0.0001880657 | -2000 | -0.0003960219
-16000 | -3.352177e-05 | -16000 | -2.679487e-05 | -6000 | -0.0003283051 | -6000 | -0.0003880066 | 0 | -0.0004975124 | -14000 | -3.35395e-05 | 0 | -0.000475248 | -2000 | -0.000217804 | 0 | -0.0004752475 | 0 | -0.0004653465 | -6000 | -0.0001880657 | 0 | -0.0003960396
-16000 | -3.352177e-05 | -14000 | -2.679487e-05 | -6000 | -0.0003283051 | -6000 | -0.0003880066 | 0 | -0.0004776119 | -16000 | -3.35218e-05 | 0 | -0.000475248 | -2000 | -0.000217804 | 0 | -0.0004752475 | -2000 | -0.0004653288 | -6000 | -0.0001880657 | -2000 | -0.0003960219
-16000 | -3.253167e-05 | -16000 | -2.679487e-05 | -8000 | -0.0003282874 | -6000 | -0.0003979569 | -2000 | -0.0004775765 | -16000 | -3.35218e-05 | 0 | -0.000475248 | -2000 | -0.000217804 | 0 | -0.0004752475 | 0 | -0.0004752475 | -4000 | -0.0001880834 | 0 | -0.0003960396
-16000 | -3.253167e-05 | -14000 | -2.680372e-05 | -6000 | -0.0003283051 | -8000 | -0.0003979392 | 0 | -0.0004776119 | -16000 | -3.35218e-05 | 0 | -0.000475248 | -2000 | -0.000217804 | 0 | -0.0004752475 | 0 | -0.0004653465 | -4000 | -0.0001880834 | 0 | -0.0003762376
-14000 | -3.353947e-05 | -14000 | -2.679487e-05 | -6000 | -0.0003283051 | -6000 | -0.0003979569 | -2000 | -0.0004775765 | -16000 | -3.35218e-05 | 0 | -0.000475248 | -2000 | -0.000207903 | 0 | -0.0004752475 | 0 | -0.0004653465 | -4000 | -0.0001979844 | 0 | -0.0003762376
-14000 | -3.254937e-05 | -14000 | -2.680372e-05 | -6000 | -0.0003283051 | -6000 | -0.0003880066 | 0 | -0.0004975124 | -14000 | -3.35395e-05 | 0 | -0.000475248 | -2000 | -0.000207903 | 0 | -0.0004752475 | 0 | -0.0004653465 | -4000 | -0.0001880834 | 0 | -0.0003960396
-14000 | -3.254937e-05 | -14000 | -2.680372e-05 | -6000 | -0.0003283051 | -6000 | -0.0003880066 | -2000 | -0.0004775765 | -14000 | -3.35395e-05 | 0 | -0.000475248 | -2000 | -0.000217804 | 0 | -0.0004752475 | 0 | -0.0004653465 | -4000 | -0.0001880834 | 0 | -0.0003960396
-14000 | -3.254937e-05 | -14000 | -2.680372e-05 | -6000 | -0.0003283051 | -6000 | -0.0003880066 | -2000 | -0.0004775765 | -14000 | -3.35395e-05 | 0 | -0.000475248 | -2000 | -0.000207903 | 0 | -0.0004752475 | 0 | -0.0004653465 | -4000 | -0.0001880834 | 0 | -0.0003960396
-12000 | -3.355717e-05 | -12000 | -2.680372e-05 | -6000 | -0.0003283051 | -8000 | -0.0003879889 | 0 | -0.0004776119 | -14000 | -3.35395e-05 | 0 | -0.000475248 | -2000 | -0.000207903 | 0 | -0.0004752475 | 0 | -0.0004653465 | -4000 | -0.0001880834 | 0 | -0.0003960396
-14000 | -3.254937e-05 | -12000 | -2.680372e-05 | -6000 | -0.0003283051 | -8000 | -0.0003879889 | -2000 | -0.0004775765 | -14000 | -3.45296e-05 | 0 | -0.000475248 | -2000 | -0.000217804 | 0 | -0.0004752475 | 0 | -0.0004653465 | -4000 | -0.0001880834 | 0 | -0.0003960396
-14000 | -3.254937e-05 | -12000 | -2.681257e-05 | -6000 | -0.0003283051 | -6000 | -0.0003880066 | 0 | -0.0004776119 | -12000 | -3.35572e-05 | 0 | -0.000475248 | -2000 | -0.000217804 | 0 | -0.0004752475 | 0 | -0.0004653465 | -2000 | -0.0001881011 | 0 | -0.0003960396
-12000 | -3.355717e-05 | -12000 | -2.681257e-05 | -6000 | -0.0003283051 | -6000 | -0.0003880066 | 0 | -0.0004776119 | -14000 | -3.45296e-05 | 0 | -0.000475248 | -2000 | -0.000217804 | 0 | -0.0004752475 | 0 | -0.0004653465 | -4000 | -0.0001880834 | 0 | -0.0003960396
-14000 | -3.353947e-05 | -12000 | -2.581755e-05 | -6000 | -0.0003283051 | -6000 | -0.0003880066 | -2000 | -0.0004775765 | -14000 | -3.35395e-05 | 2000 | -0.000475265 | -2000 | -0.000217804 | 0 | -0.0004752475 | 0 | -0.0004653465 | -4000 | -0.0001880834 | 0 | -0.0003960396
-12000 | -3.355717e-05 | -12000 | -2.681257e-05 | -6000 | -0.0003283051 | -6000 | -0.0003880066 | 0 | -0.0004776119 | -12000 | -3.35572e-05 | 0 | -0.000475248 | -2000 | -0.000217804 | 0 | -0.0004752475 | 2000 | -0.0004653642 | -4000 | -0.0001880834 | 0 | -0.0003960396
-12000 | -3.355717e-05 | -12000 | -2.681257e-05 | -4000 | -0.0003283228 | -6000 | -0.0003780564 | 0 | -0.0004776119 | -12000 | -3.45473e-05 | 2000 | -0.000475265 | -2000 | -0.000217804 | 2000 | -0.0004752652 | 0 | -0.0004653465 | -4000 | -0.0001880834 | 0 | -0.0003960396
-12000 | -3.256707e-05 | -12000 | -2.681257e-05 | -6000 | -0.0003283051 | -4000 | -0.0003880243 | 0 | -0.0004776119 | -12000 | -3.45473e-05 | 0 | -0.000475248 | -2000 | -0.000217804 | 0 | -0.0004752475 | 0 | -0.0004653465 | -4000 | -0.0001979844 | 0 | -0.0003762376
-12000 | -3.355717e-05 | -12000 | -2.681257e-05 | -6000 | -0.0003283051 | -6000 | -0.0003880066 | 0 | -0.0004776119 | -12000 | -3.45473e-05 | 0 | -0.000455446 | -2000 | -0.000217804 | 2000 | -0.0004752652 | 2000 | -0.0004653642 | -2000 | -0.0001881011 | 0 | -0.0003960396
-12000 | -3.355717e-05 | -12000 | -2.681257e-05 | -6000 | -0.0003283051 | -6000 | -0.0003880066 | 0 | -0.0004776119 | -12000 | -3.45473e-05 | 0 | -0.000475248 | -2000 | -0.000217804 | 2000 | -0.0004752652 | 2000 | -0.0004653642 | -2000 | -0.0001881011 | 0 | -0.0003960396
-12000 | -3.256707e-05 | -12000 | -2.681257e-05 | -4000 | -0.0003283228 | -6000 | -0.0003780564 | 0 | -0.0004776119 | -12000 | -3.35572e-05 | 2000 | -0.000475265 | -2000 | -0.000217804 | 0 | -0.0004752475 | 0 | -0.0004653465 | -4000 | -0.0001880834 | 2000 | -0.0003960573
-12000 | -3.256707e-05 | -12000 | -2.681257e-05 | -6000 | -0.0003283051 | -6000 | -0.0003880066 | 0 | -0.0004776119 | -12000 | -3.35572e-05 | 2000 | -0.000475265 | -2000 | -0.000217804 | 0 | -0.0004752475 | 2000 | -0.0004653642 | -2000 | -0.0001881011 | 0 | -0.0003960396
-12000 | -3.256707e-05 | -12000 | -2.681257e-05 | -4000 | -0.0003283228 | -6000 | -0.0003780564 | 0 | -0.0004776119 | -12000 | -3.35572e-05 | 0 | -0.000475248 | -2000 | -0.000217804 | 2000 | -0.0004554632 | 2000 | -0.0004653642 | -2000 | -0.0001881011 | 0 | -0.0003960396
-12000 | -3.256707e-05 | -12000 | -2.581755e-05 | -4000 | -0.0003283228 | -4000 | -0.0003780741 | 0 | -0.0004776119 | -12000 | -3.35572e-05 | 2000 | -0.000475265 | -2000 | -0.000207903 | 2000 | -0.0004752652 | 2000 | -0.0004653642 | -2000 | -0.0001881011 | 2000 | -0.0003960573
-12000 | -3.256707e-05 | -12000 | -2.681257e-05 | -4000 | -0.0003283228 | -4000 | -0.0003780741 | 0 | -0.0004776119 | -12000 | -3.45473e-05 | 2000 | -0.000475265 | -2000 | -0.000217804 | 2000 | -0.0004752652 | 2000 | -0.0004653642 | -2000 | -0.0001881011 | 2000 | -0.0003960573
-12000 | -3.355717e-05 | -12000 | -2.681257e-05 | -4000 | -0.0003283228 | -4000 | -0.0003780741 | 0 | -0.0004577114 | -10000 | -3.4565e-05 | 2000 | -0.000475265 | -2000 | -0.000217804 | 2000 | -0.0004752652 | 2000 | -0.0004653642 | -2000 | -0.0001881011 | 2000 | -0.0003960573
-12000 | -3.355717e-05 | -10000 | -2.681257e-05 | -4000 | -0.0003283228 | -4000 | -0.0003780741 | 0 | -0.0004577114 | -12000 | -3.35572e-05 | 2000 | -0.000475265 | 0 | -0.000217822 | 2000 | -0.0004752652 | 2000 | -0.0004653642 | -2000 | -0.0001881011 | 2000 | -0.0003960573
-12000 | -3.355717e-05 | -10000 | -2.581755e-05 | -4000 | -0.0003283228 | -4000 | -0.0003780741 | 0 | -0.0004776119 | -10000 | -3.35749e-05 | 2000 | -0.000475265 | -2000 | -0.000217804 | 2000 | -0.0004752652 | 2000 | -0.0004653642 | -2000 | -0.0001881011 | 0 | -0.0003960396
-12000 | -3.256707e-05 | -10000 | -2.682142e-05 | -4000 | -0.0003283228 | -4000 | -0.0003780741 | 0 | -0.0004577114 | -10000 | -3.35749e-05 | 2000 | -0.000455463 | 0 | -0.000217822 | 2000 | -0.0004554632 | 2000 | -0.0004653642 | -2000 | -0.0001881011 | 2000 | -0.0003960573
-10000 | -3.357487e-05 | -10000 | -2.682142e-05 | -4000 | -0.0003283228 | -4000 | -0.0003780741 | 0 | -0.0004776119 | -12000 | -3.35572e-05 | 2000 | -0.000475265 | 0 | -0.000217822 | 2000 | -0.0004554632 | 2000 | -0.0004653642 | -2000 | -0.0001881011 | 2000 | -0.0003960573
-10000 | -3.258477e-05 | -10000 | -2.682142e-05 | -4000 | -0.0003283228 | -2000 | -0.0003780918 | 2000 | -0.0004577468 | -10000 | -3.35749e-05 | 2000 | -0.000475265 | 0 | -0.000217822 | 2000 | -0.0004554632 | 2000 | -0.0004653642 | -2000 | -0.0001881011 | 2000 | -0.0003960573
-10000 | -3.357487e-05 | -10000 | -2.682142e-05 | -2000 | -0.0003283405 | -4000 | -0.0003681238 | 0 | -0.0004577114 | -10000 | -3.4565e-05 | 2000 | -0.000475265 | 0 | -0.000217822 | 2000 | -0.0004752652 | 2000 | -0.0004653642 | -2000 | -0.0001881011 | 2000 | -0.0003960573
-10000 | -3.258477e-05 | -10000 | -2.58264e-05 | -2000 | -0.0003283405 | -4000 | -0.0003681238 | 2000 | -0.0004577468 | -10000 | -3.35749e-05 | 2000 | -0.000475265 | 0 | -0.000207921 | 0 | -0.0004752475 | 2000 | -0.0004653642 | -2000 | -0.0001881011 | 2000 | -0.0003960573
-10000 | -3.357487e-05 | -10000 | -2.682142e-05 | -2000 | -0.0003283405 | -4000 | -0.0003681238 | 2000 | -0.0004577468 | -10000 | -3.4565e-05 | 2000 | -0.000475265 | 0 | -0.000217822 | 2000 | -0.0004554632 | 2000 | -0.0004653642 | -2000 | -0.0001881011 | 2000 | -0.0003960573
-10000 | -3.357487e-05 | -10000 | -2.58264e-05 | -4000 | -0.0003283228 | -4000 | -0.0003681238 | 2000 | -0.0004776473 | -10000 | -3.35749e-05 | 2000 | -0.000475265 | 0 | -0.000217822 | 2000 | -0.0004752652 | 2000 | -0.0004653642 | -2000 | -0.0001881011 | 2000 | -0.0003960573
-10000 | -3.357487e-05 | -10000 | -2.682142e-05 | -4000 | -0.0003283228 | -2000 | -0.0003780918 | 2000 | -0.0004577468 | -10000 | -3.35749e-05 | 2000 | -0.000455463 | 0 | -0.000207921 | 2000 | -0.0004752652 | 2000 | -0.0004653642 | 0 | -0.0001881188 | 2000 | -0.0003960573
-10000 | -3.258477e-05 | -10000 | -2.682142e-05 | -2000 | -0.0003283405 | -2000 | -0.0003780918 | 0 | -0.0004776119 | -10000 | -3.35749e-05 | 2000 | -0.000475265 | 0 | -0.000217822 | 2000 | -0.0004752652 | 2000 | -0.0004653642 | -2000 | -0.0001881011 | 2000 | -0.0003762553
-10000 | -3.258477e-05 | -10000 | -2.58264e-05 | -2000 | -0.0003283405 | -4000 | -0.0003780741 | 2000 | -0.0004776473 | -10000 | -3.35749e-05 | 2000 | -0.000475265 | 0 | -0.000217822 | 2000 | -0.0004554632 | 2000 | -0.0004653642 | -2000 | -0.0001881011 | 2000 | -0.0003960573
-10000 | -3.258477e-05 | -10000 | -2.58264e-05 | -2000 | -0.0003283405 | -4000 | -0.0003681238 | 0 | -0.0004577114 | -10000 | -3.4565e-05 | 2000 | -0.000475265 | 0 | -0.000207921 | 2000 | -0.0004752652 | 2000 | -0.0004653642 | 0 | -0.0001881188 | 4000 | -0.000396075
-10000 | -3.357487e-05 | -10000 | -2.682142e-05 | -2000 | -0.0003283405 | -2000 | -0.0003780918 | 2000 | -0.0004776473 | -10000 | -3.4565e-05 | 2000 | -0.000455463 | 0 | -0.000217822 | 2000 | -0.0004554632 | 2000 | -0.0004653642 | -2000 | -0.0001881011 | 2000 | -0.0003960573
-10000 | -3.258477e-05 | -10000 | -2.682142e-05 | -2000 | -0.0003283405 | -2000 | -0.0003681415 | 2000 | -0.0004577468 | -10000 | -3.35749e-05 | 2000 | -0.000475265 | 0 | -0.000217822 | 2000 | -0.0004752652 | 2000 | -0.0004653642 | 0 | -0.0001881188 | 2000 | -0.0003960573
-10000 | -3.357487e-05 | -10000 | -2.682142e-05 | -2000 | -0.0003183903 | -2000 | -0.0003681415 | 2000 | -0.0004577468 | -10000 | -3.35749e-05 | 2000 | -0.000455463 | 0 | -0.000217822 | 4000 | -0.0004554809 | 2000 | -0.0004653642 | 0 | -0.0001881188 | 2000 | -0.0003960573
-10000 | -3.258477e-05 | -10000 | -2.682142e-05 | -2000 | -0.0003283405 | -2000 | -0.0003780918 | 2000 | -0.0004577468 | -10000 | -3.35749e-05 | 2000 | -0.000455463 | 0 | -0.000207921 | 2000 | -0.0004554632 | 2000 | -0.0004653642 | 0 | -0.0001881188 | 2000 | -0.0003960573
-10000 | -3.258477e-05 | -10000 | -2.682142e-05 | -2000 | -0.0003283405 | -2000 | -0.0003681415 | 2000 | -0.0004577468 | -10000 | -3.4565e-05 | 2000 | -0.000455463 | 2000 | -0.000207938 | 2000 | -0.0004752652 | 4000 | -0.0004653819 | 0 | -0.0001881188 | 4000 | -0.000396075
-10000 | -3.357487e-05 | -10000 | -2.682142e-05 | -2000 | -0.0003283405 | -2000 | -0.0003681415 | 2000 | -0.0004577468 | -10000 | -3.35749e-05 | 2000 | -0.000455463 | 2000 | -0.000217839 | 4000 | -0.0004752829 | 2000 | -0.0004653642 | 0 | -0.0001881188 | 2000 | -0.0003960573
-10000 | -3.258477e-05 | -10000 | -2.682142e-05 | -2000 | -0.0003283405 | -2000 | -0.0003681415 | 2000 | -0.0004577468 | -10000 | -3.35749e-05 | 2000 | -0.000455463 | 2000 | -0.000217839 | 2000 | -0.0004554632 | 2000 | -0.0004653642 | 0 | -0.0001881188 | 2000 | -0.0003960573
-10000 | -3.258477e-05 | -10000 | -2.58264e-05 | -2000 | -0.0003283405 | -2000 | -0.0003681415 | 2000 | -0.0004577468 | -10000 | -3.4565e-05 | 4000 | -0.000475283 | 2000 | -0.000207938 | 2000 | -0.0004752652 | 2000 | -0.0004653642 | 0 | -0.0001881188 | 2000 | -0.0003960573
-10000 | -3.258477e-05 | -10000 | -2.682142e-05 | -2000 | -0.0003283405 | -2000 | -0.0003681415 | 2000 | -0.0004577468 | -10000 | -3.35749e-05 | 2000 | -0.000475265 | 2000 | -0.000207938 | 2000 | -0.0004554632 | 4000 | -0.0004653819 | 0 | -0.0001881188 | 2000 | -0.0003960573
-10000 | -3.258477e-05 | -8000 | -2.58264e-05 | -2000 | -0.0003283405 | -2000 | -0.0003681415 | 2000 | -0.0004577468 | -10000 | -3.4565e-05 | 4000 | -0.000455481 | 2000 | -0.000207938 | 4000 | -0.0004554809 | 2000 | -0.0004653642 | 0 | -0.0001881188 | 2000 | -0.0003762553
-10000 | -3.258477e-05 | -8000 | -2.58264e-05 | -2000 | -0.0003283405 | -2000 | -0.0003581913 | 2000 | -0.0004577468 | -10000 | -3.35749e-05 | 4000 | -0.000475283 | 2000 | -0.000217839 | 2000 | -0.0004752652 | 2000 | -0.0004653642 | 0 | -0.0001881188 | 2000 | -0.0003960573
-10000 | -3.357487e-05 | -8000 | -2.683027e-05 | -2000 | -0.0003183903 | -2000 | -0.0003681415 | 2000 | -0.0004577468 | -10000 | -3.35749e-05 | 2000 | -0.000455463 | 2000 | -0.000207938 | 4000 | -0.0004554809 | 2000 | -0.0004653642 | 0 | -0.0001881188 | 4000 | -0.000396075
-8000 | -3.260247e-05 | -8000 | -2.683027e-05 | -2000 | -0.0003183903 | -2000 | -0.0003581913 | 2000 | -0.0004577468 | -8000 | -3.35926e-05 | 2000 | -0.000475265 | 2000 | -0.000217839 | 2000 | -0.0004752652 | 4000 | -0.0004653819 | 0 | -0.0001881188 | 2000 | -0.0003960573
-10000 | -3.258477e-05 | -8000 | -2.683027e-05 | -2000 | -0.0003183903 | -2000 | -0.0003581913 | 2000 | -0.0004577468 | -8000 | -3.35926e-05 | 2000 | -0.000455463 | 2000 | -0.000207938 | 4000 | -0.0004752829 | 4000 | -0.0004653819 | 0 | -0.0001881188 | 4000 | -0.000396075
-8000 | -3.260247e-05 | -8000 | -2.683027e-05 | -2000 | -0.0003183903 | -2000 | -0.0003581913 | 2000 | -0.0004577468 | -8000 | -3.35926e-05 | 4000 | -0.000455481 | 2000 | -0.000217839 | 2000 | -0.0004554632 | 2000 | -0.0004653642 | 0 | -0.0001881188 | 4000 | -0.000396075
-8000 | -3.359257e-05 | -8000 | -2.583525e-05 | 0 | -0.0003283582 | -2000 | -0.0003681415 | 2000 | -0.0004577468 | -8000 | -3.35926e-05 | 2000 | -0.000475265 | 2000 | -0.000217839 | 2000 | -0.0004554632 | 4000 | -0.0004653819 | 2000 | -0.0001881365 | 4000 | -0.000376273
-8000 | -3.260247e-05 | -6000 | -2.583525e-05 | -2000 | -0.0003183903 | -2000 | -0.0003581913 | 2000 | -0.0004577468 | -6000 | -3.36103e-05 | 4000 | -0.000455481 | 2000 | -0.000207938 | 2000 | -0.0004752652 | 4000 | -0.0004653819 | 0 | -0.0001980198 | 2000 | -0.0003762553
-8000 | -3.260247e-05 | -8000 | -2.683027e-05 | 0 | -0.0003283582 | 0 | -0.000358209 | 2000 | -0.0004378463 | -8000 | -3.35926e-05 | 4000 | -0.000475283 | 2000 | -0.000217839 | 4000 | -0.0004752829 | 2000 | -0.0004653642 | 0 | -0.0001881188 | 4000 | -0.000376273
-8000 | -3.359257e-05 | -8000 | -2.58441e-05 | -2000 | -0.0003183903 | 0 | -0.000358209 | 2000 | -0.0004577468 | -8000 | -3.35926e-05 | 4000 | -0.000455481 | 2000 | -0.000207938 | 4000 | -0.0004554809 | 2000 | -0.0004554632 | 2000 | -0.0001881365 | 2000 | -0.0003762553
-8000 | -3.260247e-05 | -8000 | -2.683027e-05 | 0 | -0.000318408 | -2000 | -0.0003581913 | 4000 | -0.0004577822 | -6000 | -3.36103e-05 | 4000 | -0.000455481 | 2000 | -0.000217839 | 2000 | -0.0004554632 | 4000 | -0.0004554809 | 2000 | -0.0001881365 | 4000 | -0.000376273
-6000 | -3.361027e-05 | -6000 | -2.683027e-05 | 0 | -0.000318408 | -2000 | -0.0003581913 | 4000 | -0.0004577822 | -8000 | -3.35926e-05 | 4000 | -0.000475283 | 2000 | -0.000207938 | 4000 | -0.0004554809 | 4000 | -0.0004554809 | 2000 | -0.0001881365 | 4000 | -0.000396075
-6000 | -3.262017e-05 | -8000 | -2.683027e-05 | 0 | -0.000318408 | 0 | -0.000358209 | 4000 | -0.0004577822 | -6000 | -3.36103e-05 | 4000 | -0.000475283 | 2000 | -0.000207938 | 4000 | -0.0004554809 | 4000 | -0.0004653819 | 0 | -0.0001881188 | 4000 | -0.000396075
-6000 | -3.262017e-05 | -6000 | -2.683912e-05 | 0 | -0.000318408 | 0 | -0.000358209 | 4000 | -0.0004577822 | -6000 | -3.26202e-05 | 4000 | -0.000455481 | 2000 | -0.000217839 | 4000 | -0.0004554809 | 4000 | -0.0004554809 | 2000 | -0.0001881365 | 4000 | -0.000396075
-6000 | -3.262017e-05 | -6000 | -2.683027e-05 | 0 | -0.000318408 | 0 | -0.000358209 | 2000 | -0.0004577468 | -6000 | -3.36103e-05 | 2000 | -0.000475265 | 2000 | -0.000217839 | 4000 | -0.0004554809 | 4000 | -0.0004653819 | 2000 | -0.0001881365 | 4000 | -0.000376273
-6000 | -3.262017e-05 | -6000 | -2.683912e-05 | 0 | -0.000318408 | 0 | -0.000358209 | 2000 | -0.0004378463 | -6000 | -3.46004e-05 | 4000 | -0.000475283 | 2000 | -0.000207938 | 4000 | -0.0004554809 | 4000 | -0.0004653819 | 2000 | -0.0001881365 | 2000 | -0.0003762553
-6000 | -3.262017e-05 | -6000 | -2.683912e-05 | 0 | -0.000318408 | 0 | -0.000358209 | 4000 | -0.0004577822 | -6000 | -3.36103e-05 | 4000 | -0.000455481 | 2000 | -0.000207938 | 4000 | -0.0004554809 | 6000 | -0.0004554986 | 2000 | -0.0001881365 | 4000 | -0.000376273
-6000 | -3.262017e-05 | -6000 | -2.683912e-05 | 0 | -0.000318408 | 0 | -0.000358209 | 2000 | -0.0004378463 | -6000 | -3.36103e-05 | 4000 | -0.000455481 | 2000 | -0.000217839 | 4000 | -0.0004554809 | 4000 | -0.0004653819 | 2000 | -0.0001881365 | 4000 | -0.000376273
-6000 | -3.262017e-05 | -6000 | -2.58441e-05 | 0 | -0.000318408 | 0 | -0.000358209 | 4000 | -0.0004577822 | -6000 | -3.46004e-05 | 4000 | -0.000455481 | 2000 | -0.000207938 | 4000 | -0.0004554809 | 6000 | -0.0004653996 | 2000 | -0.0001881365 | 4000 | -0.000376273
-6000 | -3.262017e-05 | -6000 | -2.58441e-05 | 0 | -0.000318408 | 0 | -0.000358209 | 4000 | -0.0004577822 | -4000 | -3.3628e-05 | 6000 | -0.000475301 | 2000 | -0.000207938 | 4000 | -0.0004554809 | 6000 | -0.0004554986 | 2000 | -0.0001881365 | 4000 | -0.000376273
-6000 | -3.361027e-05 | -6000 | -2.683912e-05 | 2000 | -0.0003184257 | 0 | -0.000358209 | 4000 | -0.0004378817 | -6000 | -3.36103e-05 | 4000 | -0.000455481 | 4000 | -0.000207956 | 6000 | -0.0004554986 | 6000 | -0.0004554986 | 2000 | -0.0001881365 | 6000 | -0.0003762907
-6000 | -3.262017e-05 | -4000 | -2.683912e-05 | 2000 | -0.0003084754 | 0 | -0.000358209 | 4000 | -0.0004378817 | -6000 | -3.46004e-05 | 6000 | -0.000455499 | 2000 | -0.000207938 | 4000 | -0.0004554809 | 6000 | -0.0004554986 | 2000 | -0.0001881365 | 4000 | -0.000396075
-6000 | -3.262017e-05 | -6000 | -2.683912e-05 | 2000 | -0.0003084754 | 0 | -0.000358209 | 4000 | -0.0004378817 | -6000 | -3.36103e-05 | 4000 | -0.000455481 | 2000 | -0.000207938 | 6000 | -0.0004554986 | 6000 | -0.0004653996 | 2000 | -0.0001881365 | 6000 | -0.0003960927
-4000 | -3.263787e-05 | -4000 | -2.684797e-05 | 0 | -0.000318408 | 0 | -0.000358209 | 4000 | -0.0004577822 | -4000 | -3.3628e-05 | 6000 | -0.000455499 | 2000 | -0.000207938 | 6000 | -0.0004753006 | 6000 | -0.0004554986 | 2000 | -0.0001881365 | 6000 | -0.0003762907
-4000 | -3.263787e-05 | -4000 | -2.58441e-05 | 0 | -0.000318408 | 0 | -0.000358209 | 4000 | -0.0004378817 | -6000 | -3.36103e-05 | 6000 | -0.000455499 | 4000 | -0.000207956 | 6000 | -0.0004554986 | 6000 | -0.0004554986 | 2000 | -0.0001881365 | 4000 | -0.000376273
-6000 | -3.262017e-05 | -4000 | -2.585295e-05 | 0 | -0.000318408 | 0 | -0.000358209 | 4000 | -0.0004378817 | -6000 | -3.46004e-05 | 4000 | -0.000455481 | 2000 | -0.000207938 | 6000 | -0.0004753006 | 6000 | -0.0004554986 | 2000 | -0.0001881365 | 6000 | -0.0003762907
-4000 | -3.263787e-05 | -6000 | -2.585295e-05 | 0 | -0.000318408 | 0 | -0.000358209 | 4000 | -0.0004577822 | -4000 | -3.3628e-05 | 4000 | -0.000455481 | 4000 | -0.000207956 | 6000 | -0.0004554986 | 6000 | -0.0004554986 | 2000 | -0.0001881365 | 4000 | -0.000376273
-4000 | -3.362797e-05 | -4000 | -2.684797e-05 | 0 | -0.000318408 | 0 | -0.000358209 | 4000 | -0.0004378817 | -4000 | -3.3628e-05 | 6000 | -0.000455499 | 4000 | -0.000207956 | 6000 | -0.0004554986 | 6000 | -0.0004554986 | 2000 | -0.0001881365 | 6000 | -0.0003762907
-4000 | -3.362797e-05 | -4000 | -2.683912e-05 | 2000 | -0.0003084754 | 0 | -0.000358209 | 6000 | -0.0004379171 | -4000 | -3.3628e-05 | 6000 | -0.000455499 | 4000 | -0.000217857 | 6000 | -0.0004554986 | 6000 | -0.0004554986 | 2000 | -0.0001881365 | 6000 | -0.0003762907
-4000 | -3.263787e-05 | -4000 | -2.585295e-05 | 2000 | -0.0003184257 | 2000 | -0.0003582267 | 4000 | -0.0004378817 | -4000 | -3.3628e-05 | 6000 | -0.000455499 | 4000 | -0.000207956 | 6000 | -0.0004554986 | 6000 | -0.0004554986 | 2000 | -0.0001881365 | 6000 | -0.0003762907
-4000 | -3.263787e-05 | -4000 | -2.585295e-05 | 2000 | -0.0003084754 | 2000 | -0.0003582267 | 4000 | -0.0004378817 | -4000 | -3.46181e-05 | 6000 | -0.000455499 | 4000 | -0.000207956 | 6000 | -0.0004554986 | 6000 | -0.0004554986 | 2000 | -0.0001881365 | 4000 | -0.000396075
-2000 | -3.265557e-05 | -4000 | -2.684797e-05 | 2000 | -0.0003184257 | 0 | -0.000358209 | 6000 | -0.0004379171 | -2000 | -3.36457e-05 | 4000 | -0.000455481 | 4000 | -0.000217857 | 6000 | -0.0004554986 | 6000 | -0.0004554986 | 4000 | -0.0001881542 | 6000 | -0.0003762907
-2000 | -3.265557e-05 | -2000 | -2.684797e-05 | 2000 | -0.0003184257 | 2000 | -0.0003582267 | 4000 | -0.0004378817 | -2000 | -3.36457e-05 | 6000 | -0.000455499 | 4000 | -0.000207956 | 6000 | -0.0004554986 | 6000 | -0.0004554986 | 2000 | -0.0001881365 | 6000 | -0.0003762907
-2000 | -3.265557e-05 | -2000 | -2.684797e-05 | 2000 | -0.0003084754 | 2000 | -0.0003582267 | 6000 | -0.0004379171 | -2000 | -3.46358e-05 | 6000 | -0.000455499 | 6000 | -0.000207974 | 6000 | -0.0004554986 | 6000 | -0.0004554986 | 4000 | -0.0001881542 | 6000 | -0.0003762907
-2000 | -3.265557e-05 | -2000 | -2.685682e-05 | 2000 | -0.0003084754 | 0 | -0.000358209 | 6000 | -0.0004379171 | -2000 | -3.36457e-05 | 6000 | -0.000455499 | 4000 | -0.000207956 | 6000 | -0.0004554986 | 6000 | -0.0004554986 | 2000 | -0.0001881365 | 6000 | -0.0003762907
-2000 | -3.265557e-05 | -2000 | -2.58618e-05 | 2000 | -0.0003084754 | 2000 | -0.0003582267 | 6000 | -0.0004379171 | -2000 | -3.46358e-05 | 6000 | -0.000455499 | 4000 | -0.000207956 | 6000 | -0.0004554986 | 6000 | -0.0004554986 | 2000 | -0.0001881365 | 6000 | -0.0003762907
-2000 | -3.265557e-05 | -2000 | -2.685682e-05 | 2000 | -0.0003084754 | 2000 | -0.0003482764 | 6000 | -0.0004379171 | -2000 | -3.36457e-05 | 6000 | -0.000455499 | 4000 | -0.000207956 | 6000 | -0.0004554986 | 6000 | -0.0004554986 | 4000 | -0.0001881542 | 6000 | -0.0003762907
-2000 | -3.265557e-05 | -2000 | -2.58618e-05 | 2000 | -0.0003084754 | 2000 | -0.0003482764 | 6000 | -0.0004379171 | -2000 | -3.36457e-05 | 6000 | -0.000455499 | 4000 | -0.000207956 | 6000 | -0.0004554986 | 6000 | -0.0004554986 | 2000 | -0.0001881365 | 6000 | -0.0003960927
-2000 | -3.265557e-05 | -2000 | -2.58618e-05 | 2000 | -0.0003084754 | 2000 | -0.0003482764 | 6000 | -0.0004379171 | -2000 | -3.36457e-05 | 6000 | -0.000455499 | 4000 | -0.000207956 | 6000 | -0.0004554986 | 6000 | -0.0004554986 | 4000 | -0.0001881542 | 8000 | -0.0003763084
-2000 | -3.265557e-05 | -2000 | -2.685682e-05 | 2000 | -0.0003084754 | 2000 | -0.0003482764 | 4000 | -0.0004378817 | -2000 | -3.36457e-05 | 6000 | -0.000455499 | 6000 | -0.000207974 | 6000 | -0.0004554986 | 6000 | -0.0004554986 | 4000 | -0.0001881542 | 6000 | -0.0003960927
-2000 | -3.265557e-05 | -2000 | -2.58618e-05 | 2000 | -0.0003084754 | 2000 | -0.0003482764 | 6000 | -0.0004379171 | -2000 | -3.36457e-05 | 6000 | -0.000455499 | 6000 | -0.000207974 | 6000 | -0.0004554986 | 6000 | -0.0004554986 | 4000 | -0.0001881542 | 6000 | -0.0003762907
-2000 | -3.265557e-05 | -2000 | -2.685682e-05 | 2000 | -0.0003084754 | 2000 | -0.0003482764 | 6000 | -0.0004379171 | -2000 | -3.36457e-05 | 6000 | -0.000455499 | 6000 | -0.000207974 | 6000 | -0.0004554986 | 6000 | -0.0004554986 | 4000 | -0.0001881542 | 6000 | -0.0003762907
-2000 | -3.265557e-05 | -2000 | -2.685682e-05 | 2000 | -0.0003084754 | 2000 | -0.0003482764 | 6000 | -0.0004379171 | -2000 | -3.36457e-05 | 6000 | -0.000455499 | 6000 | -0.000207974 | 6000 | -0.0004554986 | 6000 | -0.0004554986 | 6000 | -0.0001881719 | 6000 | -0.0003762907
-2000 | -3.265557e-05 | -2000 | -2.58618e-05 | 2000 | -0.0003084754 | 2000 | -0.0003482764 | 6000 | -0.0004180166 | -2000 | -3.36457e-05 | 6000 | -0.000455499 | 6000 | -0.000207974 | 6000 | -0.0004554986 | 6000 | -0.0004554986 | 4000 | -0.0001881542 | 6000 | -0.0003762907
-2000 | -3.265557e-05 | -2000 | -2.685682e-05 | 2000 | -0.0003084754 | 2000 | -0.0003482764 | 6000 | -0.0004379171 | -2000 | -3.36457e-05 | 6000 | -0.000455499 | 6000 | -0.000217875 | 6000 | -0.0004554986 | 6000 | -0.0004554986 | 4000 | -0.0001881542 | 6000 | -0.0003762907
-2000 | -3.265557e-05 | -2000 | -2.685682e-05 | 2000 | -0.0003084754 | 2000 | -0.0003482764 | 6000 | -0.0004180166 | 0 | -3.46535e-05 | 6000 | -0.000455499 | 6000 | -0.000207974 | 6000 | -0.0004554986 | 6000 | -0.0004554986 | 4000 | -0.0001881542 | 6000 | -0.0003960927
-2000 | -3.265557e-05 | 0 | -2.58618e-05 | 4000 | -0.0003084931 | 2000 | -0.0003482764 | 6000 | -0.0004180166 | 0 | -3.36634e-05 | 6000 | -0.000455499 | 6000 | -0.000207974 | 6000 | -0.0004554986 | 8000 | -0.0004555163 | 4000 | -0.0001881542 | 6000 | -0.0003762907
0 | -3.366337e-05 | 0 | -2.685682e-05 | 4000 | -0.0003084931 | 4000 | -0.0003482941 | 6000 | -0.0004379171 | -2000 | -3.46358e-05 | 6000 | -0.000455499 | 6000 | -0.000207974 | 6000 | -0.0004554986 | 6000 | -0.0004554986 | 6000 | -0.0001881719 | 6000 | -0.0003762907
0 | -3.366337e-05 | 0 | -2.587065e-05 | 2000 | -0.0003084754 | 2000 | -0.0003482764 | 6000 | -0.0004379171 | 0 | -3.46535e-05 | 6000 | -0.000455499 | 6000 | -0.000207974 | 6000 | -0.0004554986 | 6000 | -0.0004554986 | 6000 | -0.0001881719 | 6000 | -0.0003960927
0 | -3.267327e-05 | 0 | -2.686567e-05 | 2000 | -0.0003084754 | 2000 | -0.0003482764 | 6000 | -0.0004180166 | 0 | -3.36634e-05 | 6000 | -0.000455499 | 6000 | -0.000207974 | 6000 | -0.0004554986 | 6000 | -0.0004554986 | 6000 | -0.0001881719 | 6000 | -0.0003960927
0 | -3.267327e-05 | 0 | -2.587065e-05 | 4000 | -0.0003084931 | 4000 | -0.0003383439 | 6000 | -0.0004180166 | 0 | -3.36634e-05 | 8000 | -0.000455516 | 6000 | -0.000207974 | 6000 | -0.0004554986 | 8000 | -0.0004555163 | 6000 | -0.0001980729 | 6000 | -0.0003762907
-2000 | -3.265557e-05 | 0 | -2.587065e-05 | 2000 | -0.0003084754 | 2000 | -0.0003482764 | 6000 | -0.0004379171 | 0 | -3.36634e-05 | 6000 | -0.000455499 | 6000 | -0.000207974 | 8000 | -0.0004357144 | 6000 | -0.0004554986 | 6000 | -0.0001881719 | 6000 | -0.0003762907
0 | -3.267327e-05 | 0 | -2.587065e-05 | 4000 | -0.0003084931 | 2000 | -0.0003383262 | 6000 | -0.0004180166 | 0 | -3.36634e-05 | 6000 | -0.000455499 | 6000 | -0.000217875 | 8000 | -0.0004555163 | 6000 | -0.0004554986 | 6000 | -0.0001881719 | 6000 | -0.0003762907
0 | -3.267327e-05 | 0 | -2.686567e-05 | 4000 | -0.0003084931 | 2000 | -0.0003482764 | 6000 | -0.0004180166 | 0 | -3.36634e-05 | 6000 | -0.000455499 | 6000 | -0.000207974 | 8000 | -0.0004357144 | 8000 | -0.0004555163 | 6000 | -0.0001782709 | 6000 | -0.0003762907
0 | -3.267327e-05 | 0 | -2.587065e-05 | 4000 | -0.0002985429 | 4000 | -0.0003383439 | 6000 | -0.0004180166 | 0 | -3.36634e-05 | 6000 | -0.000455499 | 6000 | -0.000207974 | 6000 | -0.0004356967 | 8000 | -0.0004555163 | 6000 | -0.0001881719 | 6000 | -0.0003762907
0 | -3.168317e-05 | 2000 | -2.686567e-05 | 4000 | -0.0003084931 | 4000 | -0.0003383439 | 6000 | -0.0004180166 | 2000 | -3.36811e-05 | 6000 | -0.000455499 | 6000 | -0.000207974 | 6000 | -0.0004554986 | 6000 | -0.0004554986 | 6000 | -0.0001881719 | 6000 | -0.0003762907
0 | -3.267327e-05 | 2000 | -2.686567e-05 | 6000 | -0.0003085108 | 4000 | -0.0003383439 | 8000 | -0.000418052 | 0 | -3.36634e-05 | 6000 | -0.000455499 | 6000 | -0.000207974 | 8000 | -0.0004555163 | 8000 | -0.0004555163 | 6000 | -0.0001881719 | 8000 | -0.0003763084
0 | -3.267327e-05 | 2000 | -2.58795e-05 | 4000 | -0.0002985429 | 4000 | -0.0003383439 | 6000 | -0.0004180166 | 2000 | -3.36811e-05 | 6000 | -0.000455499 | 6000 | -0.000217875 | 8000 | -0.0004555163 | 8000 | -0.0004555163 | 6000 | -0.0001881719 | 8000 | -0.0003763084
0 | -3.366337e-05 | 2000 | -2.58795e-05 | 6000 | -0.0003085108 | 4000 | -0.0003383439 | 8000 | -0.000418052 | 0 | -3.36634e-05 | 6000 | -0.000455499 | 6000 | -0.000207974 | 6000 | -0.0004554986 | 6000 | -0.0004554986 | 6000 | -0.0001881719 | 6000 | -0.0003762907
0 | -3.267327e-05 | 2000 | -2.58795e-05 | 6000 | -0.0003085108 | 4000 | -0.0003383439 | 6000 | -0.0004180166 | 2000 | -3.2691e-05 | 6000 | -0.000455499 | 6000 | -0.000207974 | 8000 | -0.0004555163 | 6000 | -0.0004554986 | 6000 | -0.0001881719 | 8000 | -0.0003763084
2000 | -3.269097e-05 | 2000 | -2.58795e-05 | 6000 | -0.0003085108 | 4000 | -0.0003383439 | 8000 | -0.000418052 | 0 | -3.36634e-05 | 8000 | -0.000455516 | 6000 | -0.000207974 | 8000 | -0.0004555163 | 8000 | -0.0004555163 | 6000 | -0.0001881719 | 8000 | -0.0003763084
2000 | -3.269097e-05 | 2000 | -2.58795e-05 | 6000 | -0.0002985606 | 4000 | -0.0003383439 | 6000 | -0.0004180166 | 2000 | -3.36811e-05 | 8000 | -0.000455516 | 6000 | -0.000207974 | 8000 | -0.0004357144 | 8000 | -0.0004555163 | 6000 | -0.0001881719 | 8000 | -0.0003763084
2000 | -3.269097e-05 | 2000 | -2.58795e-05 | 4000 | -0.0002985429 | 4000 | -0.0003383439 | 8000 | -0.000418052 | 2000 | -3.46712e-05 | 8000 | -0.000455516 | 6000 | -0.000207974 | 8000 | -0.0004555163 | 6000 | -0.0004554986 | 6000 | -0.0001881719 | 6000 | -0.0003762907
2000 | -3.269097e-05 | 2000 | -2.687452e-05 | 6000 | -0.0003085108 | 6000 | -0.0003383616 | 8000 | -0.000418052 | 2000 | -3.36811e-05 | 8000 | -0.000455516 | 6000 | -0.000207974 | 8000 | -0.0004555163 | 8000 | -0.0004555163 | 6000 | -0.0001881719 | 8000 | -0.0003763084
2000 | -3.269097e-05 | 2000 | -2.687452e-05 | 6000 | -0.0003085108 | 6000 | -0.0003383616 | 8000 | -0.000418052 | 2000 | -3.36811e-05 | 8000 | -0.000455516 | 6000 | -0.000207974 | 8000 | -0.0004357144 | 8000 | -0.0004555163 | 6000 | -0.0001881719 | 8000 | -0.0003763084
2000 | -3.269097e-05 | 0 | -2.58795e-05 | 6000 | -0.0003085108 | 6000 | -0.0003383616 | 6000 | -0.0004180166 | 2000 | -3.46712e-05 | 8000 | -0.000455516 | 8000 | -0.000207992 | 8000 | -0.0004357144 | 8000 | -0.0004555163 | 6000 | -0.0001881719 | 8000 | -0.0003763084
2000 | -3.269097e-05 | 2000 | -2.58795e-05 | 6000 | -0.0003085108 | 4000 | -0.0003383439 | 8000 | -0.000418052 | 2000 | -3.36811e-05 | 8000 | -0.000455516 | 6000 | -0.000207974 | 8000 | -0.0004357144 | 8000 | -0.0004555163 | 6000 | -0.0001881719 | 8000 | -0.0003763084
2000 | -3.269097e-05 | 2000 | -2.587065e-05 | 6000 | -0.0002985606 | 6000 | -0.0003383616 | 8000 | -0.000418052 | 2000 | -3.46712e-05 | 8000 | -0.000435714 | 8000 | -0.000207992 | 8000 | -0.0004357144 | 8000 | -0.0004555163 | 6000 | -0.0001881719 | 8000 | -0.0003763084
2000 | -3.269097e-05 | 2000 | -2.687452e-05 | 6000 | -0.0002985606 | 6000 | -0.0003383616 | 6000 | -0.0004180166 | 2000 | -3.46712e-05 | 8000 | -0.000455516 | 8000 | -0.000207992 | 8000 | -0.0004555163 | 8000 | -0.0004555163 | 6000 | -0.0001881719 | 8000 | -0.0003763084
2000 | -3.269097e-05 | 4000 | -2.687452e-05 | 6000 | -0.0002985606 | 6000 | -0.0003383616 | 8000 | -0.000418052 | 2000 | -3.36811e-05 | 8000 | -0.000435714 | 8000 | -0.000207992 | 8000 | -0.0004357144 | 8000 | -0.0004555163 | 6000 | -0.0001881719 | 8000 | -0.0003763084
2000 | -3.269097e-05 | 2000 | -2.687452e-05 | 6000 | -0.0002985606 | 6000 | -0.0003383616 | 8000 | -0.000418052 | 2000 | -3.36811e-05 | 8000 | -0.000435714 | 8000 | -0.000207992 | 8000 | -0.0004555163 | 8000 | -0.0004555163 | 6000 | -0.0001881719 | 8000 | -0.0003763084
2000 | -3.269097e-05 | 2000 | -2.688337e-05 | 6000 | -0.0002985606 | 6000 | -0.0003383616 | 8000 | -0.000418052 | 2000 | -3.36811e-05 | 8000 | -0.000455516 | 8000 | -0.000217893 | 8000 | -0.0004357144 | 8000 | -0.0004555163 | 6000 | -0.0001881719 | 8000 | -0.0003763084
2000 | -3.269097e-05 | 2000 | -2.687452e-05 | 6000 | -0.0002985606 | 4000 | -0.0003283936 | 8000 | -0.000418052 | 4000 | -3.36988e-05 | 8000 | -0.000435714 | 8000 | -0.000207992 | 8000 | -0.0004555163 | 8000 | -0.0004555163 | 6000 | -0.0001881719 | 8000 | -0.0003763084
4000 | -3.270867e-05 | 2000 | -2.58795e-05 | 6000 | -0.0002985606 | 6000 | -0.0003284113 | 8000 | -0.000418052 | 2000 | -3.36811e-05 | 8000 | -0.000435714 | 8000 | -0.000207992 | 8000 | -0.0004555163 | 8000 | -0.0004555163 | 6000 | -0.0001881719 | 8000 | -0.0003763084
4000 | -3.270867e-05 | 4000 | -2.687452e-05 | 6000 | -0.0002985606 | 6000 | -0.0003284113 | 8000 | -0.000418052 | 2000 | -3.36811e-05 | 10000 | -0.000435732 | 8000 | -0.000207992 | 8000 | -0.0004357144 | 10000 | -0.0004456331 | 8000 | -0.0001782886 | 8000 | -0.0003763084
2000 | -3.269097e-05 | 4000 | -2.58795e-05 | 6000 | -0.0002985606 | 6000 | -0.0003284113 | 8000 | -0.000418052 | 2000 | -3.36811e-05 | 8000 | -0.000435714 | 8000 | -0.000207992 | 8000 | -0.0004555163 | 8000 | -0.0004555163 | 8000 | -0.0001881896 | 8000 | -0.0003763084
4000 | -3.270867e-05 | 4000 | -2.588835e-05 | 6000 | -0.0002985606 | 6000 | -0.0003284113 | 8000 | -0.000418052 | 4000 | -3.36988e-05 | 8000 | -0.000455516 | 8000 | -0.000207992 | 8000 | -0.0004357144 | 8000 | -0.0004555163 | 8000 | -0.0001881896 | 8000 | -0.0003763084
4000 | -3.270867e-05 | 4000 | -2.588835e-05 | 6000 | -0.0002985606 | 6000 | -0.0003284113 | 8000 | -0.000418052 | 4000 | -3.36988e-05 | 8000 | -0.000435714 | 8000 | -0.000207992 | 8000 | -0.0004357144 | 8000 | -0.0004555163 | 8000 | -0.0001881896 | 8000 | -0.0003763084
4000 | -3.270867e-05 | 4000 | -2.588835e-05 | 6000 | -0.0002985606 | 6000 | -0.0003284113 | 8000 | -0.000418052 | 2000 | -3.36811e-05 | 8000 | -0.000435714 | 8000 | -0.000217893 | 8000 | -0.0004555163 | 8000 | -0.0004555163 | 8000 | -0.0001881896 | 8000 | -0.0003763084
4000 | -3.270867e-05 | 6000 | -2.588835e-05 | 6000 | -0.0002985606 | 6000 | -0.0003284113 | 8000 | -0.000418052 | 4000 | -3.46889e-05 | 8000 | -0.000455516 | 8000 | -0.000207992 | 8000 | -0.0004357144 | 8000 | -0.0004555163 | 8000 | -0.0001881896 | 8000 | -0.0003763084
4000 | -3.270867e-05 | 6000 | -2.588835e-05 | 8000 | -0.0002985783 | 6000 | -0.0003284113 | 8000 | -0.000418052 | 4000 | -3.36988e-05 | 10000 | -0.000435732 | 8000 | -0.000207992 | 8000 | -0.0004357144 | 8000 | -0.0004555163 | 8000 | -0.0001881896 | 8000 | -0.0003763084
4000 | -3.270867e-05 | 6000 | -2.689222e-05 | 6000 | -0.0002985606 | 6000 | -0.0003284113 | 8000 | -0.000418052 | 4000 | -3.36988e-05 | 10000 | -0.000455534 | 8000 | -0.000207992 | 8000 | -0.0004357144 | 8000 | -0.0004555163 | 6000 | -0.0001881719 | 8000 | -0.0003763084
4000 | -3.270867e-05 | 6000 | -2.58972e-05 | 8000 | -0.0002985783 | 6000 | -0.0003284113 | 8000 | -0.000418052 | 4000 | -3.36988e-05 | 8000 | -0.000435714 | 10000 | -0.000208009 | 8000 | -0.0004555163 | 8000 | -0.0004555163 | 8000 | -0.0001881896 | 10000 | -0.0003763261
4000 | -3.270867e-05 | 6000 | -2.689222e-05 | 8000 | -0.0002985783 | 8000 | -0.000328429 | 8000 | -0.000418052 | 4000 | -3.27087e-05 | 8000 | -0.000435714 | 8000 | -0.000207992 | 10000 | -0.0004357321 | 8000 | -0.0004456154 | 8000 | -0.0001782886 | 8000 | -0.0003763084
6000 | -3.272637e-05 | 6000 | -2.58972e-05 | 8000 | -0.0002985783 | 6000 | -0.0003284113 | 8000 | -0.000418052 | 6000 | -3.37165e-05 | 10000 | -0.000435732 | 10000 | -0.000208009 | 8000 | -0.0004357144 | 10000 | -0.0004456331 | 8000 | -0.0001881896 | 10000 | -0.0003763261
4000 | -3.270867e-05 | 6000 | -2.58972e-05 | 8000 | -0.0002985783 | 6000 | -0.0003284113 | 8000 | -0.000418052 | 6000 | -3.27264e-05 | 10000 | -0.000435732 | 8000 | -0.000207992 | 10000 | -0.000455534 | 10000 | -0.0004456331 | 8000 | -0.0001881896 | 8000 | -0.0003763084
6000 | -3.272637e-05 | 6000 | -2.58972e-05 | 8000 | -0.000288628 | 6000 | -0.0003284113 | 10000 | -0.0004180874 | 4000 | -3.36988e-05 | 8000 | -0.000435714 | 10000 | -0.000208009 | 8000 | -0.0004357144 | 10000 | -0.0004456331 | 8000 | -0.0001881896 | 10000 | -0.0003763261
6000 | -3.272637e-05 | 6000 | -2.58972e-05 | 8000 | -0.0002985783 | 8000 | -0.000328429 | 8000 | -0.000418052 | 6000 | -3.37165e-05 | 10000 | -0.000435732 | 8000 | -0.000207992 | 8000 | -0.0004357144 | 10000 | -0.000455534 | 8000 | -0.0001881896 | 10000 | -0.0003763261
6000 | -3.272637e-05 | 6000 | -2.58972e-05 | 8000 | -0.0002985783 | 8000 | -0.000328429 | 8000 | -0.0003981516 | 6000 | -3.37165e-05 | 10000 | -0.000435732 | 10000 | -0.000208009 | 8000 | -0.0004357144 | 10000 | -0.000455534 | 8000 | -0.0001782886 | 8000 | -0.0003763084
6000 | -3.272637e-05 | 6000 | -2.58972e-05 | 8000 | -0.0002985783 | 8000 | -0.000328429 | 8000 | -0.000418052 | 6000 | -3.37165e-05 | 10000 | -0.000435732 | 8000 | -0.000207992 | 10000 | -0.0004357321 | 10000 | -0.0004456331 | 10000 | -0.0001783063 | 8000 | -0.0003763084
6000 | -3.272637e-05 | 6000 | -2.58972e-05 | 8000 | -0.000288628 | 8000 | -0.000328429 | 10000 | -0.0004180874 | 6000 | -3.27264e-05 | 10000 | -0.000435732 | 10000 | -0.000208009 | 8000 | -0.0004357144 | 10000 | -0.0004456331 | 8000 | -0.0001881896 | 10000 | -0.0003763261
6000 | -3.272637e-05 | 6000 | -2.58972e-05 | 8000 | -0.000288628 | 8000 | -0.000328429 | 10000 | -0.0004180874 | 6000 | -3.37165e-05 | 10000 | -0.000435732 | 8000 | -0.000207992 | 8000 | -0.0004357144 | 10000 | -0.0004456331 | 10000 | -0.0001882073 | 10000 | -0.0003763261
6000 | -3.272637e-05 | 6000 | -2.58972e-05 | 8000 | -0.000288628 | 8000 | -0.000328429 | 8000 | -0.000418052 | 6000 | -3.37165e-05 | 8000 | -0.000435714 | 10000 | -0.000208009 | 8000 | -0.0004357144 | 10000 | -0.0004456331 | 8000 | -0.0001881896 | 8000 | -0.0003763084
6000 | -3.272637e-05 | 6000 | -2.689222e-05 | 8000 | -0.000288628 | 8000 | -0.000328429 | 10000 | -0.0004180874 | 6000 | -3.37165e-05 | 10000 | -0.000435732 | 10000 | -0.000208009 | 10000 | -0.000455534 | 10000 | -0.0004456331 | 8000 | -0.0001881896 | 10000 | -0.0003763261
6000 | -3.272637e-05 | 8000 | -2.689222e-05 | 8000 | -0.000288628 | 8000 | -0.000328429 | 10000 | -0.0004180874 | 6000 | -3.37165e-05 | 10000 | -0.000435732 | 10000 | -0.000208009 | 8000 | -0.0004357144 | 10000 | -0.000455534 | 8000 | -0.0001881896 | 10000 | -0.0003763261
6000 | -3.272637e-05 | 6000 | -2.58972e-05 | 8000 | -0.000288628 | 8000 | -0.000328429 | 8000 | -0.000418052 | 8000 | -3.37342e-05 | 10000 | -0.000435732 | 10000 | -0.000208009 | 10000 | -0.0004357321 | 10000 | -0.0004456331 | 10000 | -0.0001882073 | 10000 | -0.0003763261
6000 | -3.272637e-05 | 6000 | -2.690107e-05 | 8000 | -0.000288628 | 8000 | -0.000328429 | 10000 | -0.000398187 | 8000 | -3.37342e-05 | 10000 | -0.000435732 | 10000 | -0.000208009 | 8000 | -0.0004357144 | 10000 | -0.0004456331 | 10000 | -0.0001783063 | 10000 | -0.0003763261
6000 | -3.272637e-05 | 6000 | -2.58972e-05 | 8000 | -0.0002985783 | 8000 | -0.000328429 | 10000 | -0.000398187 | 8000 | -3.37342e-05 | 10000 | -0.000435732 | 10000 | -0.000208009 | 10000 | -0.0004357321 | 10000 | -0.0004456331 | 8000 | -0.0001881896 | 10000 | -0.0003763261
6000 | -3.272637e-05 | 6000 | -2.58972e-05 | 8000 | -0.000288628 | 8000 | -0.000328429 | 10000 | -0.000398187 | 6000 | -3.37165e-05 | 10000 | -0.000435732 | 10000 | -0.000208009 | 10000 | -0.0004357321 | 10000 | -0.0004456331 | 8000 | -0.0001881896 | 10000 | -0.0003763261
6000 | -3.272637e-05 | 8000 | -2.58972e-05 | 8000 | -0.000288628 | 8000 | -0.000328429 | 10000 | -0.000398187 | 6000 | -3.37165e-05 | 10000 | -0.000435732 | 10000 | -0.000208009 | 10000 | -0.0004357321 | 10000 | -0.0004456331 | 8000 | -0.0001881896 | 10000 | -0.0003763261
8000 | -3.274407e-05 | 8000 | -2.490217e-05 | 8000 | -0.000288628 | 8000 | -0.000328429 | 10000 | -0.0004180874 | 8000 | -3.37342e-05 | 10000 | -0.000435732 | 10000 | -0.000208009 | 10000 | -0.0004357321 | 10000 | -0.0004456331 | 10000 | -0.0001882073 | 10000 | -0.0003763261
8000 | -3.373417e-05 | 8000 | -2.590605e-05 | 8000 | -0.000288628 | 8000 | -0.000328429 | 10000 | -0.0004180874 | 6000 | -3.37165e-05 | 10000 | -0.000435732 | 10000 | -0.000208009 | 10000 | -0.0004357321 | 10000 | -0.0004456331 | 10000 | -0.0001882073 | 10000 | -0.0003763261
6000 | -3.272637e-05 | 8000 | -2.590605e-05 | 8000 | -0.000288628 | 8000 | -0.000328429 | 10000 | -0.0004180874 | 8000 | -3.37342e-05 | 10000 | -0.000435732 | 10000 | -0.000208009 | 10000 | -0.0004357321 | 10000 | -0.0004456331 | 10000 | -0.0001882073 | 10000 | -0.0003763261
8000 | -3.274407e-05 | 8000 | -2.590605e-05 | 10000 | -0.0002886457 | 10000 | -0.0003284467 | 10000 | -0.000398187 | 8000 | -3.37342e-05 | 10000 | -0.000435732 | 10000 | -0.000208009 | 10000 | -0.0004357321 | 10000 | -0.0004456331 | 10000 | -0.0001783063 | 10000 | -0.0003763261
8000 | -3.274407e-05 | 8000 | -2.590605e-05 | 10000 | -0.0002886457 | 10000 | -0.0003284467 | 10000 | -0.000398187 | 8000 | -3.37342e-05 | 10000 | -0.000435732 | 10000 | -0.000208009 | 10000 | -0.0004357321 | 10000 | -0.0004456331 | 10000 | -0.0001882073 | 10000 | -0.0003763261
8000 | -3.274407e-05 | 8000 | -2.590605e-05 | 10000 | -0.0002886457 | 8000 | -0.000328429 | 10000 | -0.000398187 | 8000 | -3.37342e-05 | 10000 | -0.000435732 | 10000 | -0.000208009 | 10000 | -0.0004357321 | 10000 | -0.0004456331 | 10000 | -0.0001783063 | 10000 | -0.0003763261
8000 | -3.274407e-05 | 8000 | -2.690107e-05 | 10000 | -0.0002886457 | 10000 | -0.0003284467 | 10000 | -0.000398187 | 8000 | -3.37342e-05 | 10000 | -0.000435732 | 10000 | -0.000208009 | 10000 | -0.0004357321 | 10000 | -0.0004456331 | 10000 | -0.0001882073 | 10000 | -0.0003763261
8000 | -3.274407e-05 | 8000 | -2.690107e-05 | 10000 | -0.0002886457 | 10000 | -0.0003284467 | 10000 | -0.000398187 | 8000 | -3.37342e-05 | 10000 | -0.000435732 | 10000 | -0.000208009 | 10000 | -0.0004357321 | 10000 | -0.0004456331 | 10000 | -0.0001783063 | 10000 | -0.0003763261
8000 | -3.274407e-05 | 8000 | -2.590605e-05 | 10000 | -0.0002886457 | 8000 | -0.000328429 | 10000 | -0.000398187 | 8000 | -3.37342e-05 | 10000 | -0.000435732 | 10000 | -0.000208009 | 10000 | -0.0004357321 | 10000 | -0.0004456331 | 10000 | -0.0001882073 | 10000 | -0.0003763261
8000 | -3.274407e-05 | 8000 | -2.590605e-05 | 10000 | -0.0002886457 | 10000 | -0.0003284467 | 10000 | -0.000398187 | 8000 | -3.27441e-05 | 10000 | -0.000435732 | 10000 | -0.000208009 | 10000 | -0.0004357321 | 10000 | -0.0004456331 | 10000 | -0.0001783063 | 10000 | -0.0003763261
8000 | -3.274407e-05 | 8000 | -2.590605e-05 | 10000 | -0.0002886457 | 10000 | -0.0003284467 | 10000 | -0.000398187 | 8000 | -3.37342e-05 | 10000 | -0.000435732 | 10000 | -0.000208009 | 10000 | -0.0004357321 | 10000 | -0.0004456331 | 10000 | -0.0001783063 | 10000 | -0.0003763261
10000 | -3.276177e-05 | 10000 | -2.590605e-05 | 10000 | -0.0002886457 | 10000 | -0.0003284467 | 10000 | -0.000398187 | 8000 | -3.37342e-05 | 10000 | -0.000435732 | 10000 | -0.000208009 | 10000 | -0.0004357321 | 10000 | -0.0004456331 | 10000 | -0.0001783063 | 10000 | -0.0003763261
10000 | -3.276177e-05 | 10000 | -2.590605e-05 | 10000 | -0.0002886457 | 10000 | -0.0003284467 | 10000 | -0.000398187 | 8000 | -3.37342e-05 | 10000 | -0.000435732 | 10000 | -0.000208009 | 10000 | -0.0004357321 | 10000 | -0.0004456331 | 10000 | -0.0001783063 | 10000 | -0.0003763261
10000 | -3.276177e-05 | 10000 | -2.59149e-05 | 10000 | -0.0002886457 | 10000 | -0.0003284467 | 10000 | -0.000398187 | 10000 | -3.27618e-05 | 10000 | -0.000435732 | 10000 | -0.000208009 | 10000 | -0.0004357321 | 10000 | -0.0004456331 | 10000 | -0.0001783063 | 10000 | -0.0003763261
8000 | -3.274407e-05 | 8000 | -2.59149e-05 | 10000 | -0.0002886457 | 10000 | -0.0003284467 | 10000 | -0.000398187 | 8000 | -3.37342e-05 | 10000 | -0.000435732 | 10000 | -0.000208009 | 10000 | -0.0004357321 | 10000 | -0.0004456331 | 10000 | -0.0001882073 | 10000 | -0.0003763261
10000 | -3.276177e-05 | 10000 | -2.59149e-05 | 10000 | -0.0002886457 | 10000 | -0.0003284467 | 10000 | -0.000398187 | 8000 | -3.37342e-05 | 10000 | -0.000435732 | 10000 | -0.000208009 | 10000 | -0.0004357321 | 10000 | -0.0004456331 | 10000 | -0.0001882073 | 10000 | -0.0003763261
10000 | -3.276177e-05 | 10000 | -2.590605e-05 | 10000 | -0.0002886457 | 10000 | -0.0003184965 | 10000 | -0.000398187 | 10000 | -3.37519e-05 | 10000 | -0.000435732 | 10000 | -0.000208009 | 10000 | -0.0004357321 | 10000 | -0.0004456331 | 10000 | -0.0001783063 | 10000 | -0.0003565241
10000 | -3.276177e-05 | 10000 | -2.59149e-05 | 10000 | -0.0002886457 | 10000 | -0.0003284467 | 12000 | -0.0003982224 | 10000 | -3.37519e-05 | 10000 | -0.000435732 | 10000 | -0.000208009 | 10000 | -0.0004357321 | 10000 | -0.0004357321 | 10000 | -0.0001882073 | 10000 | -0.0003763261
10000 | -3.276177e-05 | 10000 | -2.59149e-05 | 10000 | -0.0002886457 | 10000 | -0.0003284467 | 10000 | -0.000398187 | 8000 | -3.37342e-05 | 10000 | -0.000435732 | 10000 | -0.000208009 | 10000 | -0.0004357321 | 10000 | -0.0004456331 | 10000 | -0.0001783063 | 10000 | -0.0003565241
10000 | -3.276177e-05 | 10000 | -2.690992e-05 | 10000 | -0.0002886457 | 10000 | -0.0003184965 | 10000 | -0.000398187 | 10000 | -3.37519e-05 | 10000 | -0.000435732 | 12000 | -0.000208027 | 10000 | -0.0004357321 | 10000 | -0.0004456331 | 10000 | -0.0001783063 | 10000 | -0.0003763261
10000 | -3.177167e-05 | 10000 | -2.59149e-05 | 10000 | -0.0002886457 | 10000 | -0.0003284467 | 10000 | -0.000398187 | 10000 | -3.27618e-05 | 10000 | -0.000435732 | 10000 | -0.000208009 | 10000 | -0.0004357321 | 10000 | -0.0004456331 | 10000 | -0.0001882073 | 10000 | -0.0003763261
10000 | -3.276177e-05 | 10000 | -2.59149e-05 | 10000 | -0.0002886457 | 10000 | -0.0003184965 | 10000 | -0.000398187 | 10000 | -3.27618e-05 | 10000 | -0.000435732 | 10000 | -0.000208009 | 10000 | -0.0004357321 | 10000 | -0.0004456331 | 10000 | -0.0001783063 | 10000 | -0.0003763261
10000 | -3.177167e-05 | 10000 | -2.59149e-05 | 10000 | -0.0002886457 | 10000 | -0.0003284467 | 10000 | -0.000398187 | 10000 | -3.27618e-05 | 12000 | -0.00043575 | 10000 | -0.000208009 | 12000 | -0.0004357498 | 10000 | -0.0004456331 | 10000 | -0.0001882073 | 10000 | -0.0003565241
10000 | -3.276177e-05 | 10000 | -2.59149e-05 | 10000 | -0.0002886457 | 10000 | -0.0003284467 | 10000 | -0.000398187 | 10000 | -3.27618e-05 | 10000 | -0.000435732 | 12000 | -0.000208027 | 10000 | -0.0004357321 | 12000 | -0.0004456508 | 10000 | -0.0001882073 | 10000 | -0.0003763261
10000 | -3.276177e-05 | 10000 | -2.59149e-05 | 10000 | -0.0002886457 | 10000 | -0.0003284467 | 10000 | -0.000398187 | 10000 | -3.37519e-05 | 10000 | -0.000435732 | 10000 | -0.000208009 | 10000 | -0.0004357321 | 10000 | -0.0004357321 | 10000 | -0.0001783063 | 12000 | -0.0003565418
10000 | -3.276177e-05 | 10000 | -2.59149e-05 | 10000 | -0.0002886457 | 10000 | -0.0003184965 | 10000 | -0.000398187 | 10000 | -3.37519e-05 | 10000 | -0.000435732 | 12000 | -0.000208027 | 10000 | -0.0004357321 | 10000 | -0.0004357321 | 10000 | -0.0001783063 | 10000 | -0.0003763261
10000 | -3.276177e-05 | 10000 | -2.59149e-05 | 10000 | -0.0002886457 | 10000 | -0.0003184965 | 10000 | -0.000398187 | 10000 | -3.37519e-05 | 10000 | -0.000435732 | 10000 | -0.000208009 | 10000 | -0.0004357321 | 10000 | -0.0004456331 | 10000 | -0.0001783063 | 10000 | -0.0003565241
10000 | -3.276177e-05 | 10000 | -2.59149e-05 | 10000 | -0.0002886457 | 10000 | -0.0003184965 | 10000 | -0.000398187 | 10000 | -3.37519e-05 | 10000 | -0.000435732 | 12000 | -0.000208027 | 10000 | -0.0004357321 | 12000 | -0.0004357498 | 12000 | -0.000188225 | 12000 | -0.0003565418
10000 | -3.276177e-05 | 10000 | -2.59149e-05 | 10000 | -0.0002786955 | 10000 | -0.0003184965 | 12000 | -0.0003982224 | 10000 | -3.37519e-05 | 10000 | -0.00041593 | 12000 | -0.000208027 | 10000 | -0.0004357321 | 10000 | -0.0004357321 | 10000 | -0.0001882073 | 12000 | -0.0003565418
10000 | -3.177167e-05 | 10000 | -2.690992e-05 | 12000 | -0.0002787132 | 10000 | -0.0003184965 | 12000 | -0.0003982224 | 10000 | -3.37519e-05 | 10000 | -0.000435732 | 12000 | -0.000208027 | 10000 | -0.0004159301 | 10000 | -0.0004456331 | 10000 | -0.0001882073 | 12000 | -0.0003763438
10000 | -3.276177e-05 | 10000 | -2.59149e-05 | 10000 | -0.0002886457 | 10000 | -0.0003184965 | 12000 | -0.0003982224 | 10000 | -3.37519e-05 | 10000 | -0.000435732 | 12000 | -0.000208027 | 10000 | -0.0004357321 | 12000 | -0.0004357498 | 12000 | -0.000178324 | 10000 | -0.0003565241
10000 | -3.276177e-05 | 10000 | -2.690992e-05 | 12000 | -0.0002886634 | 10000 | -0.0003184965 | 12000 | -0.0003982224 | 10000 | -3.37519e-05 | 10000 | -0.00041593 | 12000 | -0.000208027 | 12000 | -0.0004357498 | 12000 | -0.0004357498 | 12000 | -0.000188225 | 10000 | -0.0003565241
10000 | -3.276177e-05 | 12000 | -2.59149e-05 | 10000 | -0.0002886457 | 10000 | -0.0003184965 | 10000 | -0.000398187 | 10000 | -3.37519e-05 | 12000 | -0.00043575 | 12000 | -0.000208027 | 12000 | -0.0004357498 | 12000 | -0.0004357498 | 12000 | -0.000178324 | 12000 | -0.0003565418
10000 | -3.276177e-05 | 12000 | -2.59149e-05 | 12000 | -0.0002886634 | 10000 | -0.0003184965 | 12000 | -0.0003982224 | 10000 | -3.37519e-05 | 10000 | -0.000435732 | 12000 | -0.000208027 | 10000 | -0.0004357321 | 10000 | -0.0004357321 | 10000 | -0.0001783063 | 12000 | -0.0003565418
12000 | -3.277947e-05 | 12000 | -2.592375e-05 | 12000 | -0.0002886634 | 10000 | -0.0003184965 | 12000 | -0.0003982224 | 10000 | -3.37519e-05 | 12000 | -0.00043575 | 10000 | -0.000208009 | 12000 | -0.0004357498 | 10000 | -0.0004357321 | 12000 | -0.000178324 | 10000 | -0.0003565241
12000 | -3.277947e-05 | 12000 | -2.592375e-05 | 12000 | -0.0002886634 | 10000 | -0.0003184965 | 12000 | -0.0003982224 | 12000 | -3.37696e-05 | 10000 | -0.00041593 | 12000 | -0.000208027 | 12000 | -0.0004159478 | 12000 | -0.0004357498 | 12000 | -0.000188225 | 12000 | -0.0003763438
12000 | -3.277947e-05 | 12000 | -2.592375e-05 | 12000 | -0.0002886634 | 12000 | -0.0003185142 | 12000 | -0.0003982224 | 12000 | -3.37696e-05 | 12000 | -0.00043575 | 12000 | -0.000208027 | 12000 | -0.0004159478 | 12000 | -0.0004357498 | 12000 | -0.000178324 | 12000 | -0.0003565418
12000 | -3.277947e-05 | 12000 | -2.592375e-05 | 12000 | -0.0002787132 | 10000 | -0.0003184965 | 12000 | -0.0003783219 | 12000 | -3.37696e-05 | 12000 | -0.00043575 | 12000 | -0.000208027 | 10000 | -0.0004159301 | 12000 | -0.0004357498 | 12000 | -0.000178324 | 10000 | -0.0003763261
12000 | -3.277947e-05 | 12000 | -2.592375e-05 | 12000 | -0.0002886634 | 12000 | -0.0003185142 | 12000 | -0.0003982224 | 12000 | -3.37696e-05 | 12000 | -0.00043575 | 12000 | -0.000208027 | 12000 | -0.0004357498 | 12000 | -0.0004357498 | 12000 | -0.000178324 | 12000 | -0.0003565418
12000 | -3.277947e-05 | 12000 | -2.592375e-05 | 12000 | -0.0002886634 | 10000 | -0.0003085462 | 12000 | -0.0003982224 | 12000 | -3.37696e-05 | 12000 | -0.000415948 | 12000 | -0.000208027 | 10000 | -0.0004159301 | 12000 | -0.0004357498 | 12000 | -0.000178324 | 12000 | -0.0003763438
12000 | -3.277947e-05 | 12000 | -2.592375e-05 | 12000 | -0.0002787132 | 12000 | -0.0003085639 | 12000 | -0.0003982224 | 12000 | -3.37696e-05 | 12000 | -0.00043575 | 12000 | -0.000208027 | 12000 | -0.0004357498 | 12000 | -0.0004357498 | 12000 | -0.000188225 | 12000 | -0.0003565418
12000 | -3.277947e-05 | 12000 | -2.592375e-05 | 12000 | -0.0002787132 | 10000 | -0.0003085462 | 12000 | -0.0003783219 | 12000 | -3.27795e-05 | 12000 | -0.000415948 | 12000 | -0.000208027 | 10000 | -0.0004159301 | 12000 | -0.0004357498 | 12000 | -0.000178324 | 12000 | -0.0003763438
12000 | -3.277947e-05 | 12000 | -2.592375e-05 | 12000 | -0.0002886634 | 12000 | -0.0003085639 | 12000 | -0.0003982224 | 12000 | -3.27795e-05 | 12000 | -0.00043575 | 12000 | -0.000208027 | 12000 | -0.0004159478 | 12000 | -0.0004357498 | 12000 | -0.000178324 | 12000 | -0.0003763438
10000 | -3.276177e-05 | 12000 | -2.592375e-05 | 12000 | -0.0002787132 | 12000 | -0.0003085639 | 12000 | -0.0003783219 | 12000 | -3.27795e-05 | 12000 | -0.000415948 | 12000 | -0.000208027 | 12000 | -0.0004159478 | 12000 | -0.0004357498 | 12000 | -0.000178324 | 12000 | -0.0003763438
14000 | -3.279717e-05 | 14000 | -2.592375e-05 | 12000 | -0.0002787132 | 12000 | -0.0003185142 | 12000 | -0.0003783219 | 12000 | -3.27795e-05 | 12000 | -0.00043575 | 12000 | -0.000208027 | 12000 | -0.0004159478 | 12000 | -0.0004357498 | 12000 | -0.000178324 | 12000 | -0.0003565418
12000 | -3.277947e-05 | 12000 | -2.592375e-05 | 12000 | -0.0002787132 | 12000 | -0.0003085639 | 12000 | -0.0003783219 | 12000 | -3.27795e-05 | 12000 | -0.00043575 | 12000 | -0.000208027 | 12000 | -0.0004159478 | 12000 | -0.0004357498 | 12000 | -0.000188225 | 12000 | -0.0003565418
12000 | -3.277947e-05 | 12000 | -2.59326e-05 | 12000 | -0.0002787132 | 12000 | -0.0003085639 | 12000 | -0.0003982224 | 12000 | -3.37696e-05 | 12000 | -0.00043575 | 12000 | -0.000208027 | 12000 | -0.0004159478 | 12000 | -0.0004357498 | 12000 | -0.000178324 | 12000 | -0.0003565418
12000 | -3.277947e-05 | 12000 | -2.592375e-05 | 12000 | -0.0002787132 | 12000 | -0.0003085639 | 12000 | -0.0003783219 | 12000 | -3.27795e-05 | 12000 | -0.000415948 | 12000 | -0.000208027 | 12000 | -0.0004357498 | 12000 | -0.0004357498 | 12000 | -0.000178324 | 12000 | -0.0003763438
12000 | -3.277947e-05 | 14000 | -2.592375e-05 | 12000 | -0.0002787132 | 12000 | -0.0003085639 | 12000 | -0.0003783219 | 12000 | -3.27795e-05 | 12000 | -0.000415948 | 12000 | -0.000208027 | 12000 | -0.0004159478 | 12000 | -0.0004357498 | 12000 | -0.000178324 | 12000 | -0.0003565418
12000 | -3.277947e-05 | 12000 | -2.592375e-05 | 12000 | -0.0002787132 | 12000 | -0.0003085639 | 12000 | -0.0003783219 | 12000 | -3.37696e-05 | 12000 | -0.00043575 | 12000 | -0.000208027 | 12000 | -0.0004357498 | 12000 | -0.0004357498 | 12000 | -0.000188225 | 12000 | -0.0003565418
12000 | -3.178937e-05 | 12000 | -2.59326e-05 | 12000 | -0.0002787132 | 12000 | -0.0003085639 | 12000 | -0.0003783219 | 12000 | -3.37696e-05 | 12000 | -0.00043575 | 12000 | -0.000208027 | 12000 | -0.0004159478 | 12000 | -0.0004357498 | 12000 | -0.000178324 | 12000 | -0.0003565418
14000 | -3.279717e-05 | 14000 | -2.592375e-05 | 12000 | -0.0002787132 | 12000 | -0.0003085639 | 12000 | -0.0003982224 | 12000 | -3.37696e-05 | 12000 | -0.00043575 | 14000 | -0.000208045 | 12000 | -0.0004159478 | 12000 | -0.0004357498 | 12000 | -0.000178324 | 12000 | -0.0003565418
14000 | -3.180707e-05 | 12000 | -2.592375e-05 | 12000 | -0.0002787132 | 12000 | -0.0002986137 | 12000 | -0.0003783219 | 12000 | -3.27795e-05 | 12000 | -0.000415948 | 14000 | -0.000208045 | 10000 | -0.0004159301 | 12000 | -0.0004357498 | 12000 | -0.000178324 | 12000 | -0.0003565418
14000 | -3.180707e-05 | 14000 | -2.59326e-05 | 12000 | -0.0002687629 | 12000 | -0.0002986137 | 12000 | -0.0003783219 | 12000 | -3.37696e-05 | 12000 | -0.000415948 | 12000 | -0.000208027 | 12000 | -0.0004357498 | 12000 | -0.0004357498 | 12000 | -0.000178324 | 12000 | -0.0003565418
12000 | -3.277947e-05 | 14000 | -2.592375e-05 | 12000 | -0.0002787132 | 12000 | -0.0003085639 | 12000 | -0.0003783219 | 12000 | -3.37696e-05 | 12000 | -0.000415948 | 12000 | -0.000208027 | 12000 | -0.0004357498 | 12000 | -0.0004357498 | 12000 | -0.000178324 | 12000 | -0.0003763438
14000 | -3.180707e-05 | 14000 | -2.59326e-05 | 12000 | -0.0002787132 | 12000 | -0.0003085639 | 12000 | -0.0003783219 | 14000 | -3.37873e-05 | 12000 | -0.000415948 | 14000 | -0.000208045 | 12000 | -0.0004159478 | 12000 | -0.0004357498 | 14000 | -0.0001882427 | 12000 | -0.0003763438
14000 | -3.279717e-05 | 14000 | -2.59326e-05 | 14000 | -0.0002687806 | 12000 | -0.0003085639 | 14000 | -0.0003783573 | 14000 | -3.37873e-05 | 12000 | -0.000415948 | 14000 | -0.000208045 | 12000 | -0.0004159478 | 12000 | -0.0004357498 | 12000 | -0.000178324 | 12000 | -0.0003763438
14000 | -3.279717e-05 | 14000 | -2.59326e-05 | 14000 | -0.0002787309 | 12000 | -0.0002986137 | 12000 | -0.0003783219 | 12000 | -3.37696e-05 | 12000 | -0.000415948 | 14000 | -0.000208045 | 12000 | -0.0004159478 | 12000 | -0.0004357498 | 14000 | -0.0001783417 | 12000 | -0.0003565418
14000 | -3.180707e-05 | 14000 | -2.59326e-05 | 14000 | -0.0002787309 | 12000 | -0.0003085639 | 12000 | -0.0003783219 | 14000 | -3.27972e-05 | 12000 | -0.000415948 | 12000 | -0.000208027 | 12000 | -0.0004357498 | 12000 | -0.0004357498 | 14000 | -0.0001783417 | 12000 | -0.0003565418
14000 | -3.279717e-05 | 14000 | -2.59326e-05 | 14000 | -0.0002687806 | 12000 | -0.0003085639 | 14000 | -0.0003783573 | 14000 | -3.27972e-05 | 12000 | -0.000415948 | 14000 | -0.000208045 | 12000 | -0.0004159478 | 12000 | -0.0004357498 | 14000 | -0.0001783417 | 12000 | -0.0003565418
14000 | -3.279717e-05 | 14000 | -2.493757e-05 | 14000 | -0.0002687806 | 14000 | -0.0002986314 | 14000 | -0.0003783573 | 14000 | -3.37873e-05 | 12000 | -0.000415948 | 14000 | -0.000208045 | 12000 | -0.0004159478 | 14000 | -0.0004357675 | 14000 | -0.0001783417 | 12000 | -0.0003565418
14000 | -3.180707e-05 | 14000 | -2.59326e-05 | 12000 | -0.0002687629 | 12000 | -0.0002986137 | 14000 | -0.0003783573 | 14000 | -3.27972e-05 | 12000 | -0.000415948 | 14000 | -0.000208045 | 12000 | -0.0004159478 | 12000 | -0.0004357498 | 12000 | -0.000178324 | 12000 | -0.0003565418
14000 | -3.279717e-05 | 14000 | -2.59326e-05 | 14000 | -0.0002687806 | 14000 | -0.0003085816 | 12000 | -0.0003783219 | 14000 | -3.27972e-05 | 14000 | -0.000415965 | 14000 | -0.000208045 | 12000 | -0.0004159478 | 12000 | -0.0004357498 | 14000 | -0.0001783417 | 14000 | -0.0003565595
14000 | -3.180707e-05 | 14000 | -2.59326e-05 | 12000 | -0.0002787132 | 14000 | -0.0003085816 | 14000 | -0.0003783573 | 14000 | -3.37873e-05 | 14000 | -0.000415965 | 14000 | -0.000208045 | 12000 | -0.0004159478 | 12000 | -0.0004357498 | 14000 | -0.0001783417 | 14000 | -0.0003565595
14000 | -3.279717e-05 | 16000 | -2.59326e-05 | 14000 | -0.0002687806 | 14000 | -0.0002986314 | 14000 | -0.0003783573 | 14000 | -3.27972e-05 | 14000 | -0.000415965 | 14000 | -0.000208045 | 12000 | -0.0004357498 | 12000 | -0.0004357498 | 14000 | -0.0001783417 | 12000 | -0.0003565418
14000 | -3.279717e-05 | 16000 | -2.493757e-05 | 14000 | -0.0002687806 | 14000 | -0.0002986314 | 14000 | -0.0003783573 | 14000 | -3.27972e-05 | 12000 | -0.000415948 | 14000 | -0.000208045 | 12000 | -0.0004159478 | 12000 | -0.0004357498 | 14000 | -0.0001882427 | 12000 | -0.0003763438
16000 | -3.281487e-05 | 16000 | -2.594145e-05 | 14000 | -0.0002687806 | 14000 | -0.0002986314 | 14000 | -0.0003783573 | 14000 | -3.37873e-05 | 14000 | -0.000415965 | 14000 | -0.000208045 | 14000 | -0.0004159655 | 12000 | -0.0004357498 | 14000 | -0.0001783417 | 12000 | -0.0003763438
14000 | -3.279717e-05 | 16000 | -2.594145e-05 | 14000 | -0.0002687806 | 14000 | -0.0002986314 | 14000 | -0.0003783573 | 14000 | -3.37873e-05 | 14000 | -0.000415965 | 14000 | -0.000208045 | 14000 | -0.0004357675 | 12000 | -0.0004357498 | 14000 | -0.0001783417 | 14000 | -0.0003565595
14000 | -3.180707e-05 | 16000 | -2.494642e-05 | 14000 | -0.0002687806 | 12000 | -0.0002986137 | 14000 | -0.0003783573 | 14000 | -3.27972e-05 | 14000 | -0.000415965 | 14000 | -0.000208045 | 12000 | -0.0004159478 | 14000 | -0.0004357675 | 14000 | -0.0001783417 | 12000 | -0.0003565418
16000 | -3.281487e-05 | 16000 | -2.594145e-05 | 14000 | -0.0002687806 | 14000 | -0.0002986314 | 14000 | -0.0003783573 | 16000 | -3.3805e-05 | 14000 | -0.000415965 | 14000 | -0.000208045 | 12000 | -0.0004357498 | 14000 | -0.0004258665 | 14000 | -0.0001783417 | 12000 | -0.0003565418
14000 | -3.279717e-05 | 16000 | -2.494642e-05 | 16000 | -0.0002687983 | 14000 | -0.0002986314 | 14000 | -0.0003783573 | 14000 | -3.27972e-05 | 14000 | -0.000415965 | 14000 | -0.000208045 | 12000 | -0.0004159478 | 14000 | -0.0004357675 | 14000 | -0.0001783417 | 14000 | -0.0003565595
14000 | -3.279717e-05 | 16000 | -2.594145e-05 | 16000 | -0.0002588481 | 14000 | -0.0002986314 | 14000 | -0.0003783573 | 16000 | -3.3805e-05 | 14000 | -0.000415965 | 14000 | -0.000208045 | 12000 | -0.0004159478 | 14000 | -0.0004357675 | 14000 | -0.0001783417 | 12000 | -0.0003565418
16000 | -3.182477e-05 | 16000 | -2.594145e-05 | 16000 | -0.0002687983 | 14000 | -0.0002886811 | 14000 | -0.0003783573 | 14000 | -3.37873e-05 | 14000 | -0.000415965 | 14000 | -0.000208045 | 12000 | -0.0004159478 | 14000 | -0.0004357675 | 14000 | -0.0001783417 | 14000 | -0.0003565595
16000 | -3.182477e-05 | 16000 | -2.594145e-05 | 14000 | -0.0002687806 | 14000 | -0.0002986314 | 14000 | -0.0003584568 | 14000 | -3.37873e-05 | 14000 | -0.000415965 | 14000 | -0.000208045 | 14000 | -0.0004159655 | 12000 | -0.0004357498 | 14000 | -0.0001783417 | 14000 | -0.0003565595
16000 | -3.182477e-05 | 16000 | -2.594145e-05 | 14000 | -0.0002687806 | 14000 | -0.0002886811 | 14000 | -0.0003783573 | 16000 | -3.28149e-05 | 12000 | -0.000415948 | 14000 | -0.000208045 | 14000 | -0.0004159655 | 14000 | -0.0004357675 | 14000 | -0.0001783417 | 12000 | -0.0003565418
16000 | -3.281487e-05 | 16000 | -2.594145e-05 | 16000 | -0.0002687983 | 14000 | -0.0002886811 | 14000 | -0.0003584568 | 16000 | -3.3805e-05 | 14000 | -0.000415965 | 14000 | -0.000208045 | 14000 | -0.0004159655 | 14000 | -0.0004357675 | 14000 | -0.0001783417 | 14000 | -0.0003565595
16000 | -3.182477e-05 | 16000 | -2.594145e-05 | 16000 | -0.0002687983 | 14000 | -0.0002986314 | 14000 | -0.0003783573 | 16000 | -3.3805e-05 | 14000 | -0.000415965 | 14000 | -0.000208045 | 14000 | -0.0004159655 | 14000 | -0.0004357675 | 14000 | -0.0001783417 | 14000 | -0.0003565595
16000 | -3.281487e-05 | 16000 | -2.494642e-05 | 14000 | -0.0002687806 | 14000 | -0.0002986314 | 16000 | -0.0003584922 | 16000 | -3.3805e-05 | 14000 | -0.000415965 | 14000 | -0.000208045 | 14000 | -0.0004159655 | 14000 | -0.0004258665 | 14000 | -0.0001783417 | 14000 | -0.0003565595
16000 | -3.182477e-05 | 16000 | -2.494642e-05 | 16000 | -0.0002687983 | 14000 | -0.0002886811 | 14000 | -0.0003783573 | 16000 | -3.28149e-05 | 14000 | -0.000415965 | 14000 | -0.000208045 | 14000 | -0.0004159655 | 12000 | -0.0004357498 | 14000 | -0.0001783417 | 14000 | -0.0003565595
16000 | -3.182477e-05 | 16000 | -2.594145e-05 | 16000 | -0.0002687983 | 14000 | -0.0002986314 | 14000 | -0.0003584568 | 16000 | -3.28149e-05 | 14000 | -0.000415965 | 14000 | -0.000208045 | 14000 | -0.0004159655 | 14000 | -0.0004258665 | 14000 | -0.0001783417 | 14000 | -0.0003565595
16000 | -3.281487e-05 | 16000 | -2.594145e-05 | 16000 | -0.0002588481 | 14000 | -0.0002986314 | 16000 | -0.0003783927 | 16000 | -3.3805e-05 | 14000 | -0.000415965 | 16000 | -0.000208062 | 14000 | -0.0004159655 | 14000 | -0.0004258665 | 16000 | -0.0001783594 | 14000 | -0.0003565595
16000 | -3.182477e-05 | 16000 | -2.594145e-05 | 16000 | -0.0002588481 | 16000 | -0.0002986491 | 14000 | -0.0003783573 | 16000 | -3.28149e-05 | 14000 | -0.000415965 | 14000 | -0.000208045 | 14000 | -0.0004159655 | 14000 | -0.0004357675 | 14000 | -0.0001783417 | 14000 | -0.0003565595
16000 | -3.182477e-05 | 18000 | -2.494642e-05 | 16000 | -0.0002687983 | 14000 | -0.0002886811 | 14000 | -0.0003584568 | 16000 | -3.3805e-05 | 14000 | -0.000415965 | 16000 | -0.000208062 | 14000 | -0.0004159655 | 14000 | -0.0004357675 | 14000 | -0.0001783417 | 14000 | -0.0003565595
16000 | -3.281487e-05 | 16000 | -2.594145e-05 | 16000 | -0.0002588481 | 16000 | -0.0002886988 | 14000 | -0.0003584568 | 16000 | -3.28149e-05 | 14000 | -0.000415965 | 14000 | -0.000208045 | 14000 | -0.0004159655 | 14000 | -0.0004258665 | 16000 | -0.0001783594 | 14000 | -0.0003565595
16000 | -3.281487e-05 | 18000 | -2.495527e-05 | 16000 | -0.0002687983 | 14000 | -0.0002886811 | 16000 | -0.0003584922 | 16000 | -3.3805e-05 | 14000 | -0.000415965 | 16000 | -0.000208062 | 14000 | -0.0004159655 | 14000 | -0.0004258665 | 16000 | -0.0001783594 | 14000 | -0.0003565595
16000 | -3.281487e-05 | 18000 | -2.594145e-05 | 16000 | -0.0002588481 | 16000 | -0.0002886988 | 16000 | -0.0003584922 | 16000 | -3.28149e-05 | 14000 | -0.000415965 | 16000 | -0.000208062 | 14000 | -0.0004159655 | 14000 | -0.0004258665 | 16000 | -0.0001783594 | 14000 | -0.0003565595
18000 | -3.184247e-05 | 18000 | -2.59503e-05 | 16000 | -0.0002588481 | 16000 | -0.0002886988 | 16000 | -0.0003584922 | 16000 | -3.28149e-05 | 14000 | -0.000415965 | 16000 | -0.000208062 | 14000 | -0.0004159655 | 14000 | -0.0004258665 | 16000 | -0.0001783594 | 14000 | -0.0003565595
16000 | -3.182477e-05 | 20000 | -2.495527e-05 | 16000 | -0.0002588481 | 16000 | -0.0002886988 | 16000 | -0.0003584922 | 18000 | -3.38227e-05 | 14000 | -0.000415965 | 16000 | -0.000208062 | 14000 | -0.0004159655 | 14000 | -0.0004258665 | 16000 | -0.0001783594 | 14000 | -0.0003565595
16000 | -3.281487e-05 | 18000 | -2.59503e-05 | 16000 | -0.0002588481 | 16000 | -0.0002886988 | 16000 | -0.0003584922 | 16000 | -3.3805e-05 | 14000 | -0.000415965 | 16000 | -0.000208062 | 14000 | -0.0004159655 | 14000 | -0.0004357675 | 16000 | -0.0001783594 | 14000 | -0.0003565595
18000 | -3.184247e-05 | 20000 | -2.595915e-05 | 16000 | -0.0002687983 | 16000 | -0.0002886988 | 16000 | -0.0003584922 | 18000 | -3.28326e-05 | 16000 | -0.000415983 | 16000 | -0.000208062 | 14000 | -0.0004159655 | 16000 | -0.0004258842 | 16000 | -0.0001783594 | 14000 | -0.0003565595
18000 | -3.283257e-05 | 20000 | -2.59503e-05 | 16000 | -0.0002588481 | 16000 | -0.0002886988 | 16000 | -0.0003584922 | 18000 | -3.28326e-05 | 14000 | -0.000415965 | 16000 | -0.000208062 | 14000 | -0.0004159655 | 14000 | -0.0004258665 | 16000 | -0.0001783594 | 14000 | -0.0003565595
20000 | -3.285027e-05 | 20000 | -2.496412e-05 | 16000 | -0.0002588481 | 16000 | -0.0002886988 | 16000 | -0.0003584922 | 16000 | -3.3805e-05 | 14000 | -0.000415965 | 16000 | -0.000208062 | 14000 | -0.0004159655 | 14000 | -0.0004258665 | 16000 | -0.0001783594 | 14000 | -0.0003565595
18000 | -3.283257e-05 | 18000 | -2.496412e-05 | 16000 | -0.0002588481 | 16000 | -0.0002886988 | 16000 | -0.0003584922 | 18000 | -3.38227e-05 | 14000 | -0.000415965 | 16000 | -0.000208062 | 14000 | -0.0004159655 | 14000 | -0.0004258665 | 16000 | -0.0001783594 | 14000 | -0.0003565595
18000 | -3.184247e-05 | 20000 | -2.496412e-05 | 16000 | -0.0002588481 | 16000 | -0.0002886988 | 16000 | -0.0003584922 | 16000 | -3.3805e-05 | 16000 | -0.000415983 | 16000 | -0.000208062 | 16000 | -0.0004159832 | 16000 | -0.0004258842 | 16000 | -0.0001783594 | 14000 | -0.0003565595
18000 | -3.184247e-05 | 20000 | -2.495527e-05 | 16000 | -0.0002588481 | 16000 | -0.0002886988 | 16000 | -0.0003584922 | 16000 | -3.28149e-05 | 16000 | -0.000415983 | 16000 | -0.000208062 | 14000 | -0.0004159655 | 14000 | -0.0004258665 | 16000 | -0.0001783594 | 14000 | -0.0003565595
18000 | -3.184247e-05 | 20000 | -2.496412e-05 | 16000 | -0.0002588481 | 16000 | -0.0002886988 | 16000 | -0.0003584922 | 20000 | -3.28503e-05 | 16000 | -0.000415983 | 16000 | -0.000208062 | 14000 | -0.0004159655 | 14000 | -0.0004258665 | 16000 | -0.0001783594 | 14000 | -0.0003565595
18000 | -3.283257e-05 | 18000 | -2.595915e-05 | 16000 | -0.0002588481 | 16000 | -0.0002886988 | 16000 | -0.0003584922 | 18000 | -3.38227e-05 | 14000 | -0.000415965 | 16000 | -0.000208062 | 14000 | -0.0004159655 | 14000 | -0.0004258665 | 16000 | -0.0001783594 | 14000 | -0.0003565595
20000 | -3.285027e-05 | 20000 | -2.595915e-05 | 16000 | -0.0002588481 | 16000 | -0.0002886988 | 16000 | -0.0003584922 | 20000 | -3.28503e-05 | 16000 | -0.000415983 | 16000 | -0.000208062 | 14000 | -0.0004159655 | 16000 | -0.0004258842 | 16000 | -0.0001783594 | 14000 | -0.0003565595
20000 | -3.186017e-05 | 20000 | -2.495527e-05 | 18000 | -0.0002588658 | 16000 | -0.0002886988 | 16000 | -0.0003584922 | 20000 | -3.28503e-05 | 16000 | -0.000415983 | 16000 | -0.000208062 | 14000 | -0.0004159655 | 16000 | -0.0004258842 | 16000 | -0.0001783594 | 16000 | -0.0003565772
18000 | -3.184247e-05 | 20000 | -2.595915e-05 | 16000 | -0.0002488978 | 16000 | -0.0002886988 | 16000 | -0.0003584922 | 20000 | -3.38404e-05 | 14000 | -0.000415965 | 16000 | -0.000208062 | 14000 | -0.0004159655 | 14000 | -0.0004258665 | 16000 | -0.0001783594 | 14000 | -0.0003565595
18000 | -3.283257e-05 | 20000 | -2.496412e-05 | 16000 | -0.0002488978 | 16000 | -0.0002886988 | 16000 | -0.0003584922 | 18000 | -3.28326e-05 | 14000 | -0.000415965 | 16000 | -0.000208062 | 16000 | -0.0004159832 | 14000 | -0.0004258665 | 16000 | -0.0001783594 | 16000 | -0.0003565772
20000 | -3.186017e-05 | 20000 | -2.496412e-05 | 18000 | -0.0002489155 | 18000 | -0.0002887165 | 16000 | -0.0003584922 | 20000 | -3.28503e-05 | 16000 | -0.000415983 | 16000 | -0.000208062 | 14000 | -0.0004159655 | 16000 | -0.0004258842 | 16000 | -0.0001783594 | 14000 | -0.0003565595
20000 | -3.186017e-05 | 18000 | -2.595915e-05 | 16000 | -0.0002588481 | 16000 | -0.0002886988 | 16000 | -0.0003584922 | 20000 | -3.28503e-05 | 16000 | -0.000415983 | 16000 | -0.000208062 | 14000 | -0.0004159655 | 16000 | -0.0004258842 | 16000 | -0.0001783594 | 14000 | -0.0003565595
20000 | -3.186017e-05 | 20000 | -2.496412e-05 | 18000 | -0.0002489155 | 16000 | -0.0002886988 | 16000 | -0.0003584922 | 20000 | -3.28503e-05 | 16000 | -0.000415983 | 16000 | -0.000208062 | 16000 | -0.0004159832 | 16000 | -0.0004258842 | 16000 | -0.0001783594 | 16000 | -0.0003565772
22000 | -3.187787e-05 | 20000 | -2.59503e-05 | 18000 | -0.0002588658 | 16000 | -0.0002886988 | 16000 | -0.0003584922 | 20000 | -3.28503e-05 | 16000 | -0.000415983 | 16000 | -0.000208062 | 16000 | -0.0004159832 | 16000 | -0.0004159832 | 16000 | -0.0001783594 | 16000 | -0.0003565772
20000 | -3.285027e-05 | 20000 | -2.496412e-05 | 18000 | -0.0002489155 | 18000 | -0.0002887165 | 16000 | -0.0003584922 | 20000 | -3.28503e-05 | 16000 | -0.000415983 | 16000 | -0.000198161 | 16000 | -0.0004159832 | 16000 | -0.0004159832 | 18000 | -0.0001783771 | 16000 | -0.0003565772
20000 | -3.285027e-05 | 20000 | -2.496412e-05 | 18000 | -0.0002489155 | 18000 | -0.0002887165 | 16000 | -0.0003584922 | 20000 | -3.38404e-05 | 16000 | -0.000415983 | 16000 | -0.000208062 | 16000 | -0.0004159832 | 16000 | -0.0004258842 | 16000 | -0.0001783594 | 14000 | -0.0003565595
20000 | -3.285027e-05 | 22000 | -2.496412e-05 | 18000 | -0.0002588658 | 18000 | -0.0002787663 | 16000 | -0.0003584922 | 20000 | -3.38404e-05 | 16000 | -0.000415983 | 16000 | -0.000208062 | 16000 | -0.0004159832 | 16000 | -0.0004258842 | 16000 | -0.0001783594 | 16000 | -0.0003565772
20000 | -3.186017e-05 | 20000 | -2.496412e-05 | 20000 | -0.0002588835 | 16000 | -0.0002886988 | 16000 | -0.0003584922 | 20000 | -3.28503e-05 | 16000 | -0.000415983 | 18000 | -0.000198179 | 16000 | -0.0004159832 | 16000 | -0.0004258842 | 18000 | -0.0001783771 | 16000 | -0.0003565772
20000 | -3.186017e-05 | 22000 | -2.497297e-05 | 18000 | -0.0002489155 | 20000 | -0.0002887342 | 16000 | -0.0003584922 | 20000 | -3.38404e-05 | 16000 | -0.000415983 | 16000 | -0.000208062 | 16000 | -0.0004159832 | 16000 | -0.0004159832 | 16000 | -0.0001783594 | 16000 | -0.0003565772
20000 | -3.186017e-05 | 22000 | -2.496412e-05 | 18000 | -0.0002588658 | 16000 | -0.0002787486 | 16000 | -0.0003584922 | 20000 | -3.28503e-05 | 16000 | -0.000415983 | 16000 | -0.000208062 | 16000 | -0.0004159832 | 16000 | -0.0004159832 | 16000 | -0.0001783594 | 16000 | -0.0003565772
20000 | -3.186017e-05 | 20000 | -2.497297e-05 | 20000 | -0.0002489332 | 16000 | -0.0002886988 | 16000 | -0.0003584922 | 22000 | -3.2868e-05 | 16000 | -0.000415983 | 18000 | -0.00020808 | 16000 | -0.0004159832 | 16000 | -0.0004258842 | 16000 | -0.0001783594 | 16000 | -0.0003565772
20000 | -3.186017e-05 | 22000 | -2.497297e-05 | 20000 | -0.0002489332 | 18000 | -0.0002887165 | 16000 | -0.0003584922 | 22000 | -3.38581e-05 | 16000 | -0.000415983 | 18000 | -0.000198179 | 16000 | -0.0004159832 | 16000 | -0.0004258842 | 18000 | -0.0001783771 | 16000 | -0.0003565772
20000 | -3.186017e-05 | 20000 | -2.496412e-05 | 20000 | -0.0002489332 | 18000 | -0.0002787663 | 16000 | -0.0003584922 | 20000 | -3.28503e-05 | 16000 | -0.000415983 | 16000 | -0.000208062 | 16000 | -0.0004159832 | 16000 | -0.0004159832 | 18000 | -0.0001783771 | 16000 | -0.0003565772
20000 | -3.186017e-05 | 22000 | -2.497297e-05 | 20000 | -0.0002489332 | 18000 | -0.0002887165 | 18000 | -0.0003585276 | 20000 | -3.28503e-05 | 16000 | -0.000415983 | 18000 | -0.00020808 | 16000 | -0.0004159832 | 16000 | -0.0004159832 | 18000 | -0.0001783771 | 16000 | -0.0003565772
20000 | -3.285027e-05 | 20000 | -2.496412e-05 | 20000 | -0.0002489332 | 20000 | -0.000278784 | 16000 | -0.0003584922 | 20000 | -3.28503e-05 | 16000 | -0.000415983 | 18000 | -0.00020808 | 16000 | -0.0004159832 | 16000 | -0.0004159832 | 18000 | -0.0001783771 | 16000 | -0.0003565772
20000 | -3.186017e-05 | 22000 | -2.497297e-05 | 20000 | -0.0002489332 | 20000 | -0.000278784 | 20000 | -0.000358563 | 20000 | -3.28503e-05 | 16000 | -0.000415983 | 18000 | -0.00020808 | 16000 | -0.0004159832 | 16000 | -0.0004159832 | 18000 | -0.0001783771 | 16000 | -0.0003565772
22000 | -3.187787e-05 | 20000 | -2.496412e-05 | 20000 | -0.0002489332 | 20000 | -0.0002887342 | 16000 | -0.0003584922 | 22000 | -3.2868e-05 | 16000 | -0.000415983 | 16000 | -0.000208062 | 16000 | -0.0004159832 | 16000 | -0.0004159832 | 16000 | -0.0001783594 | 16000 | -0.0003565772
20000 | -3.186017e-05 | 22000 | -2.497297e-05 | 20000 | -0.0002489332 | 20000 | -0.000278784 | 16000 | -0.0003385917 | 20000 | -3.28503e-05 | 16000 | -0.000415983 | 18000 | -0.000198179 | 16000 | -0.0004159832 | 16000 | -0.0004159832 | 16000 | -0.0001783594 | 16000 | -0.0003565772
20000 | -3.186017e-05 | 22000 | -2.496412e-05 | 20000 | -0.0002489332 | 20000 | -0.000278784 | 18000 | -0.0003585276 | 22000 | -3.2868e-05 | 16000 | -0.000415983 | 18000 | -0.000198179 | 16000 | -0.0004159832 | 16000 | -0.0004159832 | 18000 | -0.0001783771 | 16000 | -0.0003565772
22000 | -3.187787e-05 | 24000 | -2.5968e-05 | 20000 | -0.0002489332 | 20000 | -0.000278784 | 18000 | -0.0003585276 | 22000 | -3.2868e-05 | 16000 | -0.000415983 | 18000 | -0.00020808 | 16000 | -0.0004159832 | 16000 | -0.0004159832 | 18000 | -0.0001783771 | 16000 | -0.0003565772
22000 | -3.187787e-05 | 22000 | -2.5968e-05 | 20000 | -0.0002489332 | 20000 | -0.0002688337 | 18000 | -0.0003585276 | 22000 | -3.2868e-05 | 18000 | -0.000416001 | 18000 | -0.00020808 | 16000 | -0.0004159832 | 16000 | -0.0004159832 | 18000 | -0.0001783771 | 16000 | -0.0003565772
22000 | -3.187787e-05 | 22000 | -2.498182e-05 | 20000 | -0.0002489332 | 20000 | -0.000278784 | 20000 | -0.0003386625 | 20000 | -3.28503e-05 | 16000 | -0.000415983 | 20000 | -0.000198197 | 16000 | -0.0004159832 | 16000 | -0.0004159832 | 20000 | -0.0001783948 | 16000 | -0.0003565772
20000 | -3.186017e-05 | 22000 | -2.497297e-05 | 20000 | -0.0002489332 | 18000 | -0.0002787663 | 18000 | -0.0003386271 | 22000 | -3.38581e-05 | 18000 | -0.000396199 | 20000 | -0.000208098 | 16000 | -0.0004159832 | 16000 | -0.0004159832 | 20000 | -0.0001783948 | 16000 | -0.0003565772
22000 | -3.187787e-05 | 24000 | -2.497297e-05 | 20000 | -0.0002489332 | 20000 | -0.000278784 | 18000 | -0.0003585276 | 20000 | -3.28503e-05 | 16000 | -0.000415983 | 20000 | -0.000208098 | 16000 | -0.0003961812 | 16000 | -0.0004159832 | 18000 | -0.0001783771 | 16000 | -0.0003565772
22000 | -3.187787e-05 | 24000 | -2.497297e-05 | 20000 | -0.0002489332 | 20000 | -0.0002688337 | 18000 | -0.0003585276 | 22000 | -3.38581e-05 | 16000 | -0.000415983 | 20000 | -0.000208098 | 16000 | -0.0004159832 | 16000 | -0.0004159832 | 18000 | -0.0001783771 | 18000 | -0.0003565949
22000 | -3.187787e-05 | 24000 | -2.498182e-05 | 20000 | -0.0002489332 | 20000 | -0.000278784 | 18000 | -0.0003585276 | 24000 | -3.28857e-05 | 16000 | -0.000415983 | 18000 | -0.00020808 | 16000 | -0.0003961812 | 16000 | -0.0004159832 | 18000 | -0.0001783771 | 16000 | -0.0003565772
22000 | -3.187787e-05 | 24000 | -2.498182e-05 | 20000 | -0.0002489332 | 20000 | -0.000278784 | 20000 | -0.000358563 | 22000 | -3.2868e-05 | 16000 | -0.000415983 | 20000 | -0.000208098 | 16000 | -0.0004159832 | 16000 | -0.0004159832 | 20000 | -0.0001783948 | 16000 | -0.0003565772
22000 | -3.088777e-05 | 24000 | -2.498182e-05 | 20000 | -0.0002489332 | 20000 | -0.000278784 | 20000 | -0.0003386625 | 22000 | -3.2868e-05 | 16000 | -0.000415983 | 20000 | -0.000198197 | 16000 | -0.0004159832 | 16000 | -0.0004159832 | 20000 | -0.0001783948 | 16000 | -0.0003565772
24000 | -3.189557e-05 | 24000 | -2.498182e-05 | 20000 | -0.0002489332 | 20000 | -0.000278784 | 20000 | -0.000358563 | 24000 | -3.28857e-05 | 16000 | -0.000415983 | 18000 | -0.000198179 | 16000 | -0.0004159832 | 16000 | -0.0004060822 | 20000 | -0.0001783948 | 18000 | -0.0003565949
24000 | -3.189557e-05 | 24000 | -2.498182e-05 | 20000 | -0.0002489332 | 20000 | -0.0002688337 | 20000 | -0.0003386625 | 24000 | -3.28857e-05 | 16000 | -0.000415983 | 20000 | -0.000198197 | 16000 | -0.0004159832 | 16000 | -0.0004159832 | 20000 | -0.0001783948 | 16000 | -0.0003565772
22000 | -3.187787e-05 | 22000 | -2.498182e-05 | 22000 | -0.0002489509 | 20000 | -0.0002688337 | 20000 | -0.0003386625 | 22000 | -3.18779e-05 | 18000 | -0.000396199 | 20000 | -0.000208098 | 16000 | -0.0004159832 | 16000 | -0.0004159832 | 18000 | -0.0001783771 | 16000 | -0.0003565772
24000 | -3.189557e-05 | 24000 | -2.498182e-05 | 20000 | -0.0002489332 | 20000 | -0.0002688337 | 20000 | -0.000358563 | 24000 | -3.18956e-05 | 16000 | -0.000415983 | 20000 | -0.000208098 | 16000 | -0.0004159832 | 16000 | -0.0004159832 | 20000 | -0.0001783948 | 16000 | -0.0003565772
24000 | -3.189557e-05 | 24000 | -2.497297e-05 | 20000 | -0.0002489332 | 20000 | -0.0002688337 | 20000 | -0.0003386625 | 24000 | -3.28857e-05 | 18000 | -0.000416001 | 20000 | -0.000208098 | 18000 | -0.0004160009 | 18000 | -0.0004160009 | 20000 | -0.0001783948 | 16000 | -0.0003565772
24000 | -3.189557e-05 | 24000 | -2.498182e-05 | 20000 | -0.0002489332 | 22000 | -0.0002589012 | 20000 | -0.0003386625 | 24000 | -3.28857e-05 | 18000 | -0.000396199 | 20000 | -0.000198197 | 18000 | -0.0004160009 | 16000 | -0.0004159832 | 20000 | -0.0001783948 | 16000 | -0.0003565772
24000 | -3.189557e-05 | 24000 | -2.498182e-05 | 20000 | -0.0002489332 | 20000 | -0.0002688337 | 20000 | -0.0003386625 | 24000 | -3.28857e-05 | 18000 | -0.000396199 | 18000 | -0.00020808 | 18000 | -0.0004160009 | 18000 | -0.0004160009 | 20000 | -0.0001783948 | 20000 | -0.0003566126
24000 | -3.189557e-05 | 24000 | -2.498182e-05 | 20000 | -0.0002489332 | 20000 | -0.0002588835 | 20000 | -0.0003386625 | 24000 | -3.18956e-05 | 18000 | -0.000416001 | 20000 | -0.000208098 | 16000 | -0.0004159832 | 20000 | -0.0004160186 | 20000 | -0.0001783948 | 18000 | -0.0003565949
24000 | -3.189557e-05 | 24000 | -2.498182e-05 | 20000 | -0.0002489332 | 20000 | -0.0002588835 | 20000 | -0.0003386625 | 24000 | -3.28857e-05 | 18000 | -0.000416001 | 20000 | -0.000198197 | 16000 | -0.0003961812 | 16000 | -0.0004159832 | 20000 | -0.0001783948 | 20000 | -0.0003566126
24000 | -3.189557e-05 | 24000 | -2.597685e-05 | 22000 | -0.0002489509 | 22000 | -0.0002589012 | 20000 | -0.0003386625 | 24000 | -3.28857e-05 | 18000 | -0.000416001 | 20000 | -0.000208098 | 18000 | -0.0003961989 | 18000 | -0.0004060999 | 20000 | -0.0001783948 | 18000 | -0.0003565949
24000 | -3.189557e-05 | 24000 | -2.597685e-05 | 22000 | -0.0002489509 | 22000 | -0.0002688514 | 20000 | -0.0003386625 | 24000 | -3.28857e-05 | 18000 | -0.000416001 | 20000 | -0.000208098 | 18000 | -0.0003961989 | 18000 | -0.0004160009 | 20000 | -0.0001783948 | 20000 | -0.0003566126
24000 | -3.189557e-05 | 24000 | -2.498182e-05 | 20000 | -0.0002489332 | 20000 | -0.0002688337 | 20000 | -0.0003386625 | 24000 | -3.28857e-05 | 18000 | -0.000396199 | 20000 | -0.000208098 | 18000 | -0.0004160009 | 20000 | -0.0004160186 | 20000 | -0.0001783948 | 18000 | -0.0003565949
24000 | -3.189557e-05 | 24000 | -2.498182e-05 | 22000 | -0.0002489509 | 22000 | -0.0002688514 | 20000 | -0.0003386625 | 24000 | -3.28857e-05 | 20000 | -0.000396217 | 20000 | -0.000198197 | 18000 | -0.0003961989 | 18000 | -0.0004160009 | 20000 | -0.0001783948 | 18000 | -0.0003565949
24000 | -3.189557e-05 | 24000 | -2.498182e-05 | 22000 | -0.0002489509 | 20000 | -0.0002588835 | 20000 | -0.0003386625 | 24000 | -3.28857e-05 | 18000 | -0.000396199 | 20000 | -0.000198197 | 18000 | -0.0004160009 | 20000 | -0.0004160186 | 20000 | -0.0001783948 | 18000 | -0.0003565949
24000 | -3.189557e-05 | 24000 | -2.498182e-05 | 22000 | -0.0002390007 | 22000 | -0.0002589012 | 20000 | -0.0003386625 | 24000 | -3.28857e-05 | 20000 | -0.000416019 | 20000 | -0.000208098 | 20000 | -0.0003962166 | 20000 | -0.0004160186 | 20000 | -0.0001783948 | 18000 | -0.0003565949
24000 | -3.189557e-05 | 24000 | -2.498182e-05 | 22000 | -0.0002489509 | 22000 | -0.0002589012 | 20000 | -0.0003386625 | 24000 | -3.28857e-05 | 20000 | -0.000416019 | 20000 | -0.000208098 | 20000 | -0.0003962166 | 18000 | -0.0004060999 | 20000 | -0.0001783948 | 18000 | -0.0003565949
24000 | -3.090547e-05 | 24000 | -2.498182e-05 | 22000 | -0.0002489509 | 22000 | -0.0002589012 | 20000 | -0.0003386625 | 24000 | -3.28857e-05 | 20000 | -0.000396217 | 20000 | -0.000208098 | 16000 | -0.0003961812 | 20000 | -0.0004061176 | 20000 | -0.0001783948 | 20000 | -0.0003566126
24000 | -3.189557e-05 | 26000 | -2.498182e-05 | 22000 | -0.0002489509 | 22000 | -0.0002589012 | 20000 | -0.0003386625 | 24000 | -3.28857e-05 | 20000 | -0.000396217 | 20000 | -0.000198197 | 18000 | -0.0004160009 | 18000 | -0.0004060999 | 20000 | -0.0001783948 | 20000 | -0.0003566126
24000 | -3.189557e-05 | 24000 | -2.498182e-05 | 22000 | -0.0002489509 | 22000 | -0.0002688514 | 20000 | -0.0003386625 | 24000 | -3.28857e-05 | 20000 | -0.000396217 | 20000 | -0.000208098 | 16000 | -0.0004159832 | 18000 | -0.0004060999 | 20000 | -0.0001783948 | 18000 | -0.0003565949
24000 | -3.189557e-05 | 26000 | -2.499067e-05 | 22000 | -0.0002390007 | 22000 | -0.0002589012 | 20000 | -0.0003386625 | 24000 | -3.28857e-05 | 18000 | -0.000416001 | 20000 | -0.000208098 | 18000 | -0.0004160009 | 20000 | -0.0004061176 | 20000 | -0.0001783948 | 16000 | -0.0003565772
24000 | -3.189557e-05 | 26000 | -2.498182e-05 | 22000 | -0.0002390007 | 22000 | -0.0002589012 | 20000 | -0.000318762 | 26000 | -3.29034e-05 | 18000 | -0.000416001 | 20000 | -0.000198197 | 20000 | -0.0004160186 | 18000 | -0.0004060999 | 20000 | -0.0001783948 | 18000 | -0.0003565949
24000 | -3.189557e-05 | 26000 | -2.499067e-05 | 22000 | -0.0002390007 | 22000 | -0.0002589012 | 20000 | -0.0003386625 | 26000 | -3.29034e-05 | 20000 | -0.000396217 | 20000 | -0.000208098 | 18000 | -0.0004160009 | 20000 | -0.0004061176 | 20000 | -0.0001783948 | 16000 | -0.0003565772
26000 | -3.191327e-05 | 26000 | -2.499067e-05 | 24000 | -0.0002390184 | 22000 | -0.0002589012 | 20000 | -0.0003386625 | 26000 | -3.29034e-05 | 20000 | -0.000416019 | 20000 | -0.000198197 | 20000 | -0.0003962166 | 18000 | -0.0004060999 | 20000 | -0.0001783948 | 20000 | -0.0003566126
26000 | -3.191327e-05 | 26000 | -2.499067e-05 | 24000 | -0.0002390184 | 22000 | -0.0002589012 | 20000 | -0.0003386625 | 26000 | -3.29034e-05 | 18000 | -0.000396199 | 20000 | -0.000208098 | 20000 | -0.0003962166 | 18000 | -0.0004060999 | 20000 | -0.0001783948 | 20000 | -0.0003566126
26000 | -3.191327e-05 | 28000 | -2.499067e-05 | 22000 | -0.0002390007 | 22000 | -0.0002589012 | 20000 | -0.0003386625 | 26000 | -3.29034e-05 | 18000 | -0.000396199 | 20000 | -0.000198197 | 20000 | -0.0004160186 | 18000 | -0.0004060999 | 20000 | -0.0001783948 | 20000 | -0.0003566126
26000 | -3.191327e-05 | 26000 | -2.499067e-05 | 24000 | -0.0002390184 | 22000 | -0.0002589012 | 20000 | -0.0003386625 | 26000 | -3.29034e-05 | 20000 | -0.000396217 | 20000 | -0.000198197 | 20000 | -0.0004160186 | 18000 | -0.0004060999 | 20000 | -0.0001783948 | 20000 | -0.0003566126
26000 | -3.092317e-05 | 28000 | -2.499952e-05 | 22000 | -0.0002390007 | 22000 | -0.0002589012 | 20000 | -0.000318762 | 26000 | -3.29034e-05 | 20000 | -0.000396217 | 20000 | -0.000208098 | 20000 | -0.0004160186 | 18000 | -0.0004060999 | 20000 | -0.0001783948 | 20000 | -0.0003566126
26000 | -3.191327e-05 | 26000 | -2.499067e-05 | 24000 | -0.0002390184 | 24000 | -0.0002489686 | 20000 | -0.000318762 | 26000 | -3.38935e-05 | 20000 | -0.000416019 | 22000 | -0.000208115 | 20000 | -0.0003962166 | 20000 | -0.0004061176 | 20000 | -0.0001783948 | 20000 | -0.0003566126
26000 | -3.191327e-05 | 26000 | -2.499952e-05 | 24000 | -0.0002390184 | 22000 | -0.0002589012 | 20000 | -0.000318762 | 26000 | -3.29034e-05 | 20000 | -0.000396217 | 20000 | -0.000208098 | 20000 | -0.0003962166 | 18000 | -0.0004060999 | 20000 | -0.0001783948 | 20000 | -0.0003566126
26000 | -3.191327e-05 | 28000 | -2.499067e-05 | 24000 | -0.0002390184 | 24000 | -0.0002589189 | 20000 | -0.000318762 | 26000 | -3.38935e-05 | 20000 | -0.000396217 | 22000 | -0.000208115 | 20000 | -0.0003962166 | 20000 | -0.0004061176 | 20000 | -0.0001783948 | 20000 | -0.0003566126
26000 | -3.191327e-05 | 28000 | -2.499067e-05 | 24000 | -0.0002390184 | 22000 | -0.0002489509 | 22000 | -0.0003187974 | 26000 | -3.29034e-05 | 20000 | -0.000396217 | 20000 | -0.000208098 | 20000 | -0.0003962166 | 20000 | -0.0004061176 | 22000 | -0.0001784125 | 20000 | -0.0003566126
26000 | -3.092317e-05 | 28000 | -2.499952e-05 | 24000 | -0.0002390184 | 22000 | -0.0002489509 | 20000 | -0.0003386625 | 26000 | -3.29034e-05 | 20000 | -0.000396217 | 22000 | -0.000208115 | 18000 | -0.0003961989 | 20000 | -0.0004061176 | 22000 | -0.0001784125 | 18000 | -0.0003565949
28000 | -3.094087e-05 | 28000 | -2.499952e-05 | 24000 | -0.0002390184 | 22000 | -0.0002489509 | 22000 | -0.0003187974 | 28000 | -3.29211e-05 | 20000 | -0.000396217 | 22000 | -0.000208115 | 18000 | -0.0003961989 | 20000 | -0.0004061176 | 22000 | -0.0001784125 | 20000 | -0.0003566126
26000 | -3.191327e-05 | 26000 | -2.499952e-05 | 24000 | -0.0002390184 | 22000 | -0.0002589012 | 22000 | -0.0003187974 | 28000 | -3.29211e-05 | 18000 | -0.000416001 | 22000 | -0.000208115 | 20000 | -0.0004160186 | 18000 | -0.0004060999 | 22000 | -0.0001784125 | 20000 | -0.0003566126
28000 | -3.193097e-05 | 26000 | -2.499952e-05 | 24000 | -0.0002390184 | 24000 | -0.0002489686 | 22000 | -0.0003187974 | 28000 | -3.29211e-05 | 20000 | -0.000396217 | 22000 | -0.000198215 | 20000 | -0.0004160186 | 20000 | -0.0004061176 | 22000 | -0.0001784125 | 20000 | -0.0003566126
28000 | -3.193097e-05 | 28000 | -2.499067e-05 | 24000 | -0.0002390184 | 24000 | -0.0002489686 | 22000 | -0.0003187974 | 28000 | -3.29211e-05 | 20000 | -0.000396217 | 22000 | -0.000198215 | 20000 | -0.0003962166 | 20000 | -0.0004061176 | 22000 | -0.0001784125 | 20000 | -0.0003566126
28000 | -3.193097e-05 | 28000 | -2.499067e-05 | 24000 | -0.0002390184 | 24000 | -0.0002489686 | 22000 | -0.0003187974 | 28000 | -3.1931e-05 | 20000 | -0.000396217 | 22000 | -0.000198215 | 20000 | -0.0003962166 | 18000 | -0.0004060999 | 22000 | -0.0001784125 | 20000 | -0.0003566126
28000 | -3.193097e-05 | 28000 | -2.499952e-05 | 24000 | -0.0002390184 | 24000 | -0.0002489686 | 22000 | -0.0003187974 | 28000 | -3.29211e-05 | 20000 | -0.000396217 | 22000 | -0.000208115 | 20000 | -0.0003962166 | 20000 | -0.0004061176 | 22000 | -0.0001784125 | 20000 | -0.0003566126
28000 | -3.193097e-05 | 28000 | -2.499952e-05 | 24000 | -0.0002390184 | 24000 | -0.0002489686 | 22000 | -0.0003187974 | 28000 | -3.29211e-05 | 20000 | -0.000396217 | 22000 | -0.000198215 | 18000 | -0.0003961989 | 20000 | -0.0004061176 | 22000 | -0.0001784125 | 20000 | -0.0003566126
28000 | -3.193097e-05 | 28000 | -2.499952e-05 | 24000 | -0.0002290681 | 24000 | -0.0002489686 | 22000 | -0.0003187974 | 28000 | -3.29211e-05 | 20000 | -0.000396217 | 22000 | -0.000208115 | 20000 | -0.0003962166 | 20000 | -0.0004061176 | 22000 | -0.0001784125 | 20000 | -0.0003566126
28000 | -3.193097e-05 | 28000 | -2.499952e-05 | 24000 | -0.0002290681 | 24000 | -0.0002489686 | 22000 | -0.0003187974 | 26000 | -3.29034e-05 | 20000 | -0.000396217 | 22000 | -0.000208115 | 20000 | -0.0003962166 | 20000 | -0.0003962166 | 22000 | -0.0001784125 | 20000 | -0.0003566126
28000 | -3.193097e-05 | 28000 | -2.499952e-05 | 24000 | -0.0002390184 | 24000 | -0.0002489686 | 22000 | -0.0003187974 | 28000 | -3.29211e-05 | 20000 | -0.000396217 | 22000 | -0.000208115 | 20000 | -0.0003962166 | 20000 | -0.0004061176 | 22000 | -0.0001784125 | 20000 | -0.0003566126
28000 | -3.193097e-05 | 28000 | -2.499952e-05 | 24000 | -0.0002390184 | 24000 | -0.0002489686 | 20000 | -0.0002988615 | 28000 | -3.29211e-05 | 20000 | -0.000396217 | 22000 | -0.000198215 | 20000 | -0.0003962166 | 20000 | -0.0004061176 | 22000 | -0.0001784125 | 20000 | -0.0003566126
28000 | -3.193097e-05 | 28000 | -2.499952e-05 | 24000 | -0.0002290681 | 24000 | -0.0002489686 | 22000 | -0.0003187974 | 28000 | -3.29211e-05 | 22000 | -0.000396234 | 22000 | -0.000208115 | 22000 | -0.0003962343 | 20000 | -0.0003962166 | 22000 | -0.0001784125 | 20000 | -0.0003566126
28000 | -3.193097e-05 | 28000 | -2.499952e-05 | 24000 | -0.0002390184 | 24000 | -0.0002489686 | 22000 | -0.0003187974 | 28000 | -3.29211e-05 | 20000 | -0.000396217 | 22000 | -0.000208115 | 18000 | -0.0003961989 | 20000 | -0.0003962166 | 22000 | -0.0001784125 | 20000 | -0.0003566126
28000 | -3.094087e-05 | 28000 | -2.499952e-05 | 24000 | -0.0002390184 | 24000 | -0.0002489686 | 22000 | -0.0003187974 | 28000 | -3.29211e-05 | 20000 | -0.000396217 | 22000 | -0.000198215 | 20000 | -0.0003962166 | 20000 | -0.0003962166 | 22000 | -0.0001784125 | 20000 | -0.0003566126
28000 | -3.094087e-05 | 28000 | -2.499952e-05 | 26000 | -0.0002290858 | 24000 | -0.0002489686 | 22000 | -0.0003187974 | 28000 | -3.29211e-05 | 20000 | -0.000396217 | 22000 | -0.000198215 | 20000 | -0.0003962166 | 20000 | -0.0003962166 | 24000 | -0.0001784302 | 20000 | -0.0003566126
28000 | -3.193097e-05 | 28000 | -2.499952e-05 | 24000 | -0.0002390184 | 24000 | -0.0002489686 | 24000 | -0.0003188328 | 28000 | -3.29211e-05 | 20000 | -0.000396217 | 22000 | -0.000198215 | 20000 | -0.0003962166 | 20000 | -0.0004061176 | 22000 | -0.0001784125 | 20000 | -0.0003566126
28000 | -3.094087e-05 | 30000 | -2.499952e-05 | 24000 | -0.0002290681 | 24000 | -0.0002489686 | 22000 | -0.0003187974 | 28000 | -3.1931e-05 | 22000 | -0.000396234 | 22000 | -0.000198215 | 20000 | -0.0003962166 | 20000 | -0.0003962166 | 24000 | -0.0001784302 | 20000 | -0.0003566126
28000 | -3.094087e-05 | 28000 | -2.499952e-05 | 24000 | -0.0002390184 | 24000 | -0.0002489686 | 22000 | -0.0003187974 | 28000 | -3.1931e-05 | 22000 | -0.000396234 | 22000 | -0.000198215 | 20000 | -0.0003962166 | 20000 | -0.0004061176 | 24000 | -0.0001784302 | 20000 | -0.0003566126
28000 | -3.094087e-05 | 28000 | -2.500837e-05 | 26000 | -0.0002290858 | 24000 | -0.0002489686 | 22000 | -0.0002988969 | 30000 | -3.29388e-05 | 20000 | -0.000396217 | 24000 | -0.000198232 | 20000 | -0.0003962166 | 20000 | -0.0003962166 | 24000 | -0.0001784302 | 20000 | -0.0003566126
28000 | -3.193097e-05 | 28000 | -2.499952e-05 | 26000 | -0.0002290858 | 24000 | -0.0002489686 | 22000 | -0.0002988969 | 30000 | -3.29388e-05 | 22000 | -0.000396234 | 22000 | -0.000198215 | 20000 | -0.0003962166 | 20000 | -0.0003962166 | 24000 | -0.0001784302 | 20000 | -0.0003566126
28000 | -3.193097e-05 | 28000 | -2.499952e-05 | 26000 | -0.0002390361 | 24000 | -0.0002390184 | 24000 | -0.0003188328 | 30000 | -3.29388e-05 | 20000 | -0.000396217 | 22000 | -0.000198215 | 20000 | -0.0003962166 | 20000 | -0.0003962166 | 22000 | -0.0001784125 | 20000 | -0.0003566126
28000 | -3.094087e-05 | 30000 | -2.499952e-05 | 26000 | -0.0002290858 | 26000 | -0.0002489863 | 22000 | -0.0002988969 | 30000 | -3.29388e-05 | 20000 | -0.000396217 | 24000 | -0.000198232 | 20000 | -0.0003962166 | 20000 | -0.0003962166 | 24000 | -0.0001784302 | 22000 | -0.0003368284
28000 | -3.193097e-05 | 30000 | -2.499952e-05 | 24000 | -0.0002290681 | 26000 | -0.0002489863 | 22000 | -0.0002988969 | 28000 | -3.29211e-05 | 20000 | -0.000396217 | 24000 | -0.000198232 | 20000 | -0.0003962166 | 20000 | -0.0003962166 | 22000 | -0.0001784125 | 20000 | -0.0003566126
28000 | -3.193097e-05 | 30000 | -2.500837e-05 | 26000 | -0.0002290858 | 24000 | -0.0002489686 | 24000 | -0.0002989323 | 30000 | -3.29388e-05 | 22000 | -0.000396234 | 22000 | -0.000208115 | 20000 | -0.0003962166 | 20000 | -0.0003962166 | 24000 | -0.0001784302 | 20000 | -0.0003368107
28000 | -3.094087e-05 | 28000 | -2.500837e-05 | 26000 | -0.0002290858 | 26000 | -0.0002489863 | 24000 | -0.0002989323 | 28000 | -3.29211e-05 | 22000 | -0.000396234 | 24000 | -0.000198232 | 20000 | -0.0004160186 | 20000 | -0.0003962166 | 24000 | -0.0001784302 | 22000 | -0.0003566303
28000 | -3.193097e-05 | 30000 | -2.500837e-05 | 26000 | -0.0002290858 | 26000 | -0.0002489863 | 24000 | -0.0002989323 | 30000 | -3.29388e-05 | 22000 | -0.000396234 | 24000 | -0.000198232 | 22000 | -0.0003962343 | 22000 | -0.0003962343 | 24000 | -0.0001784302 | 22000 | -0.0003566303
30000 | -3.194867e-05 | 30000 | -2.499952e-05 | 26000 | -0.0002290858 | 26000 | -0.0002390361 | 24000 | -0.0002989323 | 30000 | -3.29388e-05 | 22000 | -0.000396234 | 24000 | -0.000198232 | 22000 | -0.0003962343 | 20000 | -0.0003962166 | 24000 | -0.0001784302 | 22000 | -0.0003566303
30000 | -3.095857e-05 | 30000 | -2.500837e-05 | 26000 | -0.0002290858 | 26000 | -0.0002390361 | 22000 | -0.0003187974 | 28000 | -3.29211e-05 | 22000 | -0.000396234 | 24000 | -0.000198232 | 20000 | -0.0003962166 | 20000 | -0.0003962166 | 24000 | -0.0001784302 | 20000 | -0.0003368107
30000 | -3.194867e-05 | 30000 | -2.500837e-05 | 26000 | -0.0002290858 | 26000 | -0.0002390361 | 24000 | -0.0002989323 | 28000 | -3.29211e-05 | 22000 | -0.000396234 | 24000 | -0.000198232 | 20000 | -0.0003962166 | 20000 | -0.0003962166 | 24000 | -0.0001784302 | 20000 | -0.0003566126
30000 | -3.194867e-05 | 30000 | -2.401335e-05 | 28000 | -0.0002291035 | 28000 | -0.000249004 | 24000 | -0.0002989323 | 30000 | -3.19487e-05 | 22000 | -0.000396234 | 22000 | -0.000198215 | 20000 | -0.0003962166 | 22000 | -0.0003962343 | 24000 | -0.0001784302 | 20000 | -0.0003566126
30000 | -3.194867e-05 | 30000 | -2.500837e-05 | 26000 | -0.0002290858 | 26000 | -0.0002390361 | 24000 | -0.0002989323 | 30000 | -3.29388e-05 | 22000 | -0.000396234 | 24000 | -0.000198232 | 20000 | -0.0003962166 | 22000 | -0.0003962343 | 24000 | -0.0001784302 | 20000 | -0.0003368107
30000 | -3.194867e-05 | 30000 | -2.401335e-05 | 26000 | -0.0002290858 | 26000 | -0.0002390361 | 24000 | -0.0002989323 | 30000 | -3.29388e-05 | 22000 | -0.000396234 | 24000 | -0.000198232 | 20000 | -0.0003962166 | 22000 | -0.0003962343 | 24000 | -0.0001784302 | 22000 | -0.0003566303
30000 | -3.194867e-05 | 30000 | -2.500837e-05 | 26000 | -0.0002290858 | 26000 | -0.0002390361 | 24000 | -0.0002989323 | 30000 | -3.19487e-05 | 20000 | -0.000396217 | 24000 | -0.000198232 | 22000 | -0.0003962343 | 22000 | -0.0003962343 | 24000 | -0.0001784302 | 22000 | -0.0003368284
30000 | -3.095857e-05 | 30000 | -2.500837e-05 | 28000 | -0.0002291035 | 26000 | -0.0002390361 | 24000 | -0.0002989323 | 30000 | -3.19487e-05 | 22000 | -0.000396234 | 24000 | -0.000208133 | 22000 | -0.0003962343 | 20000 | -0.0003962166 | 24000 | -0.0001784302 | 20000 | -0.0003566126
30000 | -3.194867e-05 | 30000 | -2.401335e-05 | 28000 | -0.0002291035 | 26000 | -0.0002390361 | 24000 | -0.0002989323 | 30000 | -3.19487e-05 | 22000 | -0.000396234 | 24000 | -0.000198232 | 22000 | -0.0003962343 | 22000 | -0.0003962343 | 24000 | -0.0001784302 | 22000 | -0.0003566303
30000 | -3.194867e-05 | 30000 | -2.401335e-05 | 28000 | -0.0002191533 | 26000 | -0.0002390361 | 24000 | -0.0002989323 | 30000 | -3.29388e-05 | 22000 | -0.000396234 | 24000 | -0.000198232 | 22000 | -0.0003962343 | 22000 | -0.0003962343 | 24000 | -0.0001784302 | 22000 | -0.0003368284
30000 | -3.194867e-05 | 30000 | -2.401335e-05 | 28000 | -0.0002291035 | 24000 | -0.0002390184 | 24000 | -0.0002989323 | 30000 | -3.29388e-05 | 22000 | -0.000396234 | 24000 | -0.000198232 | 20000 | -0.0003962166 | 22000 | -0.0003962343 | 24000 | -0.0001784302 | 22000 | -0.0003566303
30000 | -3.095857e-05 | 30000 | -2.401335e-05 | 28000 | -0.0002291035 | 26000 | -0.0002390361 | 24000 | -0.0003188328 | 30000 | -3.29388e-05 | 22000 | -0.000396234 | 24000 | -0.000208133 | 20000 | -0.0003962166 | 22000 | -0.0003962343 | 24000 | -0.0001784302 | 22000 | -0.0003566303
30000 | -3.194867e-05 | 30000 | -2.401335e-05 | 26000 | -0.0002191356 | 28000 | -0.0002390538 | 24000 | -0.0002989323 | 30000 | -3.29388e-05 | 22000 | -0.000396234 | 24000 | -0.000198232 | 22000 | -0.0003962343 | 22000 | -0.0003962343 | 24000 | -0.0001784302 | 22000 | -0.0003368284
30000 | -3.095857e-05 | 30000 | -2.500837e-05 | 28000 | -0.0002291035 | 28000 | -0.0002291035 | 24000 | -0.0002989323 | 30000 | -3.29388e-05 | 22000 | -0.000396234 | 24000 | -0.000198232 | 22000 | -0.0003962343 | 22000 | -0.0003962343 | 24000 | -0.0001784302 | 22000 | -0.0003368284
30000 | -3.194867e-05 | 30000 | -2.401335e-05 | 28000 | -0.0002191533 | 26000 | -0.0002290858 | 24000 | -0.0002989323 | 30000 | -3.29388e-05 | 22000 | -0.000396234 | 24000 | -0.000198232 | 22000 | -0.0003962343 | 22000 | -0.0003962343 | 24000 | -0.0001784302 | 22000 | -0.0003566303
30000 | -3.095857e-05 | 30000 | -2.500837e-05 | 28000 | -0.0002191533 | 26000 | -0.0002390361 | 24000 | -0.0002989323 | 30000 | -3.29388e-05 | 22000 | -0.000396234 | 24000 | -0.000198232 | 22000 | -0.0003962343 | 22000 | -0.0003962343 | 24000 | -0.0001784302 | 22000 | -0.0003368284
30000 | -3.095857e-05 | 30000 | -2.500837e-05 | 28000 | -0.0002291035 | 28000 | -0.0002291035 | 24000 | -0.0002989323 | 30000 | -3.29388e-05 | 22000 | -0.000396234 | 24000 | -0.000198232 | 22000 | -0.0003962343 | 22000 | -0.0003962343 | 24000 | -0.0001784302 | 22000 | -0.0003566303
30000 | -3.095857e-05 | 30000 | -2.401335e-05 | 28000 | -0.0002191533 | 26000 | -0.0002290858 | 24000 | -0.0002989323 | 30000 | -3.29388e-05 | 22000 | -0.000396234 | 24000 | -0.000198232 | 22000 | -0.0003962343 | 22000 | -0.0003962343 | 24000 | -0.0001784302 | 22000 | -0.0003368284
30000 | -3.095857e-05 | 30000 | -2.401335e-05 | 28000 | -0.0002291035 | 28000 | -0.0002291035 | 24000 | -0.0002989323 | 30000 | -3.19487e-05 | 22000 | -0.000396234 | 24000 | -0.000198232 | 22000 | -0.0003962343 | 22000 | -0.0003863333 | 24000 | -0.0001784302 | 22000 | -0.0003566303
30000 | -3.095857e-05 | 30000 | -2.500837e-05 | 28000 | -0.0002291035 | 28000 | -0.0002291035 | 24000 | -0.0002989323 | 30000 | -3.29388e-05 | 24000 | -0.000396252 | 24000 | -0.000198232 | 22000 | -0.0003962343 | 22000 | -0.0003863333 | 26000 | -0.0001784479 | 22000 | -0.0003368284
30000 | -3.095857e-05 | 30000 | -2.500837e-05 | 28000 | -0.0002191533 | 28000 | -0.0002291035 | 24000 | -0.0002989323 | 30000 | -3.19487e-05 | 22000 | -0.000396234 | 24000 | -0.000198232 | 22000 | -0.0003962343 | 22000 | -0.0003962343 | 26000 | -0.0001784479 | 22000 | -0.0003368284
30000 | -3.095857e-05 | 30000 | -2.500837e-05 | 28000 | -0.0002191533 | 26000 | -0.0002290858 | 24000 | -0.0002989323 | 30000 | -3.29388e-05 | 24000 | -0.000396252 | 24000 | -0.000198232 | 22000 | -0.0003962343 | 22000 | -0.0003962343 | 26000 | -0.0001784479 | 22000 | -0.0003566303
30000 | -3.095857e-05 | 30000 | -2.500837e-05 | 28000 | -0.0002291035 | 28000 | -0.0002291035 | 24000 | -0.0002790318 | 30000 | -3.29388e-05 | 22000 | -0.000396234 | 24000 | -0.000198232 | 22000 | -0.0003962343 | 22000 | -0.0003962343 | 24000 | -0.0001784302 | 22000 | -0.0003368284
30000 | -3.194867e-05 | 30000 | -2.401335e-05 | 28000 | -0.0002191533 | 28000 | -0.0002390538 | 24000 | -0.0002989323 | 30000 | -3.19487e-05 | 22000 | -0.000396234 | 24000 | -0.000198232 | 22000 | -0.0003962343 | 24000 | -0.000396252 | 24000 | -0.0001784302 | 22000 | -0.0003566303
30000 | -3.095857e-05 | 30000 | -2.401335e-05 | 28000 | -0.0002191533 | 28000 | -0.0002291035 | 24000 | -0.0002989323 | 30000 | -3.19487e-05 | 22000 | -0.000396234 | 24000 | -0.000198232 | 22000 | -0.0003962343 | 22000 | -0.0003962343 | 26000 | -0.0001784479 | 22000 | -0.0003566303
30000 | -3.095857e-05 | 30000 | -2.401335e-05 | 28000 | -0.0002191533 | 28000 | -0.0002291035 | 24000 | -0.0002790318 | 30000 | -3.29388e-05 | 22000 | -0.000396234 | 24000 | -0.000198232 | 22000 | -0.0003962343 | 22000 | -0.0003962343 | 26000 | -0.0001784479 | 24000 | -0.0003368461
30000 | -3.095857e-05 | 30000 | -2.401335e-05 | 28000 | -0.0002191533 | 28000 | -0.0002291035 | 24000 | -0.0002989323 | 30000 | -3.19487e-05 | 22000 | -0.000396234 | 24000 | -0.000198232 | 22000 | -0.0003962343 | 22000 | -0.0003962343 | 26000 | -0.0001784479 | 24000 | -0.0003368461
30000 | -3.095857e-05 | 30000 | -2.401335e-05 | 28000 | -0.0002191533 | 28000 | -0.0002291035 | 26000 | -0.0002790672 | 30000 | -3.19487e-05 | 24000 | -0.000396252 | 26000 | -0.00019825 | 22000 | -0.0003962343 | 24000 | -0.000386351 | 26000 | -0.0001784479 | 22000 | -0.0003368284
30000 | -3.095857e-05 | 30000 | -2.500837e-05 | 28000 | -0.0002191533 | 28000 | -0.0002291035 | 24000 | -0.0002989323 | 30000 | -3.19487e-05 | 24000 | -0.000396252 | 24000 | -0.000198232 | 24000 | -0.000396252 | 22000 | -0.0003863333 | 26000 | -0.0001784479 | 24000 | -0.0003368461
30000 | -3.095857e-05 | 30000 | -2.401335e-05 | 28000 | -0.0002191533 | 28000 | -0.0002291035 | 24000 | -0.0002790318 | 30000 | -3.29388e-05 | 24000 | -0.000396252 | 24000 | -0.000198232 | 22000 | -0.0003962343 | 22000 | -0.0003962343 | 26000 | -0.0001784479 | 24000 | -0.0003368461
30000 | -3.095857e-05 | 30000 | -2.401335e-05 | 28000 | -0.0002191533 | 28000 | -0.0002291035 | 26000 | -0.0002989677 | 32000 | -3.29565e-05 | 24000 | -0.000396252 | 24000 | -0.000198232 | 22000 | -0.0003962343 | 22000 | -0.0003863333 | 26000 | -0.0001784479 | 22000 | -0.0003368284
30000 | -3.095857e-05 | 30000 | -2.401335e-05 | 28000 | -0.0002191533 | 28000 | -0.0002291035 | 24000 | -0.0002989323 | 30000 | -3.19487e-05 | 24000 | -0.000396252 | 26000 | -0.00019825 | 22000 | -0.0003962343 | 24000 | -0.000386351 | 26000 | -0.0001784479 | 22000 | -0.0003368284
30000 | -3.095857e-05 | 30000 | -2.401335e-05 | 28000 | -0.0002191533 | 30000 | -0.0002291212 | 26000 | -0.0002790672 | 30000 | -3.29388e-05 | 24000 | -0.000396252 | 24000 | -0.000198232 | 24000 | -0.000396252 | 22000 | -0.0003962343 | 24000 | -0.0001784302 | 24000 | -0.0003368461
30000 | -3.095857e-05 | 30000 | -2.401335e-05 | 28000 | -0.000209203 | 28000 | -0.0002291035 | 26000 | -0.0002989677 | 30000 | -3.29388e-05 | 24000 | -0.000396252 | 26000 | -0.00019825 | 22000 | -0.0003962343 | 22000 | -0.0003962343 | 26000 | -0.0001784479 | 24000 | -0.0003368461
30000 | -3.095857e-05 | 30000 | -2.500837e-05 | 28000 | -0.0002191533 | 30000 | -0.0002291212 | 26000 | -0.0002790672 | 30000 | -3.19487e-05 | 24000 | -0.000396252 | 26000 | -0.00019825 | 24000 | -0.000396252 | 24000 | -0.000386351 | 26000 | -0.0001784479 | 24000 | -0.0003368461
30000 | -3.095857e-05 | 30000 | -2.401335e-05 | 30000 | -0.000219171 | 28000 | -0.0002291035 | 26000 | -0.0002989677 | 30000 | -3.29388e-05 | 24000 | -0.000396252 | 26000 | -0.00019825 | 24000 | -0.000396252 | 24000 | -0.000386351 | 28000 | -0.0001784656 | 24000 | -0.0003368461
30000 | -3.095857e-05 | 32000 | -2.401335e-05 | 30000 | -0.0002092207 | 30000 | -0.000219171 | 26000 | -0.0002790672 | 30000 | -3.19487e-05 | 24000 | -0.000396252 | 24000 | -0.000198232 | 24000 | -0.000396252 | 24000 | -0.000386351 | 26000 | -0.0001685469 | 24000 | -0.0003368461
30000 | -3.095857e-05 | 30000 | -2.500837e-05 | 28000 | -0.000209203 | 28000 | -0.0002191533 | 26000 | -0.0002790672 | 30000 | -3.19487e-05 | 22000 | -0.000396234 | 24000 | -0.000198232 | 24000 | -0.000396252 | 24000 | -0.000386351 | 28000 | -0.0001784656 | 24000 | -0.0003368461
30000 | -3.095857e-05 | 32000 | -2.501722e-05 | 30000 | -0.000219171 | 30000 | -0.000219171 | 26000 | -0.0002790672 | 30000 | -3.19487e-05 | 24000 | -0.000396252 | 26000 | -0.00019825 | 24000 | -0.000396252 | 24000 | -0.000386351 | 28000 | -0.0001784656 | 24000 | -0.0003368461
30000 | -3.095857e-05 | 32000 | -2.401335e-05 | 28000 | -0.0002191533 | 28000 | -0.0002191533 | 26000 | -0.0002790672 | 30000 | -3.29388e-05 | 24000 | -0.00037645 | 26000 | -0.00019825 | 22000 | -0.0003764323 | 24000 | -0.000386351 | 28000 | -0.0001784656 | 24000 | -0.0003368461
30000 | -3.095857e-05 | 32000 | -2.40222e-05 | 30000 | -0.000219171 | 28000 | -0.0002191533 | 26000 | -0.0002790672 | 32000 | -3.19664e-05 | 24000 | -0.000396252 | 26000 | -0.00019825 | 22000 | -0.0003962343 | 24000 | -0.000386351 | 28000 | -0.0001685646 | 24000 | -0.0003368461
30000 | -3.194867e-05 | 32000 | -2.40222e-05 | 30000 | -0.000219171 | 28000 | -0.0002191533 | 26000 | -0.0002790672 | 30000 | -3.19487e-05 | 24000 | -0.00037645 | 26000 | -0.00019825 | 24000 | -0.000396252 | 24000 | -0.000386351 | 28000 | -0.0001784656 | 24000 | -0.0003368461
30000 | -3.095857e-05 | 32000 | -2.40222e-05 | 30000 | -0.0002092207 | 28000 | -0.0002191533 | 26000 | -0.0002790672 | 30000 | -3.29388e-05 | 24000 | -0.000396252 | 26000 | -0.00019825 | 24000 | -0.000396252 | 24000 | -0.000386351 | 28000 | -0.0001685646 | 24000 | -0.000356648
30000 | -3.095857e-05 | 32000 | -2.40222e-05 | 30000 | -0.0002092207 | 28000 | -0.0002191533 | 26000 | -0.0002790672 | 30000 | -3.19487e-05 | 24000 | -0.000396252 | 28000 | -0.000198268 | 24000 | -0.000396252 | 24000 | -0.000386351 | 28000 | -0.0001784656 | 24000 | -0.0003368461
32000 | -3.097627e-05 | 34000 | -2.40222e-05 | 30000 | -0.000219171 | 28000 | -0.0002191533 | 26000 | -0.0002790672 | 30000 | -3.29388e-05 | 24000 | -0.000396252 | 26000 | -0.00019825 | 24000 | -0.000396252 | 24000 | -0.000386351 | 26000 | -0.0001685469 | 24000 | -0.0003368461
30000 | -3.095857e-05 | 34000 | -2.40222e-05 | 30000 | -0.0002092207 | 30000 | -0.000219171 | 26000 | -0.0002790672 | 30000 | -3.19487e-05 | 24000 | -0.000396252 | 26000 | -0.00019825 | 24000 | -0.000396252 | 24000 | -0.000386351 | 28000 | -0.0001784656 | 24000 | -0.0003368461
30000 | -3.095857e-05 | 32000 | -2.403105e-05 | 30000 | -0.0002092207 | 30000 | -0.000219171 | 28000 | -0.0002791026 | 30000 | -3.19487e-05 | 24000 | -0.000396252 | 28000 | -0.000198268 | 24000 | -0.000396252 | 24000 | -0.000386351 | 28000 | -0.0001784656 | 24000 | -0.0003368461
32000 | -3.097627e-05 | 32000 | -2.502607e-05 | 30000 | -0.0002092207 | 30000 | -0.000219171 | 28000 | -0.0002791026 | 32000 | -3.29565e-05 | 24000 | -0.00037645 | 26000 | -0.00019825 | 24000 | -0.000396252 | 24000 | -0.000386351 | 28000 | -0.0001784656 | 24000 | -0.0003368461
32000 | -3.097627e-05 | 34000 | -2.40222e-05 | 30000 | -0.0002092207 | 30000 | -0.000219171 | 26000 | -0.0002790672 | 30000 | -3.19487e-05 | 24000 | -0.000396252 | 28000 | -0.000198268 | 24000 | -0.000396252 | 24000 | -0.000386351 | 28000 | -0.0001784656 | 24000 | -0.0003368461
32000 | -3.097627e-05 | 34000 | -2.40222e-05 | 30000 | -0.0002092207 | 30000 | -0.000219171 | 28000 | -0.0002791026 | 30000 | -3.29388e-05 | 24000 | -0.00037645 | 26000 | -0.00019825 | 24000 | -0.000396252 | 24000 | -0.000386351 | 28000 | -0.0001784656 | 24000 | -0.0003368461
32000 | -3.097627e-05 | 34000 | -2.403105e-05 | 30000 | -0.0002092207 | 30000 | -0.000219171 | 28000 | -0.0002791026 | 30000 | -3.29388e-05 | 24000 | -0.00037645 | 26000 | -0.00019825 | 24000 | -0.000396252 | 24000 | -0.000386351 | 28000 | -0.0001784656 | 24000 | -0.0003368461
32000 | -3.097627e-05 | 34000 | -2.502607e-05 | 30000 | -0.0002092207 | 30000 | -0.000219171 | 28000 | -0.0002791026 | 32000 | -3.29565e-05 | 24000 | -0.00037645 | 26000 | -0.00019825 | 24000 | -0.000396252 | 24000 | -0.000386351 | 28000 | -0.0001784656 | 24000 | -0.0003368461
32000 | -3.097627e-05 | 34000 | -2.502607e-05 | 30000 | -0.0002092207 | 30000 | -0.000219171 | 28000 | -0.0002791026 | 32000 | -3.19664e-05 | 24000 | -0.000396252 | 28000 | -0.000198268 | 24000 | -0.000396252 | 24000 | -0.000386351 | 28000 | -0.0001685646 | 24000 | -0.0003368461
32000 | -3.196637e-05 | 34000 | -2.403105e-05 | 30000 | -0.0002092207 | 30000 | -0.000219171 | 28000 | -0.0002791026 | 32000 | -3.19664e-05 | 24000 | -0.00037645 | 28000 | -0.000198268 | 24000 | -0.000396252 | 24000 | -0.000386351 | 28000 | -0.0001784656 | 24000 | -0.0003368461
32000 | -3.097627e-05 | 34000 | -2.403105e-05 | 30000 | -0.0002092207 | 30000 | -0.0002092207 | 28000 | -0.0002791026 | 32000 | -3.19664e-05 | 26000 | -0.000376468 | 28000 | -0.000198268 | 24000 | -0.000396252 | 24000 | -0.000386351 | 28000 | -0.0001685646 | 24000 | -0.0003368461
32000 | -3.097627e-05 | 34000 | -2.403105e-05 | 30000 | -0.000219171 | 30000 | -0.0002092207 | 28000 | -0.0002791026 | 32000 | -3.19664e-05 | 26000 | -0.000376468 | 28000 | -0.000198268 | 24000 | -0.00037645 | 24000 | -0.000386351 | 28000 | -0.0001784656 | 24000 | -0.0003368461
32000 | -3.097627e-05 | 34000 | -2.502607e-05 | 30000 | -0.0002092207 | 30000 | -0.0002092207 | 28000 | -0.0002791026 | 34000 | -3.19841e-05 | 24000 | -0.000396252 | 28000 | -0.000198268 | 24000 | -0.000396252 | 24000 | -0.00037645 | 28000 | -0.0001685646 | 24000 | -0.0003368461
34000 | -3.099397e-05 | 34000 | -2.403105e-05 | 30000 | -0.0002092207 | 30000 | -0.0002092207 | 28000 | -0.0002791026 | 34000 | -3.19841e-05 | 26000 | -0.000376468 | 28000 | -0.000198268 | 24000 | -0.000396252 | 24000 | -0.000386351 | 28000 | -0.0001784656 | 24000 | -0.0003368461
32000 | -3.097627e-05 | 34000 | -2.403105e-05 | 30000 | -0.0002092207 | 30000 | -0.0002092207 | 28000 | -0.0002791026 | 34000 | -3.19841e-05 | 24000 | -0.00037645 | 26000 | -0.00019825 | 26000 | -0.0003962697 | 24000 | -0.000386351 | 28000 | -0.0001784656 | 24000 | -0.0003368461
34000 | -3.099397e-05 | 34000 | -2.403105e-05 | 30000 | -0.0002092207 | 30000 | -0.0002092207 | 28000 | -0.0002791026 | 34000 | -3.19841e-05 | 26000 | -0.00039627 | 28000 | -0.000198268 | 24000 | -0.00037645 | 24000 | -0.000386351 | 28000 | -0.0001685646 | 24000 | -0.0003368461
34000 | -3.099397e-05 | 34000 | -2.403105e-05 | 30000 | -0.0002092207 | 30000 | -0.0002092207 | 28000 | -0.0002791026 | 34000 | -3.19841e-05 | 26000 | -0.00039627 | 28000 | -0.000198268 | 24000 | -0.000396252 | 24000 | -0.000386351 | 28000 | -0.0001784656 | 24000 | -0.0003368461
34000 | -3.099397e-05 | 34000 | -2.403105e-05 | 30000 | -0.0002092207 | 30000 | -0.0002092207 | 28000 | -0.0002791026 | 34000 | -3.19841e-05 | 26000 | -0.00039627 | 28000 | -0.000198268 | 24000 | -0.00037645 | 24000 | -0.000386351 | 28000 | -0.0001784656 | 24000 | -0.0003368461
34000 | -3.099397e-05 | 34000 | -2.403105e-05 | 30000 | -0.0002092207 | 30000 | -0.0002092207 | 28000 | -0.0002791026 | 34000 | -3.19841e-05 | 26000 | -0.000376468 | 28000 | -0.000198268 | 24000 | -0.000396252 | 24000 | -0.00037645 | 28000 | -0.0001784656 | 26000 | -0.0003368638
34000 | -3.099397e-05 | 34000 | -2.403105e-05 | 30000 | -0.0002092207 | 30000 | -0.0002092207 | 28000 | -0.0002791026 | 34000 | -3.19841e-05 | 26000 | -0.00039627 | 28000 | -0.000198268 | 24000 | -0.00037645 | 24000 | -0.00037645 | 28000 | -0.0001784656 | 24000 | -0.0003368461
34000 | -3.099397e-05 | 34000 | -2.403105e-05 | 30000 | -0.0002092207 | 30000 | -0.0002092207 | 28000 | -0.0002791026 | 34000 | -3.19841e-05 | 26000 | -0.000376468 | 28000 | -0.000198268 | 24000 | -0.000396252 | 26000 | -0.0003764677 | 28000 | -0.0001784656 | 24000 | -0.0003368461
34000 | -3.198407e-05 | 34000 | -2.403105e-05 | 30000 | -0.0002092207 | 30000 | -0.0002092207 | 28000 | -0.0002791026 | 34000 | -3.19841e-05 | 26000 | -0.000376468 | 28000 | -0.000198268 | 24000 | -0.000396252 | 26000 | -0.0003863687 | 28000 | -0.0001685646 | 26000 | -0.0003368638
34000 | -3.099397e-05 | 34000 | -2.403105e-05 | 30000 | -0.0002092207 | 30000 | -0.0002092207 | 28000 | -0.0002791026 | 34000 | -3.0994e-05 | 26000 | -0.000376468 | 28000 | -0.000198268 | 26000 | -0.0003962697 | 26000 | -0.0003764677 | 28000 | -0.0001685646 | 26000 | -0.0003368638
34000 | -3.099397e-05 | 34000 | -2.403105e-05 | 30000 | -0.0002092207 | 30000 | -0.0002092207 | 28000 | -0.0002791026 | 34000 | -3.19841e-05 | 24000 | -0.00037645 | 28000 | -0.000198268 | 24000 | -0.000396252 | 26000 | -0.0003764677 | 28000 | -0.0001685646 | 26000 | -0.0003368638
34000 | -3.099397e-05 | 34000 | -2.403105e-05 | 30000 | -0.0002092207 | 30000 | -0.0002092207 | 28000 | -0.0002791026 | 34000 | -3.19841e-05 | 26000 | -0.00039627 | 28000 | -0.000198268 | 24000 | -0.00037645 | 26000 | -0.0003764677 | 28000 | -0.0001784656 | 26000 | -0.0003368638
34000 | -3.198407e-05 | 36000 | -2.403105e-05 | 30000 | -0.0002092207 | 30000 | -0.0002092207 | 28000 | -0.0002791026 | 34000 | -3.19841e-05 | 26000 | -0.000376468 | 28000 | -0.000198268 | 24000 | -0.00037645 | 24000 | -0.00037645 | 28000 | -0.0001784656 | 26000 | -0.0003368638
34000 | -3.099397e-05 | 36000 | -2.502607e-05 | 30000 | -0.0002092207 | 30000 | -0.0002092207 | 30000 | -0.000279138 | 34000 | -3.19841e-05 | 26000 | -0.000376468 | 28000 | -0.000198268 | 24000 | -0.000396252 | 26000 | -0.0003764677 | 28000 | -0.0001784656 | 24000 | -0.0003368461
34000 | -3.099397e-05 | 36000 | -2.40399e-05 | 30000 | -0.0002092207 | 30000 | -0.0002092207 | 28000 | -0.0002791026 | 34000 | -3.19841e-05 | 26000 | -0.000376468 | 28000 | -0.000198268 | 26000 | -0.0003764677 | 26000 | -0.0003764677 | 30000 | -0.0001685823 | 24000 | -0.0003368461
34000 | -3.099397e-05 | 34000 | -2.40399e-05 | 32000 | -0.0002092384 | 30000 | -0.0002092207 | 28000 | -0.0002791026 | 34000 | -3.19841e-05 | 26000 | -0.000376468 | 28000 | -0.000198268 | 26000 | -0.0003764677 | 26000 | -0.0003764677 | 30000 | -0.0001685823 | 26000 | -0.0003368638
34000 | -3.099397e-05 | 36000 | -2.40399e-05 | 30000 | -0.0002092207 | 30000 | -0.0002092207 | 28000 | -0.0002592021 | 36000 | -3.20018e-05 | 26000 | -0.000376468 | 28000 | -0.000198268 | 24000 | -0.00037645 | 26000 | -0.0003764677 | 28000 | -0.0001784656 | 26000 | -0.0003368638
34000 | -3.099397e-05 | 36000 | -2.403105e-05 | 32000 | -0.0002092384 | 30000 | -0.0002092207 | 28000 | -0.0002592021 | 34000 | -3.19841e-05 | 28000 | -0.000376485 | 28000 | -0.000198268 | 26000 | -0.0003962697 | 26000 | -0.0003764677 | 28000 | -0.0001685646 | 26000 | -0.0003368638
34000 | -3.099397e-05 | 36000 | -2.40399e-05 | 30000 | -0.0002092207 | 30000 | -0.0002092207 | 28000 | -0.0002592021 | 34000 | -3.19841e-05 | 26000 | -0.000376468 | 28000 | -0.000198268 | 26000 | -0.0003764677 | 24000 | -0.00037645 | 30000 | -0.0001784833 | 24000 | -0.0003170441
34000 | -3.099397e-05 | 36000 | -2.40399e-05 | 30000 | -0.0002092207 | 30000 | -0.0002092207 | 30000 | -0.0002592375 | 34000 | -3.19841e-05 | 28000 | -0.000376485 | 30000 | -0.000198285 | 24000 | -0.00037645 | 26000 | -0.0003764677 | 28000 | -0.0001685646 | 26000 | -0.0003368638
34000 | -3.099397e-05 | 36000 | -2.40399e-05 | 30000 | -0.0002092207 | 30000 | -0.0002092207 | 28000 | -0.0002791026 | 34000 | -3.19841e-05 | 26000 | -0.000376468 | 28000 | -0.000198268 | 26000 | -0.0003764677 | 26000 | -0.0003764677 | 30000 | -0.0001685823 | 26000 | -0.0003368638
34000 | -3.099397e-05 | 34000 | -2.40399e-05 | 30000 | -0.0001992705 | 30000 | -0.0002092207 | 28000 | -0.0002592021 | 34000 | -3.19841e-05 | 26000 | -0.000376468 | 28000 | -0.000198268 | 24000 | -0.00037645 | 28000 | -0.0003764854 | 28000 | -0.0001685646 | 26000 | -0.0003170618
34000 | -3.099397e-05 | 36000 | -2.40399e-05 | 30000 | -0.0001992705 | 30000 | -0.0001992705 | 28000 | -0.0002592021 | 34000 | -3.0994e-05 | 26000 | -0.000376468 | 28000 | -0.000198268 | 26000 | -0.0003764677 | 28000 | -0.0003764854 | 28000 | -0.0001784656 | 26000 | -0.0003368638
34000 | -3.099397e-05 | 36000 | -2.403105e-05 | 32000 | -0.0001992882 | 30000 | -0.0002092207 | 30000 | -0.0002592375 | 34000 | -3.19841e-05 | 28000 | -0.000376485 | 28000 | -0.000198268 | 26000 | -0.0003764677 | 26000 | -0.0003764677 | 28000 | -0.0001685646 | 26000 | -0.0003368638
34000 | -3.099397e-05 | 36000 | -2.503492e-05 | 30000 | -0.0001992705 | 30000 | -0.0001992705 | 28000 | -0.0002791026 | 34000 | -3.19841e-05 | 28000 | -0.000376485 | 28000 | -0.000198268 | 26000 | -0.0003764677 | 26000 | -0.0003764677 | 28000 | -0.0001685646 | 26000 | -0.0003368638
34000 | -3.099397e-05 | 36000 | -2.40399e-05 | 32000 | -0.0001992882 | 30000 | -0.0001992705 | 30000 | -0.0002592375 | 34000 | -3.19841e-05 | 28000 | -0.000376485 | 28000 | -0.000198268 | 26000 | -0.0003764677 | 26000 | -0.0003665667 | 30000 | -0.0001784833 | 26000 | -0.0003170618
34000 | -3.099397e-05 | 36000 | -2.40399e-05 | 32000 | -0.0002092384 | 32000 | -0.0001992882 | 28000 | -0.0002393016 | 34000 | -3.19841e-05 | 28000 | -0.000376485 | 28000 | -0.000198268 | 26000 | -0.0003764677 | 26000 | -0.0003764677 | 28000 | -0.0001685646 | 28000 | -0.0003170795
34000 | -3.099397e-05 | 36000 | -2.503492e-05 | 32000 | -0.0002092384 | 32000 | -0.0001992882 | 30000 | -0.000239337 | 34000 | -3.19841e-05 | 26000 | -0.000376468 | 28000 | -0.000198268 | 26000 | -0.0003764677 | 28000 | -0.0003764854 | 30000 | -0.0001685823 | 26000 | -0.0003170618
36000 | -3.101167e-05 | 36000 | -2.40399e-05 | 32000 | -0.0001992882 | 30000 | -0.0002092207 | 30000 | -0.000239337 | 36000 | -3.20018e-05 | 26000 | -0.000376468 | 28000 | -0.000198268 | 26000 | -0.0003764677 | 28000 | -0.0003764854 | 30000 | -0.0001685823 | 26000 | -0.0003368638
34000 | -3.099397e-05 | 36000 | -2.40399e-05 | 32000 | -0.0001992882 | 30000 | -0.0001992705 | 30000 | -0.0002592375 | 34000 | -3.19841e-05 | 26000 | -0.000376468 | 28000 | -0.000198268 | 26000 | -0.0003764677 | 26000 | -0.0003764677 | 30000 | -0.0001685823 | 28000 | -0.0003170795
36000 | -3.101167e-05 | 36000 | -2.40399e-05 | 32000 | -0.0001992882 | 30000 | -0.0001992705 | 30000 | -0.0002592375 | 36000 | -3.10117e-05 | 28000 | -0.000376485 | 28000 | -0.000198268 | 26000 | -0.0003764677 | 28000 | -0.0003665844 | 30000 | -0.0001685823 | 28000 | -0.0003170795
36000 | -3.101167e-05 | 36000 | -2.40399e-05 | 32000 | -0.0001992882 | 30000 | -0.0001992705 | 30000 | -0.0002592375 | 34000 | -3.19841e-05 | 28000 | -0.000376485 | 28000 | -0.000198268 | 26000 | -0.0003764677 | 26000 | -0.0003665667 | 30000 | -0.0001685823 | 26000 | -0.0003170618
36000 | -3.101167e-05 | 36000 | -2.40399e-05 | 32000 | -0.0001992882 | 30000 | -0.0001992705 | 30000 | -0.0002592375 | 36000 | -3.10117e-05 | 28000 | -0.000376485 | 28000 | -0.000198268 | 28000 | -0.0003764854 | 28000 | -0.0003764854 | 30000 | -0.0001685823 | 26000 | -0.0003170618
36000 | -3.101167e-05 | 36000 | -2.40399e-05 | 32000 | -0.0001992882 | 30000 | -0.0001992705 | 30000 | -0.0002592375 | 36000 | -3.20018e-05 | 28000 | -0.000376485 | 28000 | -0.000198268 | 26000 | -0.0003764677 | 26000 | -0.0003665667 | 28000 | -0.0001685646 | 26000 | -0.0003368638
36000 | -3.101167e-05 | 36000 | -2.40399e-05 | 32000 | -0.0001992882 | 30000 | -0.0001992705 | 30000 | -0.0002592375 | 36000 | -3.20018e-05 | 28000 | -0.000376485 | 30000 | -0.000198285 | 26000 | -0.0003764677 | 26000 | -0.0003764677 | 30000 | -0.0001685823 | 28000 | -0.0003368815
36000 | -3.101167e-05 | 36000 | -2.40399e-05 | 30000 | -0.0001992705 | 30000 | -0.0001992705 | 30000 | -0.0002592375 | 36000 | -3.20018e-05 | 28000 | -0.000376485 | 30000 | -0.000198285 | 26000 | -0.0003764677 | 26000 | -0.0003665667 | 30000 | -0.0001685823 | 28000 | -0.0003170795
36000 | -3.101167e-05 | 36000 | -2.40399e-05 | 32000 | -0.0001992882 | 32000 | -0.0001992882 | 30000 | -0.000239337 | 36000 | -3.10117e-05 | 28000 | -0.000376485 | 30000 | -0.000198285 | 26000 | -0.0003764677 | 26000 | -0.0003665667 | 30000 | -0.0001685823 | 26000 | -0.0003368638
36000 | -3.101167e-05 | 36000 | -2.40399e-05 | 32000 | -0.0001992882 | 32000 | -0.0001992882 | 30000 | -0.0002592375 | 36000 | -3.20018e-05 | 28000 | -0.000376485 | 30000 | -0.000198285 | 28000 | -0.0003764854 | 28000 | -0.0003764854 | 30000 | -0.0001685823 | 26000 | -0.0003368638
36000 | -3.101167e-05 | 38000 | -2.40399e-05 | 34000 | -0.0001993059 | 32000 | -0.0001992882 | 30000 | -0.0002592375 | 36000 | -3.29919e-05 | 28000 | -0.000356683 | 30000 | -0.000198285 | 26000 | -0.0003764677 | 28000 | -0.0003665844 | 30000 | -0.0001685823 | 26000 | -0.0003368638
36000 | -3.101167e-05 | 36000 | -2.40399e-05 | 34000 | -0.0001993059 | 30000 | -0.0001992705 | 30000 | -0.000239337 | 36000 | -3.20018e-05 | 28000 | -0.000376485 | 28000 | -0.000198268 | 28000 | -0.0003764854 | 26000 | -0.0003665667 | 30000 | -0.0001685823 | 28000 | -0.0003170795
36000 | -3.101167e-05 | 36000 | -2.504377e-05 | 34000 | -0.0001993059 | 30000 | -0.0001992705 | 30000 | -0.0002592375 | 36000 | -3.20018e-05 | 28000 | -0.000376485 | 30000 | -0.000198285 | 28000 | -0.0003764854 | 28000 | -0.0003665844 | 30000 | -0.0001685823 | 28000 | -0.0003368815
36000 | -3.101167e-05 | 38000 | -2.40399e-05 | 34000 | -0.0001993059 | 32000 | -0.0001992882 | 30000 | -0.0002592375 | 36000 | -3.10117e-05 | 28000 | -0.000376485 | 28000 | -0.000198268 | 28000 | -0.0003764854 | 28000 | -0.0003665844 | 30000 | -0.0001685823 | 26000 | -0.0003170618
36000 | -3.101167e-05 | 38000 | -2.40399e-05 | 34000 | -0.0001993059 | 30000 | -0.0001992705 | 30000 | -0.0002592375 | 36000 | -3.20018e-05 | 28000 | -0.000356683 | 30000 | -0.000198285 | 28000 | -0.0003764854 | 28000 | -0.0003665844 | 30000 | -0.0001685823 | 28000 | -0.0003368815
36000 | -3.101167e-05 | 36000 | -2.404875e-05 | 34000 | -0.0001993059 | 32000 | -0.0001992882 | 30000 | -0.000239337 | 36000 | -3.20018e-05 | 28000 | -0.000376485 | 30000 | -0.000198285 | 26000 | -0.0003764677 | 28000 | -0.0003665844 | 30000 | -0.0001685823 | 28000 | -0.0003368815
36000 | -3.101167e-05 | 38000 | -2.404875e-05 | 34000 | -0.0001993059 | 32000 | -0.0001992882 | 30000 | -0.000239337 | 36000 | -3.10117e-05 | 28000 | -0.000376485 | 30000 | -0.000198285 | 28000 | -0.0003764854 | 26000 | -0.0003665667 | 30000 | -0.0001784833 | 28000 | -0.0003170795
36000 | -3.101167e-05 | 36000 | -2.40399e-05 | 34000 | -0.0001993059 | 34000 | -0.0001993059 | 30000 | -0.000239337 | 36000 | -3.10117e-05 | 28000 | -0.000356683 | 30000 | -0.000198285 | 28000 | -0.0003764854 | 28000 | -0.0003665844 | 30000 | -0.0001784833 | 28000 | -0.0003368815
36000 | -3.101167e-05 | 38000 | -2.404875e-05 | 34000 | -0.0002092561 | 34000 | -0.0001993059 | 30000 | -0.000239337 | 36000 | -3.20018e-05 | 28000 | -0.000376485 | 30000 | -0.000198285 | 28000 | -0.0003764854 | 28000 | -0.0003665844 | 30000 | -0.0001784833 | 26000 | -0.0003368638
36000 | -3.101167e-05 | 38000 | -2.40399e-05 | 34000 | -0.0001993059 | 32000 | -0.0001992882 | 30000 | -0.000239337 | 36000 | -3.20018e-05 | 28000 | -0.000376485 | 30000 | -0.000198285 | 28000 | -0.0003764854 | 28000 | -0.0003665844 | 30000 | -0.0001685823 | 28000 | -0.0003170795
36000 | -3.101167e-05 | 38000 | -2.404875e-05 | 34000 | -0.0001993059 | 32000 | -0.0001992882 | 30000 | -0.000239337 | 38000 | -3.20195e-05 | 28000 | -0.000356683 | 30000 | -0.000198285 | 28000 | -0.0003764854 | 28000 | -0.0003665844 | 30000 | -0.0001685823 | 28000 | -0.0003170795
36000 | -3.101167e-05 | 38000 | -2.404875e-05 | 32000 | -0.0001992882 | 34000 | -0.0001993059 | 30000 | -0.000239337 | 36000 | -3.20018e-05 | 28000 | -0.000376485 | 30000 | -0.000198285 | 28000 | -0.0003764854 | 28000 | -0.0003665844 | 30000 | -0.0001784833 | 28000 | -0.0003170795
36000 | -3.101167e-05 | 38000 | -2.404875e-05 | 34000 | -0.0001993059 | 34000 | -0.0001993059 | 30000 | -0.000239337 | 38000 | -3.20195e-05 | 28000 | -0.000376485 | 30000 | -0.000198285 | 28000 | -0.0003764854 | 28000 | -0.0003665844 | 30000 | -0.0001685823 | 28000 | -0.0003368815
38000 | -3.102937e-05 | 38000 | -2.404875e-05 | 34000 | -0.0001993059 | 32000 | -0.0001992882 | 30000 | -0.000239337 | 36000 | -3.20018e-05 | 28000 | -0.000376485 | 30000 | -0.000198285 | 26000 | -0.0003764677 | 28000 | -0.0003665844 | 30000 | -0.0001685823 | 28000 | -0.0003170795
38000 | -3.102937e-05 | 38000 | -2.404875e-05 | 34000 | -0.0001993059 | 34000 | -0.0001993059 | 30000 | -0.0002592375 | 36000 | -3.10117e-05 | 28000 | -0.000376485 | 30000 | -0.000198285 | 28000 | -0.0003764854 | 28000 | -0.0003665844 | 30000 | -0.0001685823 | 28000 | -0.0003368815
36000 | -3.101167e-05 | 38000 | -2.404875e-05 | 34000 | -0.0001993059 | 34000 | -0.0001993059 | 30000 | -0.000239337 | 38000 | -3.20195e-05 | 28000 | -0.000376485 | 30000 | -0.000198285 | 28000 | -0.0003566834 | 28000 | -0.0003566834 | 30000 | -0.0001685823 | 28000 | -0.0003170795
38000 | -3.102937e-05 | 38000 | -2.404875e-05 | 34000 | -0.0001993059 | 34000 | -0.0001993059 | 30000 | -0.000239337 | 36000 | -3.20018e-05 | 28000 | -0.000376485 | 30000 | -0.000198285 | 28000 | -0.0003764854 | 28000 | -0.0003665844 | 30000 | -0.0001784833 | 28000 | -0.0003170795
38000 | -3.102937e-05 | 38000 | -2.404875e-05 | 34000 | -0.0001993059 | 34000 | -0.0001993059 | 30000 | -0.000239337 | 38000 | -3.20195e-05 | 28000 | -0.000376485 | 30000 | -0.000198285 | 28000 | -0.0003764854 | 28000 | -0.0003566834 | 30000 | -0.0001685823 | 28000 | -0.0003170795
36000 | -3.101167e-05 | 38000 | -2.305372e-05 | 34000 | -0.0001993059 | 34000 | -0.0001893556 | 30000 | -0.000239337 | 38000 | -3.20195e-05 | 28000 | -0.000376485 | 30000 | -0.000198285 | 28000 | -0.0003764854 | 28000 | -0.0003566834 | 30000 | -0.0001685823 | 28000 | -0.0003170795
38000 | -3.003927e-05 | 40000 | -2.305372e-05 | 34000 | -0.0001993059 | 34000 | -0.0001893556 | 30000 | -0.000239337 | 38000 | -3.10294e-05 | 28000 | -0.000376485 | 30000 | -0.000198285 | 28000 | -0.0003566834 | 28000 | -0.0003665844 | 30000 | -0.0001685823 | 28000 | -0.0003368815
38000 | -3.102937e-05 | 38000 | -2.404875e-05 | 34000 | -0.0001993059 | 34000 | -0.0001893556 | 30000 | -0.0002194365 | 38000 | -3.20195e-05 | 28000 | -0.000356683 | 30000 | -0.000198285 | 28000 | -0.0003566834 | 28000 | -0.0003665844 | 30000 | -0.0001685823 | 28000 | -0.0003368815
38000 | -3.003927e-05 | 40000 | -2.40576e-05 | 34000 | -0.0001993059 | 34000 | -0.0001993059 | 30000 | -0.0002194365 | 38000 | -3.10294e-05 | 28000 | -0.000356683 | 30000 | -0.000198285 | 28000 | -0.0003764854 | 30000 | -0.0003567011 | 30000 | -0.0001685823 | 28000 | -0.0003170795
38000 | -3.003927e-05 | 38000 | -2.404875e-05 | 34000 | -0.0001993059 | 34000 | -0.0001893556 | 30000 | -0.0002194365 | 38000 | -3.20195e-05 | 28000 | -0.000356683 | 30000 | -0.000198285 | 28000 | -0.0003764854 | 28000 | -0.0003566834 | 30000 | -0.0001685823 | 28000 | -0.0003368815
38000 | -3.102937e-05 | 38000 | -2.306257e-05 | 34000 | -0.0001993059 | 34000 | -0.0001893556 | 30000 | -0.000239337 | 38000 | -3.20195e-05 | 28000 | -0.000376485 | 30000 | -0.000198285 | 28000 | -0.0003764854 | 30000 | -0.0003567011 | 30000 | -0.0001685823 | 28000 | -0.0003170795
38000 | -3.102937e-05 | 38000 | -2.404875e-05 | 34000 | -0.0001993059 | 34000 | -0.0001893556 | 30000 | -0.0002194365 | 38000 | -3.20195e-05 | 28000 | -0.000356683 | 30000 | -0.000198285 | 28000 | -0.0003764854 | 28000 | -0.0003566834 | 30000 | -0.0001685823 | 28000 | -0.0003170795
38000 | -3.102937e-05 | 38000 | -2.404875e-05 | 34000 | -0.0001993059 | 34000 | -0.0001893556 | 30000 | -0.000239337 | 38000 | -3.20195e-05 | 28000 | -0.000356683 | 30000 | -0.000198285 | 28000 | -0.0003764854 | 28000 | -0.0003566834 | 30000 | -0.0001685823 | 28000 | -0.0003170795
38000 | -3.102937e-05 | 38000 | -2.305372e-05 | 36000 | -0.0001993236 | 34000 | -0.0001893556 | 30000 | -0.000239337 | 38000 | -3.20195e-05 | 28000 | -0.000356683 | 30000 | -0.000198285 | 28000 | -0.0003764854 | 28000 | -0.0003566834 | 30000 | -0.0001685823 | 28000 | -0.0003170795
36000 | -3.101167e-05 | 38000 | -2.305372e-05 | 36000 | -0.0001993236 | 34000 | -0.0001893556 | 30000 | -0.0002194365 | 38000 | -3.20195e-05 | 28000 | -0.000356683 | 30000 | -0.000198285 | 28000 | -0.0003764854 | 28000 | -0.0003566834 | 30000 | -0.0001685823 | 28000 | -0.0003170795
38000 | -3.102937e-05 | 40000 | -2.305372e-05 | 36000 | -0.0001993236 | 34000 | -0.0001893556 | 30000 | -0.000239337 | 38000 | -3.20195e-05 | 28000 | -0.000356683 | 30000 | -0.000198285 | 30000 | -0.0003567011 | 30000 | -0.0003567011 | 30000 | -0.0001685823 | 28000 | -0.0003170795
38000 | -3.102937e-05 | 40000 | -2.404875e-05 | 36000 | -0.0001993236 | 34000 | -0.0001893556 | 30000 | -0.0002194365 | 38000 | -3.10294e-05 | 28000 | -0.000356683 | 30000 | -0.000198285 | 28000 | -0.0003566834 | 30000 | -0.0003567011 | 30000 | -0.0001685823 | 28000 | -0.0003368815
38000 | -3.003927e-05 | 40000 | -2.306257e-05 | 34000 | -0.0001993059 | 34000 | -0.0001893556 | 30000 | -0.0002194365 | 38000 | -3.10294e-05 | 28000 | -0.000376485 | 30000 | -0.000198285 | 28000 | -0.0003566834 | 30000 | -0.0003567011 | 30000 | -0.0001685823 | 28000 | -0.0003170795
38000 | -3.102937e-05 | 40000 | -2.40576e-05 | 36000 | -0.0001893733 | 34000 | -0.0001893556 | 30000 | -0.0002194365 | 40000 | -3.20372e-05 | 30000 | -0.000356701 | 30000 | -0.000198285 | 28000 | -0.0003764854 | 30000 | -0.0003567011 | 30000 | -0.0001685823 | 28000 | -0.0003170795
38000 | -3.102937e-05 | 38000 | -2.40576e-05 | 34000 | -0.0001893556 | 34000 | -0.0001893556 | 30000 | -0.0002194365 | 38000 | -3.10294e-05 | 28000 | -0.000376485 | 30000 | -0.000198285 | 28000 | -0.0003764854 | 28000 | -0.0003566834 | 30000 | -0.0001685823 | 28000 | -0.0003170795
38000 | -3.102937e-05 | 40000 | -2.40576e-05 | 36000 | -0.0001993236 | 34000 | -0.0001893556 | 30000 | -0.0002194365 | 38000 | -3.20195e-05 | 30000 | -0.000356701 | 30000 | -0.000198285 | 28000 | -0.0003764854 | 28000 | -0.0003566834 | 30000 | -0.0001685823 | 30000 | -0.0003170972
40000 | -3.104707e-05 | 38000 | -2.305372e-05 | 36000 | -0.0001893733 | 34000 | -0.0001893556 | 30000 | -0.0002194365 | 38000 | -3.10294e-05 | 30000 | -0.000356701 | 30000 | -0.000198285 | 28000 | -0.0003566834 | 28000 | -0.0003566834 | 30000 | -0.0001685823 | 30000 | -0.0003170972
38000 | -3.102937e-05 | 40000 | -2.306257e-05 | 34000 | -0.0001893556 | 34000 | -0.0001893556 | 30000 | -0.000239337 | 38000 | -3.20195e-05 | 30000 | -0.000376503 | 30000 | -0.000198285 | 28000 | -0.0003764854 | 28000 | -0.0003566834 | 30000 | -0.0001685823 | 30000 | -0.0003170972
38000 | -3.102937e-05 | 40000 | -2.305372e-05 | 34000 | -0.0001893556 | 34000 | -0.0001893556 | 30000 | -0.0002194365 | 38000 | -3.10294e-05 | 28000 | -0.000356683 | 30000 | -0.000198285 | 28000 | -0.0003764854 | 28000 | -0.0003566834 | 30000 | -0.0001685823 | 28000 | -0.0003170795
38000 | -3.102937e-05 | 38000 | -2.306257e-05 | 34000 | -0.0001893556 | 34000 | -0.0001794054 | 30000 | -0.0002194365 | 38000 | -3.20195e-05 | 30000 | -0.000356701 | 30000 | -0.000198285 | 28000 | -0.0003566834 | 28000 | -0.0003566834 | 30000 | -0.0001685823 | 28000 | -0.0003170795
38000 | -3.102937e-05 | 40000 | -2.40576e-05 | 36000 | -0.0001893733 | 34000 | -0.0001794054 | 30000 | -0.0002194365 | 38000 | -3.20195e-05 | 30000 | -0.000356701 | 30000 | -0.000198285 | 28000 | -0.0003566834 | 28000 | -0.0003566834 | 30000 | -0.0001685823 | 28000 | -0.0003170795
38000 | -3.102937e-05 | 40000 | -2.305372e-05 | 36000 | -0.0001893733 | 34000 | -0.0001794054 | 30000 | -0.0002194365 | 38000 | -3.10294e-05 | 30000 | -0.000356701 | 30000 | -0.000198285 | 30000 | -0.0003567011 | 30000 | -0.0003567011 | 30000 | -0.0001685823 | 30000 | -0.0003170972
40000 | -3.104707e-05 | 42000 | -2.40576e-05 | 36000 | -0.0001893733 | 34000 | -0.0001794054 | 30000 | -0.0002194365 | 38000 | -3.10294e-05 | 30000 | -0.000356701 | 30000 | -0.000198285 | 28000 | -0.0003566834 | 28000 | -0.0003566834 | 30000 | -0.0001685823 | 28000 | -0.0003170795
40000 | -3.005697e-05 | 40000 | -2.306257e-05 | 36000 | -0.0001893733 | 36000 | -0.0001794231 | 32000 | -0.0002194719 | 38000 | -3.10294e-05 | 30000 | -0.000356701 | 30000 | -0.000198285 | 28000 | -0.0003566834 | 30000 | -0.0003567011 | 30000 | -0.0001685823 | 30000 | -0.0003170972
38000 | -3.102937e-05 | 40000 | -2.406645e-05 | 36000 | -0.0001893733 | 36000 | -0.0001794231 | 32000 | -0.0002194719 | 38000 | -3.10294e-05 | 30000 | -0.000356701 | 30000 | -0.000198285 | 28000 | -0.0003566834 | 28000 | -0.0003566834 | 30000 | -0.0001685823 | 30000 | -0.0003170972
38000 | -3.003927e-05 | 40000 | -2.306257e-05 | 36000 | -0.0001893733 | 34000 | -0.0001794054 | 30000 | -0.0002194365 | 38000 | -3.10294e-05 | 30000 | -0.000356701 | 30000 | -0.000188384 | 30000 | -0.0003567011 | 30000 | -0.0003567011 | 32000 | -0.0001686 | 30000 | -0.0003170972
38000 | -3.102937e-05 | 40000 | -2.40576e-05 | 36000 | -0.0001893733 | 36000 | -0.0001794231 | 32000 | -0.0002194719 | 40000 | -3.10471e-05 | 30000 | -0.000356701 | 30000 | -0.000198285 | 30000 | -0.0003567011 | 28000 | -0.0003566834 | 30000 | -0.0001685823 | 30000 | -0.0003368992
40000 | -3.104707e-05 | 38000 | -2.40576e-05 | 36000 | -0.0001893733 | 36000 | -0.0001794231 | 30000 | -0.0002194365 | 38000 | -3.10294e-05 | 30000 | -0.000356701 | 30000 | -0.000198285 | 28000 | -0.0003764854 | 30000 | -0.0003567011 | 32000 | -0.0001686 | 30000 | -0.0003170972
40000 | -3.005697e-05 | 40000 | -2.306257e-05 | 36000 | -0.0001893733 | 34000 | -0.0001794054 | 32000 | -0.0002194719 | 38000 | -3.20195e-05 | 30000 | -0.000356701 | 30000 | -0.000198285 | 28000 | -0.0003566834 | 28000 | -0.0003566834 | 30000 | -0.0001685823 | 30000 | -0.0003170972
38000 | -3.003927e-05 | 40000 | -2.305372e-05 | 36000 | -0.0001893733 | 36000 | -0.0001794231 | 32000 | -0.0001995714 | 40000 | -3.20372e-05 | 30000 | -0.000356701 | 30000 | -0.000188384 | 28000 | -0.0003566834 | 30000 | -0.0003567011 | 30000 | -0.0001685823 | 30000 | -0.0003170972
40000 | -3.104707e-05 | 42000 | -2.306257e-05 | 36000 | -0.0001893733 | 36000 | -0.0001794231 | 30000 | -0.0002194365 | 40000 | -3.20372e-05 | 30000 | -0.000356701 | 30000 | -0.000188384 | 30000 | -0.0003567011 | 30000 | -0.0003567011 | 30000 | -0.0001685823 | 28000 | -0.0003368815
40000 | -3.005697e-05 | 40000 | -2.40576e-05 | 36000 | -0.0001893733 | 34000 | -0.0001794054 | 32000 | -0.0002194719 | 40000 | -3.10471e-05 | 30000 | -0.000356701 | 30000 | -0.000188384 | 30000 | -0.0003567011 | 28000 | -0.0003566834 | 32000 | -0.0001686 | 30000 | -0.0003170972
38000 | -3.102937e-05 | 42000 | -2.307142e-05 | 36000 | -0.0001893733 | 36000 | -0.0001794231 | 32000 | -0.0002194719 | 40000 | -3.10471e-05 | 30000 | -0.000356701 | 30000 | -0.000198285 | 30000 | -0.0003567011 | 30000 | -0.0003567011 | 30000 | -0.0001685823 | 30000 | -0.0003170972
40000 | -3.104707e-05 | 42000 | -2.40576e-05 | 36000 | -0.0001893733 | 36000 | -0.0001794231 | 32000 | -0.0002194719 | 38000 | -3.10294e-05 | 30000 | -0.000356701 | 30000 | -0.000198285 | 30000 | -0.0003567011 | 30000 | -0.0003567011 | 32000 | -0.0001686 | 30000 | -0.0003170972
40000 | -3.005697e-05 | 42000 | -2.406645e-05 | 36000 | -0.0001893733 | 36000 | -0.0001794231 | 32000 | -0.0002194719 | 40000 | -3.10471e-05 | 30000 | -0.000356701 | 30000 | -0.000198285 | 30000 | -0.0003567011 | 30000 | -0.0003567011 | 30000 | -0.0001586813 | 30000 | -0.0003170972
40000 | -3.104707e-05 | 40000 | -2.406645e-05 | 36000 | -0.0001893733 | 36000 | -0.0001794231 | 32000 | -0.0001995714 | 40000 | -3.20372e-05 | 30000 | -0.000356701 | 32000 | -0.000198303 | 30000 | -0.0003567011 | 30000 | -0.0003567011 | 32000 | -0.0001686 | 30000 | -0.0003170972
40000 | -3.104707e-05 | 42000 | -2.406645e-05 | 36000 | -0.0001893733 | 36000 | -0.0001794231 | 32000 | -0.0002194719 | 40000 | -3.10471e-05 | 30000 | -0.000356701 | 30000 | -0.000198285 | 30000 | -0.0003567011 | 30000 | -0.0003567011 | 30000 | -0.0001685823 | 30000 | -0.0003170972
42000 | -3.007467e-05 | 42000 | -2.306257e-05 | 38000 | -0.000189391 | 36000 | -0.0001794231 | 32000 | -0.0001995714 | 40000 | -3.10471e-05 | 30000 | -0.000356701 | 32000 | -0.000198303 | 30000 | -0.0003567011 | 30000 | -0.0003567011 | 30000 | -0.0001586813 | 30000 | -0.0003170972
40000 | -3.104707e-05 | 42000 | -2.307142e-05 | 36000 | -0.0001893733 | 36000 | -0.0001794231 | 32000 | -0.0001995714 | 40000 | -3.10471e-05 | 30000 | -0.000356701 | 30000 | -0.000198285 | 30000 | -0.0003567011 | 30000 | -0.0003567011 | 32000 | -0.0001686 | 30000 | -0.0003170972
42000 | -3.007467e-05 | 42000 | -2.307142e-05 | 36000 | -0.0001893733 | 36000 | -0.0001794231 | 32000 | -0.0001995714 | 40000 | -3.10471e-05 | 30000 | -0.000356701 | 32000 | -0.000198303 | 30000 | -0.0003567011 | 30000 | -0.0003468002 | 32000 | -0.0001686 | 28000 | -0.0003170795
42000 | -3.106477e-05 | 42000 | -2.406645e-05 | 38000 | -0.0001794408 | 36000 | -0.0001794231 | 34000 | -0.0002195073 | 40000 | -3.10471e-05 | 30000 | -0.000356701 | 30000 | -0.000188384 | 30000 | -0.0003567011 | 30000 | -0.0003567011 | 32000 | -0.0001686 | 30000 | -0.0003170972
42000 | -3.007467e-05 | 40000 | -2.406645e-05 | 38000 | -0.000189391 | 36000 | -0.0001794231 | 32000 | -0.0001995714 | 40000 | -3.10471e-05 | 30000 | -0.000356701 | 32000 | -0.000198303 | 30000 | -0.0003567011 | 30000 | -0.0003567011 | 30000 | -0.0001685823 | 30000 | -0.0003170972
42000 | -3.106477e-05 | 42000 | -2.307142e-05 | 38000 | -0.000189391 | 36000 | -0.0001794231 | 34000 | -0.0001996068 | 42000 | -3.10648e-05 | 30000 | -0.000356701 | 32000 | -0.000188402 | 30000 | -0.0003567011 | 30000 | -0.0003567011 | 34000 | -0.0001587167 | 30000 | -0.0003170972
42000 | -3.007467e-05 | 42000 | -2.306257e-05 | 38000 | -0.0001794408 | 38000 | -0.0001794408 | 32000 | -0.0002194719 | 40000 | -3.10471e-05 | 30000 | -0.000356701 | 32000 | -0.000188402 | 30000 | -0.0003567011 | 30000 | -0.0003567011 | 32000 | -0.0001686 | 30000 | -0.0003170972
42000 | -3.106477e-05 | 42000 | -2.307142e-05 | 38000 | -0.0001794408 | 38000 | -0.0001794408 | 32000 | -0.0001995714 | 42000 | -3.10648e-05 | 30000 | -0.000356701 | 32000 | -0.000188402 | 30000 | -0.0003567011 | 30000 | -0.0003567011 | 32000 | -0.000158699 | 30000 | -0.0003170972
42000 | -3.106477e-05 | 42000 | -2.307142e-05 | 36000 | -0.0001893733 | 36000 | -0.0001794231 | 32000 | -0.0001995714 | 40000 | -3.10471e-05 | 30000 | -0.000356701 | 30000 | -0.000188384 | 30000 | -0.0003567011 | 30000 | -0.0003567011 | 34000 | -0.0001686177 | 30000 | -0.0003170972
42000 | -3.007467e-05 | 42000 | -2.406645e-05 | 38000 | -0.0001794408 | 38000 | -0.0001794408 | 34000 | -0.0001996068 | 42000 | -3.10648e-05 | 30000 | -0.000356701 | 32000 | -0.000188402 | 30000 | -0.0003567011 | 30000 | -0.0003567011 | 32000 | -0.000158699 | 30000 | -0.0003170972
42000 | -3.007467e-05 | 42000 | -2.307142e-05 | 38000 | -0.0001794408 | 36000 | -0.0001694728 | 34000 | -0.0001996068 | 42000 | -3.10648e-05 | 30000 | -0.000356701 | 30000 | -0.000188384 | 30000 | -0.0003567011 | 30000 | -0.0003567011 | 34000 | -0.0001587167 | 30000 | -0.0003170972
40000 | -3.104707e-05 | 42000 | -2.406645e-05 | 38000 | -0.0001794408 | 38000 | -0.0001794408 | 34000 | -0.0001996068 | 40000 | -3.10471e-05 | 30000 | -0.000356701 | 32000 | -0.000188402 | 30000 | -0.0003567011 | 30000 | -0.0003567011 | 32000 | -0.0001686 | 30000 | -0.0003170972
42000 | -3.007467e-05 | 42000 | -2.307142e-05 | 38000 | -0.0001794408 | 38000 | -0.0001694905 | 34000 | -0.0001996068 | 40000 | -3.10471e-05 | 30000 | -0.000356701 | 32000 | -0.000188402 | 30000 | -0.0003567011 | 30000 | -0.0003567011 | 34000 | -0.0001686177 | 30000 | -0.0003170972
42000 | -3.106477e-05 | 42000 | -2.307142e-05 | 38000 | -0.0001794408 | 38000 | -0.0001794408 | 34000 | -0.0001996068 | 40000 | -3.20372e-05 | 30000 | -0.000356701 | 32000 | -0.000188402 | 30000 | -0.0003567011 | 30000 | -0.0003567011 | 34000 | -0.0001686177 | 30000 | -0.0003170972
42000 | -3.007467e-05 | 42000 | -2.307142e-05 | 38000 | -0.0001794408 | 38000 | -0.0001794408 | 34000 | -0.0001996068 | 42000 | -3.20549e-05 | 30000 | -0.000356701 | 32000 | -0.000188402 | 30000 | -0.0003567011 | 30000 | -0.0003567011 | 34000 | -0.0001686177 | 30000 | -0.0003170972
42000 | -3.007467e-05 | 42000 | -2.307142e-05 | 38000 | -0.000189391 | 36000 | -0.0001694728 | 32000 | -0.0001995714 | 42000 | -3.10648e-05 | 30000 | -0.000356701 | 32000 | -0.000198303 | 30000 | -0.0003567011 | 30000 | -0.0003468002 | 34000 | -0.0001686177 | 30000 | -0.0003170972
42000 | -3.106477e-05 | 42000 | -2.307142e-05 | 38000 | -0.0001794408 | 38000 | -0.0001694905 | 34000 | -0.0001996068 | 42000 | -3.10648e-05 | 30000 | -0.000356701 | 32000 | -0.000198303 | 30000 | -0.0003567011 | 30000 | -0.0003468002 | 32000 | -0.000158699 | 30000 | -0.0003170972
42000 | -3.007467e-05 | 42000 | -2.307142e-05 | 38000 | -0.0001794408 | 38000 | -0.0001694905 | 34000 | -0.0001996068 | 42000 | -3.10648e-05 | 30000 | -0.000356701 | 34000 | -0.00018842 | 30000 | -0.0003567011 | 30000 | -0.0003567011 | 34000 | -0.0001587167 | 30000 | -0.0003170972
42000 | -3.106477e-05 | 42000 | -2.307142e-05 | 38000 | -0.0001794408 | 36000 | -0.0001694728 | 34000 | -0.0001996068 | 42000 | -3.10648e-05 | 30000 | -0.000356701 | 32000 | -0.000188402 | 30000 | -0.0003567011 | 30000 | -0.0003468002 | 32000 | -0.000158699 | 30000 | -0.0002972952
42000 | -3.007467e-05 | 42000 | -2.307142e-05 | 38000 | -0.0001794408 | 38000 | -0.0001694905 | 34000 | -0.0001996068 | 42000 | -3.10648e-05 | 30000 | -0.000356701 | 34000 | -0.00018842 | 30000 | -0.0003567011 | 30000 | -0.0003468002 | 32000 | -0.0001686 | 30000 | -0.0003170972
42000 | -3.106477e-05 | 42000 | -2.307142e-05 | 38000 | -0.0001794408 | 38000 | -0.0001694905 | 34000 | -0.0001996068 | 42000 | -3.10648e-05 | 30000 | -0.000356701 | 32000 | -0.000188402 | 30000 | -0.0003567011 | 30000 | -0.0003468002 | 32000 | -0.0001686 | 30000 | -0.0003170972
42000 | -3.007467e-05 | 42000 | -2.307142e-05 | 38000 | -0.0001794408 | 38000 | -0.0001694905 | 34000 | -0.0001996068 | 42000 | -3.10648e-05 | 30000 | -0.000356701 | 32000 | -0.000188402 | 30000 | -0.0003567011 | 30000 | -0.0003468002 | 34000 | -0.0001587167 | 30000 | -0.0003170972
42000 | -3.007467e-05 | 42000 | -2.307142e-05 | 38000 | -0.0001794408 | 38000 | -0.0001694905 | 34000 | -0.0001996068 | 42000 | -3.10648e-05 | 30000 | -0.000356701 | 32000 | -0.000188402 | 30000 | -0.0003567011 | 30000 | -0.0003468002 | 34000 | -0.0001587167 | 30000 | -0.0003170972
42000 | -3.106477e-05 | 42000 | -2.307142e-05 | 38000 | -0.0001794408 | 38000 | -0.0001694905 | 34000 | -0.0001996068 | 42000 | -3.10648e-05 | 30000 | -0.000356701 | 32000 | -0.000188402 | 30000 | -0.0003567011 | 30000 | -0.0003468002 | 32000 | -0.0001686 | 30000 | -0.0003170972
42000 | -3.007467e-05 | 42000 | -2.307142e-05 | 38000 | -0.0001794408 | 38000 | -0.0001694905 | 34000 | -0.0001996068 | 42000 | -3.10648e-05 | 30000 | -0.000356701 | 34000 | -0.00018842 | 30000 | -0.0003567011 | 30000 | -0.0003468002 | 34000 | -0.0001686177 | 30000 | -0.0003170972
42000 | -3.007467e-05 | 44000 | -2.307142e-05 | 38000 | -0.0001794408 | 38000 | -0.0001595403 | 34000 | -0.0001996068 | 42000 | -3.10648e-05 | 30000 | -0.000356701 | 34000 | -0.00018842 | 30000 | -0.0003567011 | 30000 | -0.0003468002 | 32000 | -0.000158699 | 30000 | -0.0003170972
42000 | -3.007467e-05 | 42000 | -2.307142e-05 | 38000 | -0.0001794408 | 38000 | -0.0001595403 | 34000 | -0.0001996068 | 42000 | -3.10648e-05 | 30000 | -0.000356701 | 34000 | -0.00018842 | 30000 | -0.0003567011 | 30000 | -0.0003468002 | 34000 | -0.0001686177 | 30000 | -0.0003170972
44000 | -3.009237e-05 | 42000 | -2.308027e-05 | 38000 | -0.0001794408 | 38000 | -0.0001694905 | 34000 | -0.0001996068 | 42000 | -3.10648e-05 | 30000 | -0.000356701 | 32000 | -0.000188402 | 30000 | -0.0003567011 | 30000 | -0.0003468002 | 34000 | -0.0001686177 | 30000 | -0.0002972952
42000 | -3.007467e-05 | 44000 | -2.307142e-05 | 38000 | -0.0001794408 | 38000 | -0.0001595403 | 34000 | -0.0001996068 | 42000 | -3.10648e-05 | 30000 | -0.000356701 | 34000 | -0.00018842 | 30000 | -0.0003567011 | 30000 | -0.0003468002 | 34000 | -0.0001686177 | 30000 | -0.0003170972
42000 | -3.007467e-05 | 44000 | -2.307142e-05 | 38000 | -0.0001794408 | 38000 | -0.0001595403 | 34000 | -0.0001996068 | 42000 | -3.10648e-05 | 30000 | -0.000356701 | 34000 | -0.00018842 | 30000 | -0.0003567011 | 30000 | -0.0003468002 | 34000 | -0.0001587167 | 30000 | -0.0002972952
42000 | -3.007467e-05 | 44000 | -2.308027e-05 | 40000 | -0.0001794585 | 38000 | -0.0001595403 | 34000 | -0.0001996068 | 42000 | -3.10648e-05 | 30000 | -0.000356701 | 34000 | -0.000198321 | 30000 | -0.0003567011 | 30000 | -0.0003468002 | 34000 | -0.0001587167 | 30000 | -0.0003170972
44000 | -3.009237e-05 | 44000 | -2.308027e-05 | 38000 | -0.0001794408 | 38000 | -0.0001595403 | 36000 | -0.0001996422 | 44000 | -3.10825e-05 | 30000 | -0.000356701 | 34000 | -0.00018842 | 30000 | -0.0003567011 | 30000 | -0.0003468002 | 34000 | -0.0001686177 | 30000 | -0.0003170972
42000 | -3.007467e-05 | 42000 | -2.308027e-05 | 40000 | -0.0001794585 | 38000 | -0.0001595403 | 34000 | -0.0001996068 | 42000 | -3.10648e-05 | 30000 | -0.000356701 | 32000 | -0.000198303 | 30000 | -0.0003567011 | 30000 | -0.0003368992 | 34000 | -0.0001587167 | 30000 | -0.0003170972
42000 | -3.007467e-05 | 44000 | -2.308027e-05 | 40000 | -0.0001794585 | 38000 | -0.0001595403 | 34000 | -0.0001996068 | 42000 | -3.10648e-05 | 30000 | -0.000356701 | 34000 | -0.000198321 | 30000 | -0.0003567011 | 30000 | -0.0003368992 | 34000 | -0.0001686177 | 30000 | -0.0003170972
42000 | -3.007467e-05 | 44000 | -2.307142e-05 | 38000 | -0.0001794408 | 38000 | -0.0001595403 | 34000 | -0.0001996068 | 42000 | -3.10648e-05 | 30000 | -0.000356701 | 34000 | -0.00018842 | 30000 | -0.0003567011 | 30000 | -0.0003368992 | 34000 | -0.0001587167 | 30000 | -0.0003170972
42000 | -3.007467e-05 | 44000 | -2.308027e-05 | 38000 | -0.0001794408 | 38000 | -0.0001595403 | 34000 | -0.0001996068 | 44000 | -3.10825e-05 | 30000 | -0.000356701 | 34000 | -0.00018842 | 30000 | -0.0003567011 | 30000 | -0.0003368992 | 34000 | -0.0001686177 | 30000 | -0.0003170972
42000 | -3.007467e-05 | 44000 | -2.308027e-05 | 40000 | -0.0001794585 | 38000 | -0.0001595403 | 34000 | -0.0001996068 | 42000 | -3.10648e-05 | 30000 | -0.000356701 | 34000 | -0.00018842 | 30000 | -0.0003567011 | 30000 | -0.0003468002 | 32000 | -0.000158699 | 30000 | -0.0003170972
42000 | -3.007467e-05 | 44000 | -2.308027e-05 | 40000 | -0.0001794585 | 40000 | -0.000159558 | 34000 | -0.0001996068 | 42000 | -3.10648e-05 | 30000 | -0.000336899 | 32000 | -0.000188402 | 30000 | -0.0003567011 | 30000 | -0.0003368992 | 34000 | -0.0001686177 | 30000 | -0.0002972952
44000 | -3.108247e-05 | 44000 | -2.308027e-05 | 40000 | -0.0001794585 | 38000 | -0.0001595403 | 36000 | -0.0001996422 | 44000 | -3.10825e-05 | 30000 | -0.000356701 | 32000 | -0.000188402 | 30000 | -0.0003567011 | 30000 | -0.0003368992 | 34000 | -0.0001686177 | 30000 | -0.0002972952
42000 | -3.007467e-05 | 44000 | -2.308027e-05 | 38000 | -0.0001794408 | 38000 | -0.0001595403 | 34000 | -0.0001996068 | 42000 | -3.10648e-05 | 30000 | -0.000356701 | 34000 | -0.00018842 | 30000 | -0.0003567011 | 30000 | -0.0003368992 | 34000 | -0.0001587167 | 30000 | -0.0003170972
44000 | -3.009237e-05 | 44000 | -2.308027e-05 | 40000 | -0.0001794585 | 38000 | -0.0001595403 | 34000 | -0.0001996068 | 42000 | -3.10648e-05 | 30000 | -0.000356701 | 34000 | -0.00018842 | 30000 | -0.0003567011 | 30000 | -0.0003368992 | 34000 | -0.0001686177 | 30000 | -0.0002972952
44000 | -3.009237e-05 | 44000 | -2.308027e-05 | 40000 | -0.0001794585 | 40000 | -0.000159558 | 34000 | -0.0001996068 | 44000 | -3.10825e-05 | 32000 | -0.000356719 | 34000 | -0.00018842 | 30000 | -0.0003567011 | 30000 | -0.0003368992 | 34000 | -0.0001686177 | 30000 | -0.0003170972
44000 | -3.009237e-05 | 46000 | -2.308027e-05 | 42000 | -0.0001794762 | 38000 | -0.0001595403 | 36000 | -0.0001996422 | 42000 | -3.10648e-05 | 30000 | -0.000356701 | 34000 | -0.00018842 | 30000 | -0.0003567011 | 32000 | -0.0003369169 | 34000 | -0.0001686177 | 30000 | -0.0002972952
42000 | -3.007467e-05 | 44000 | -2.308027e-05 | 40000 | -0.0001794585 | 40000 | -0.000159558 | 34000 | -0.0001996068 | 44000 | -3.10825e-05 | 30000 | -0.000356701 | 34000 | -0.00018842 | 30000 | -0.0003567011 | 30000 | -0.0003368992 | 34000 | -0.0001686177 | 30000 | -0.0003170972
44000 | -3.009237e-05 | 44000 | -2.308912e-05 | 40000 | -0.0001794585 | 40000 | -0.000159558 | 36000 | -0.0001996422 | 44000 | -3.10825e-05 | 32000 | -0.000356719 | 34000 | -0.00018842 | 30000 | -0.0003567011 | 30000 | -0.0003368992 | 34000 | -0.0001587167 | 30000 | -0.0002972952
42000 | -3.007467e-05 | 44000 | -2.308027e-05 | 38000 | -0.0001694905 | 40000 | -0.000159558 | 36000 | -0.0001996422 | 44000 | -3.10825e-05 | 32000 | -0.000356719 | 34000 | -0.00018842 | 30000 | -0.0003567011 | 30000 | -0.0003368992 | 34000 | -0.0001587167 | 30000 | -0.0002972952
44000 | -3.009237e-05 | 46000 | -2.308027e-05 | 40000 | -0.0001695082 | 40000 | -0.0001496077 | 34000 | -0.0001996068 | 44000 | -3.10825e-05 | 32000 | -0.000356719 | 34000 | -0.000198321 | 30000 | -0.0003567011 | 30000 | -0.0003368992 | 34000 | -0.0001587167 | 32000 | -0.0002973129
44000 | -3.009237e-05 | 44000 | -2.308027e-05 | 40000 | -0.0001695082 | 40000 | -0.000159558 | 36000 | -0.0001996422 | 42000 | -3.10648e-05 | 30000 | -0.000356701 | 34000 | -0.00018842 | 30000 | -0.0003567011 | 32000 | -0.0003369169 | 34000 | -0.0001587167 | 30000 | -0.0003170972
44000 | -2.910227e-05 | 46000 | -2.308912e-05 | 40000 | -0.0001695082 | 40000 | -0.0001496077 | 36000 | -0.0001797417 | 44000 | -3.10825e-05 | 32000 | -0.000356719 | 34000 | -0.00018842 | 30000 | -0.0003567011 | 30000 | -0.0003468002 | 34000 | -0.0001686177 | 30000 | -0.0002972952
44000 | -3.009237e-05 | 44000 | -2.308027e-05 | 42000 | -0.0001695259 | 42000 | -0.0001595757 | 36000 | -0.0001797417 | 44000 | -3.10825e-05 | 32000 | -0.000356719 | 34000 | -0.00018842 | 30000 | -0.0003567011 | 30000 | -0.0003368992 | 34000 | -0.0001587167 | 30000 | -0.0002972952
44000 | -3.009237e-05 | 46000 | -2.308912e-05 | 40000 | -0.0001794585 | 40000 | -0.0001496077 | 36000 | -0.0001996422 | 42000 | -3.10648e-05 | 32000 | -0.000356719 | 34000 | -0.00018842 | 30000 | -0.0003567011 | 30000 | -0.0003368992 | 34000 | -0.0001587167 | 30000 | -0.0003170972
44000 | -3.009237e-05 | 44000 | -2.308027e-05 | 42000 | -0.0001695259 | 40000 | -0.0001496077 | 36000 | -0.0001797417 | 44000 | -3.10825e-05 | 32000 | -0.000356719 | 34000 | -0.00018842 | 30000 | -0.0003567011 | 32000 | -0.0003369169 | 34000 | -0.0001587167 | 30000 | -0.0003170972
44000 | -3.009237e-05 | 46000 | -2.308912e-05 | 42000 | -0.0001794762 | 42000 | -0.0001496254 | 36000 | -0.0001797417 | 44000 | -3.10825e-05 | 32000 | -0.000356719 | 34000 | -0.000198321 | 30000 | -0.0003567011 | 30000 | -0.0003368992 | 34000 | -0.0001587167 | 32000 | -0.0003171149
44000 | -3.009237e-05 | 46000 | -2.308027e-05 | 42000 | -0.0001794762 | 40000 | -0.000159558 | 36000 | -0.0001797417 | 44000 | -3.10825e-05 | 32000 | -0.000356719 | 34000 | -0.00018842 | 30000 | -0.0003567011 | 30000 | -0.0003368992 | 34000 | -0.0001587167 | 30000 | -0.0002972952
44000 | -3.009237e-05 | 44000 | -2.308912e-05 | 40000 | -0.0001695082 | 42000 | -0.0001496254 | 36000 | -0.0001797417 | 44000 | -3.10825e-05 | 32000 | -0.000356719 | 34000 | -0.00018842 | 30000 | -0.0003567011 | 30000 | -0.0003368992 | 34000 | -0.0001587167 | 30000 | -0.0003170972
44000 | -2.910227e-05 | 46000 | -2.308912e-05 | 42000 | -0.0001695259 | 40000 | -0.0001496077 | 36000 | -0.0001996422 | 44000 | -3.10825e-05 | 32000 | -0.000356719 | 34000 | -0.00018842 | 30000 | -0.0003567011 | 30000 | -0.0003368992 | 34000 | -0.0001587167 | 30000 | -0.0002972952
46000 | -3.011007e-05 | 46000 | -2.208525e-05 | 42000 | -0.0001695259 | 40000 | -0.0001496077 | 36000 | -0.0001797417 | 44000 | -3.10825e-05 | 32000 | -0.000356719 | 34000 | -0.00018842 | 30000 | -0.0003567011 | 30000 | -0.0003368992 | 34000 | -0.0001686177 | 30000 | -0.0002972952
46000 | -3.011007e-05 | 46000 | -2.308912e-05 | 42000 | -0.0001695259 | 40000 | -0.0001496077 | 36000 | -0.0001996422 | 44000 | -3.10825e-05 | 30000 | -0.000356701 | 34000 | -0.00018842 | 32000 | -0.0003567188 | 32000 | -0.0003369169 | 34000 | -0.0001587167 | 32000 | -0.0002973129
46000 | -3.011007e-05 | 46000 | -2.308912e-05 | 42000 | -0.0001695259 | 42000 | -0.0001496254 | 36000 | -0.0001797417 | 44000 | -3.10825e-05 | 32000 | -0.000356719 | 34000 | -0.00018842 | 32000 | -0.0003567188 | 32000 | -0.0003369169 | 36000 | -0.0001587344 | 30000 | -0.0002972952
46000 | -3.011007e-05 | 46000 | -2.308912e-05 | 42000 | -0.0001695259 | 40000 | -0.0001496077 | 36000 | -0.0001797417 | 46000 | -3.11002e-05 | 32000 | -0.000356719 | 34000 | -0.00018842 | 30000 | -0.0003567011 | 32000 | -0.0003369169 | 34000 | -0.0001587167 | 32000 | -0.0002973129
46000 | -3.011007e-05 | 46000 | -2.308912e-05 | 42000 | -0.0001695259 | 42000 | -0.0001496254 | 36000 | -0.0001797417 | 46000 | -3.11002e-05 | 32000 | -0.000336917 | 34000 | -0.00018842 | 30000 | -0.0003567011 | 32000 | -0.0003369169 | 36000 | -0.0001587344 | 32000 | -0.0002973129
46000 | -2.911997e-05 | 46000 | -2.308912e-05 | 42000 | -0.0001695259 | 40000 | -0.0001496077 | 36000 | -0.0001797417 | 46000 | -3.11002e-05 | 32000 | -0.000336917 | 34000 | -0.00018842 | 30000 | -0.0003567011 | 32000 | -0.0003369169 | 36000 | -0.0001686354 | 30000 | -0.0002972952
46000 | -3.011007e-05 | 46000 | -2.308912e-05 | 42000 | -0.0001695259 | 42000 | -0.0001496254 | 36000 | -0.0001797417 | 44000 | -3.10825e-05 | 32000 | -0.000356719 | 34000 | -0.00018842 | 30000 | -0.0003567011 | 32000 | -0.0003369169 | 36000 | -0.0001686354 | 32000 | -0.0002973129
46000 | -2.911997e-05 | 46000 | -2.308912e-05 | 42000 | -0.0001695259 | 42000 | -0.0001496254 | 38000 | -0.0001797771 | 46000 | -3.11002e-05 | 32000 | -0.000336917 | 34000 | -0.00018842 | 32000 | -0.0003567188 | 32000 | -0.0003369169 | 36000 | -0.0001587344 | 32000 | -0.0002973129
44000 | -3.009237e-05 | 46000 | -2.308912e-05 | 42000 | -0.0001695259 | 42000 | -0.0001496254 | 36000 | -0.0001797417 | 46000 | -3.11002e-05 | 32000 | -0.000336917 | 34000 | -0.00018842 | 30000 | -0.0003567011 | 30000 | -0.0003269982 | 36000 | -0.0001587344 | 34000 | -0.0002973306
46000 | -3.011007e-05 | 46000 | -2.308912e-05 | 42000 | -0.0001695259 | 42000 | -0.0001496254 | 36000 | -0.0001797417 | 46000 | -3.11002e-05 | 34000 | -0.000336935 | 34000 | -0.00018842 | 32000 | -0.0003567188 | 32000 | -0.0003270159 | 36000 | -0.0001587344 | 30000 | -0.0002972952
46000 | -3.011007e-05 | 46000 | -2.308912e-05 | 42000 | -0.0001695259 | 42000 | -0.0001496254 | 38000 | -0.0001797771 | 46000 | -3.11002e-05 | 34000 | -0.000356737 | 34000 | -0.00018842 | 32000 | -0.0003567188 | 32000 | -0.0003369169 | 34000 | -0.0001587167 | 32000 | -0.0002973129
46000 | -3.011007e-05 | 46000 | -2.308912e-05 | 42000 | -0.0001695259 | 42000 | -0.0001396752 | 38000 | -0.0001797771 | 46000 | -3.11002e-05 | 34000 | -0.000336935 | 34000 | -0.00018842 | 32000 | -0.0003567188 | 32000 | -0.0003369169 | 34000 | -0.0001587167 | 32000 | -0.0002973129
46000 | -3.011007e-05 | 46000 | -2.308912e-05 | 42000 | -0.0001695259 | 42000 | -0.0001396752 | 36000 | -0.0001797417 | 46000 | -3.11002e-05 | 32000 | -0.000336917 | 34000 | -0.00018842 | 32000 | -0.0003369169 | 32000 | -0.0003369169 | 36000 | -0.0001587344 | 32000 | -0.0002973129
46000 | -2.911997e-05 | 46000 | -2.308912e-05 | 42000 | -0.0001595757 | 42000 | -0.0001496254 | 36000 | -0.0001797417 | 46000 | -3.11002e-05 | 32000 | -0.000336917 | 34000 | -0.00018842 | 32000 | -0.0003369169 | 32000 | -0.0003270159 | 36000 | -0.0001587344 | 32000 | -0.0002973129
46000 | -2.911997e-05 | 46000 | -2.308912e-05 | 42000 | -0.0001695259 | 42000 | -0.0001396752 | 38000 | -0.0001797771 | 46000 | -3.11002e-05 | 32000 | -0.000356719 | 34000 | -0.00018842 | 32000 | -0.0003369169 | 34000 | -0.0003270336 | 36000 | -0.0001587344 | 32000 | -0.0002973129
46000 | -3.011007e-05 | 46000 | -2.308912e-05 | 44000 | -0.0001695436 | 42000 | -0.0001396752 | 36000 | -0.0001598412 | 46000 | -3.11002e-05 | 34000 | -0.000336935 | 34000 | -0.00018842 | 32000 | -0.0003567188 | 32000 | -0.0003270159 | 36000 | -0.0001587344 | 34000 | -0.0003171326
46000 | -3.011007e-05 | 46000 | -2.308912e-05 | 42000 | -0.0001595757 | 42000 | -0.0001396752 | 36000 | -0.0001797417 | 46000 | -3.11002e-05 | 32000 | -0.000336917 | 36000 | -0.000188437 | 32000 | -0.0003369169 | 32000 | -0.0003369169 | 34000 | -0.0001587167 | 34000 | -0.0002973306
46000 | -3.011007e-05 | 48000 | -2.308912e-05 | 42000 | -0.0001695259 | 42000 | -0.0001396752 | 38000 | -0.0001797771 | 46000 | -3.01101e-05 | 34000 | -0.000336935 | 36000 | -0.000188437 | 32000 | -0.0003567188 | 34000 | -0.0003270336 | 36000 | -0.0001587344 | 32000 | -0.0002973129
46000 | -2.911997e-05 | 46000 | -2.308912e-05 | 42000 | -0.0001595757 | 42000 | -0.0001396752 | 36000 | -0.0001797417 | 46000 | -3.11002e-05 | 32000 | -0.000336917 | 36000 | -0.000188437 | 32000 | -0.0003567188 | 32000 | -0.0003369169 | 36000 | -0.0001587344 | 32000 | -0.0002973129
46000 | -2.911997e-05 | 46000 | -2.309797e-05 | 42000 | -0.0001595757 | 42000 | -0.0001396752 | 36000 | -0.0001797417 | 46000 | -3.11002e-05 | 34000 | -0.000336935 | 34000 | -0.00018842 | 32000 | -0.0003567188 | 30000 | -0.0003269982 | 36000 | -0.0001587344 | 30000 | -0.0002972952
46000 | -2.911997e-05 | 46000 | -2.308912e-05 | 44000 | -0.0001595934 | 42000 | -0.0001396752 | 36000 | -0.0001598412 | 46000 | -3.11002e-05 | 32000 | -0.000336917 | 34000 | -0.00018842 | 32000 | -0.0003567188 | 34000 | -0.0003369346 | 36000 | -0.0001587344 | 32000 | -0.0002973129
46000 | -2.911997e-05 | 46000 | -2.308912e-05 | 44000 | -0.0001595934 | 44000 | -0.0001396929 | 38000 | -0.0001797771 | 46000 | -3.11002e-05 | 32000 | -0.000336917 | 34000 | -0.00018842 | 32000 | -0.0003567188 | 34000 | -0.0003270336 | 36000 | -0.0001587344 | 32000 | -0.0002973129
46000 | -2.911997e-05 | 46000 | -2.308912e-05 | 42000 | -0.0001695259 | 42000 | -0.0001396752 | 38000 | -0.0001598766 | 46000 | -3.11002e-05 | 34000 | -0.000336935 | 34000 | -0.00018842 | 34000 | -0.0003567365 | 34000 | -0.0003270336 | 36000 | -0.0001587344 | 32000 | -0.0002973129
46000 | -2.911997e-05 | 46000 | -2.308912e-05 | 42000 | -0.0001595757 | 42000 | -0.0001396752 | 38000 | -0.0001598766 | 46000 | -3.11002e-05 | 32000 | -0.000336917 | 36000 | -0.000188437 | 32000 | -0.0003567188 | 34000 | -0.0003270336 | 36000 | -0.0001587344 | 34000 | -0.0002973306
46000 | -2.911997e-05 | 46000 | -2.308912e-05 | 44000 | -0.0001695436 | 42000 | -0.0001396752 | 38000 | -0.0001598766 | 46000 | -3.01101e-05 | 32000 | -0.000336917 | 36000 | -0.000178536 | 34000 | -0.0003567365 | 34000 | -0.0003270336 | 36000 | -0.0001587344 | 34000 | -0.0002973306
46000 | -3.011007e-05 | 46000 | -2.308912e-05 | 44000 | -0.0001595934 | 42000 | -0.0001396752 | 38000 | -0.0001598766 | 46000 | -3.11002e-05 | 34000 | -0.000336935 | 36000 | -0.000188437 | 32000 | -0.0003369169 | 34000 | -0.0003270336 | 36000 | -0.0001587344 | 32000 | -0.0002973129
46000 | -2.812987e-05 | 46000 | -2.308912e-05 | 42000 | -0.0001595757 | 42000 | -0.0001396752 | 38000 | -0.0001598766 | 46000 | -3.11002e-05 | 34000 | -0.000336935 | 34000 | -0.00018842 | 34000 | -0.0003567365 | 32000 | -0.0003270159 | 36000 | -0.0001587344 | 34000 | -0.0002973306
46000 | -2.911997e-05 | 46000 | -2.308912e-05 | 44000 | -0.0001595934 | 42000 | -0.0001396752 | 38000 | -0.0001598766 | 46000 | -3.11002e-05 | 34000 | -0.000336935 | 36000 | -0.000188437 | 32000 | -0.0003369169 | 32000 | -0.0003270159 | 36000 | -0.0001587344 | 32000 | -0.0002973129
46000 | -2.911997e-05 | 46000 | -2.308912e-05 | 42000 | -0.0001695259 | 42000 | -0.0001396752 | 38000 | -0.0001598766 | 46000 | -3.11002e-05 | 34000 | -0.000336935 | 36000 | -0.000188437 | 32000 | -0.0003567188 | 34000 | -0.0003270336 | 36000 | -0.0001587344 | 34000 | -0.0002973306
46000 | -2.911997e-05 | 46000 | -2.308912e-05 | 44000 | -0.0001595934 | 44000 | -0.0001396929 | 38000 | -0.0001598766 | 46000 | -3.01101e-05 | 34000 | -0.000336935 | 36000 | -0.000178536 | 34000 | -0.0003567365 | 34000 | -0.0003270336 | 36000 | -0.0001587344 | 32000 | -0.0002973129
46000 | -2.911997e-05 | 46000 | -2.308912e-05 | 44000 | -0.0001595934 | 44000 | -0.0001396929 | 38000 | -0.0001797771 | 48000 | -3.01278e-05 | 34000 | -0.000336935 | 34000 | -0.00018842 | 34000 | -0.0003567365 | 34000 | -0.0003270336 | 36000 | -0.0001587344 | 34000 | -0.0002973306
46000 | -2.812987e-05 | 46000 | -2.308912e-05 | 44000 | -0.0001595934 | 42000 | -0.0001396752 | 38000 | -0.0001598766 | 46000 | -3.11002e-05 | 34000 | -0.000336935 | 36000 | -0.000188437 | 32000 | -0.0003369169 | 34000 | -0.0003270336 | 36000 | -0.0001587344 | 34000 | -0.0002973306
46000 | -2.911997e-05 | 48000 | -2.308912e-05 | 44000 | -0.0001595934 | 44000 | -0.0001396929 | 38000 | -0.0001598766 | 46000 | -3.11002e-05 | 34000 | -0.000336935 | 36000 | -0.000188437 | 34000 | -0.0003369346 | 32000 | -0.0003270159 | 36000 | -0.0001587344 | 34000 | -0.0002973306
48000 | -2.913767e-05 | 46000 | -2.308912e-05 | 44000 | -0.0001595934 | 42000 | -0.0001396752 | 38000 | -0.0001598766 | 48000 | -3.11179e-05 | 34000 | -0.000356737 | 36000 | -0.000188437 | 34000 | -0.0003369346 | 32000 | -0.0003270159 | 36000 | -0.0001587344 | 34000 | -0.0002973306
46000 | -2.911997e-05 | 46000 | -2.309797e-05 | 44000 | -0.0001595934 | 42000 | -0.0001396752 | 38000 | -0.0001598766 | 46000 | -3.01101e-05 | 34000 | -0.000336935 | 36000 | -0.000188437 | 32000 | -0.0003369169 | 32000 | -0.0003270159 | 36000 | -0.0001587344 | 34000 | -0.0002973306
46000 | -2.911997e-05 | 48000 | -2.308912e-05 | 44000 | -0.0001595934 | 44000 | -0.0001396929 | 38000 | -0.0001598766 | 46000 | -3.11002e-05 | 34000 | -0.000336935 | 36000 | -0.000188437 | 34000 | -0.0003369346 | 34000 | -0.0003270336 | 38000 | -0.0001587521 | 34000 | -0.0002973306
46000 | -3.011007e-05 | 48000 | -2.308912e-05 | 44000 | -0.0001595934 | 42000 | -0.0001396752 | 38000 | -0.0001399761 | 46000 | -3.11002e-05 | 34000 | -0.000336935 | 36000 | -0.000188437 | 34000 | -0.0003369346 | 34000 | -0.0003270336 | 36000 | -0.0001587344 | 32000 | -0.0002973129
46000 | -2.812987e-05 | 46000 | -2.309797e-05 | 44000 | -0.0001595934 | 42000 | -0.0001396752 | 38000 | -0.0001399761 | 46000 | -3.11002e-05 | 34000 | -0.000336935 | 36000 | -0.000188437 | 34000 | -0.0003369346 | 34000 | -0.0003270336 | 36000 | -0.0001587344 | 34000 | -0.0002973306
48000 | -2.913767e-05 | 48000 | -2.309797e-05 | 44000 | -0.0001595934 | 44000 | -0.0001396929 | 38000 | -0.0001399761 | 46000 | -3.11002e-05 | 34000 | -0.000336935 | 36000 | -0.000188437 | 34000 | -0.0003369346 | 34000 | -0.0003270336 | 36000 | -0.0001587344 | 34000 | -0.0002973306
48000 | -2.913767e-05 | 48000 | -2.308912e-05 | 44000 | -0.0001496431 | 42000 | -0.0001396752 | 38000 | -0.0001598766 | 48000 | -3.11179e-05 | 34000 | -0.000336935 | 36000 | -0.000188437 | 34000 | -0.0003369346 | 34000 | -0.0003270336 | 36000 | -0.0001587344 | 34000 | -0.0002973306
48000 | -2.913767e-05 | 48000 | -2.309797e-05 | 44000 | -0.0001595934 | 42000 | -0.0001396752 | 38000 | -0.0001399761 | 46000 | -3.11002e-05 | 34000 | -0.000336935 | 36000 | -0.000178536 | 34000 | -0.0003369346 | 34000 | -0.0003270336 | 36000 | -0.0001587344 | 34000 | -0.0002973306
46000 | -2.911997e-05 | 48000 | -2.309797e-05 | 44000 | -0.0001595934 | 44000 | -0.0001396929 | 40000 | -0.000159912 | 46000 | -3.11002e-05 | 34000 | -0.000317133 | 36000 | -0.000188437 | 34000 | -0.0003369346 | 34000 | -0.0003270336 | 38000 | -0.0001587521 | 34000 | -0.0002973306
48000 | -2.913767e-05 | 48000 | -2.309797e-05 | 44000 | -0.0001496431 | 44000 | -0.0001297426 | 38000 | -0.0001399761 | 46000 | -3.11002e-05 | 34000 | -0.000336935 | 36000 | -0.000188437 | 34000 | -0.0003369346 | 34000 | -0.0003270336 | 36000 | -0.0001587344 | 34000 | -0.0002973306
48000 | -2.913767e-05 | 48000 | -2.309797e-05 | 46000 | -0.0001496608 | 42000 | -0.0001396752 | 40000 | -0.0001400115 | 48000 | -3.11179e-05 | 34000 | -0.000336935 | 36000 | -0.000188437 | 34000 | -0.0003369346 | 34000 | -0.0003270336 | 38000 | -0.0001587521 | 34000 | -0.0002973306
46000 | -2.911997e-05 | 48000 | -2.210295e-05 | 46000 | -0.0001496608 | 44000 | -0.0001297426 | 38000 | -0.0001598766 | 46000 | -3.11002e-05 | 34000 | -0.000336935 | 36000 | -0.000178536 | 34000 | -0.0003369346 | 34000 | -0.0003270336 | 38000 | -0.0001587521 | 34000 | -0.0002973306
48000 | -2.913767e-05 | 48000 | -2.210295e-05 | 44000 | -0.0001496431 | 44000 | -0.0001297426 | 38000 | -0.0001399761 | 48000 | -3.01278e-05 | 34000 | -0.000336935 | 36000 | -0.000178536 | 34000 | -0.0003369346 | 34000 | -0.0003270336 | 38000 | -0.0001587521 | 34000 | -0.0002973306
46000 | -2.812987e-05 | 48000 | -2.309797e-05 | 46000 | -0.0001596111 | 44000 | -0.0001297426 | 40000 | -0.0001400115 | 46000 | -3.11002e-05 | 34000 | -0.000317133 | 36000 | -0.000188437 | 34000 | -0.0003369346 | 34000 | -0.0003270336 | 36000 | -0.0001587344 | 34000 | -0.0002973306
48000 | -2.913767e-05 | 48000 | -2.210295e-05 | 46000 | -0.0001496608 | 44000 | -0.0001297426 | 40000 | -0.0001400115 | 48000 | -3.11179e-05 | 36000 | -0.00031715 | 36000 | -0.000178536 | 34000 | -0.0003369346 | 34000 | -0.0003270336 | 38000 | -0.0001587521 | 34000 | -0.0002973306
48000 | -2.913767e-05 | 48000 | -2.210295e-05 | 46000 | -0.0001496608 | 44000 | -0.0001297426 | 38000 | -0.0001399761 | 48000 | -3.01278e-05 | 36000 | -0.000336952 | 36000 | -0.000188437 | 34000 | -0.0003369346 | 34000 | -0.0003270336 | 38000 | -0.0001587521 | 34000 | -0.0002973306
48000 | -2.913767e-05 | 48000 | -2.210295e-05 | 46000 | -0.0001496608 | 44000 | -0.0001396929 | 38000 | -0.0001598766 | 46000 | -3.01101e-05 | 34000 | -0.000336935 | 36000 | -0.000188437 | 34000 | -0.0003369346 | 34000 | -0.0003270336 | 38000 | -0.0001587521 | 34000 | -0.0002973306
48000 | -3.012777e-05 | 48000 | -2.210295e-05 | 46000 | -0.0001496608 | 44000 | -0.0001297426 | 38000 | -0.0001399761 | 48000 | -3.11179e-05 | 34000 | -0.000317133 | 36000 | -0.000178536 | 34000 | -0.0003369346 | 34000 | -0.0003270336 | 38000 | -0.0001587521 | 34000 | -0.0002973306
48000 | -2.913767e-05 | 50000 | -2.309797e-05 | 44000 | -0.0001595934 | 46000 | -0.0001297603 | 38000 | -0.0001399761 | 46000 | -3.11002e-05 | 34000 | -0.000336935 | 36000 | -0.000188437 | 34000 | -0.0003369346 | 34000 | -0.0003270336 | 38000 | -0.0001587521 | 34000 | -0.0002973306
50000 | -3.014547e-05 | 48000 | -2.210295e-05 | 46000 | -0.0001496608 | 44000 | -0.0001297426 | 40000 | -0.0001400115 | 48000 | -3.11179e-05 | 34000 | -0.000336935 | 36000 | -0.000188437 | 34000 | -0.0003369346 | 34000 | -0.0003270336 | 38000 | -0.0001587521 | 34000 | -0.0002973306
48000 | -2.814757e-05 | 50000 | -2.310682e-05 | 46000 | -0.0001496608 | 44000 | -0.0001297426 | 40000 | -0.0001400115 | 48000 | -3.01278e-05 | 34000 | -0.000317133 | 38000 | -0.000178554 | 34000 | -0.0003369346 | 34000 | -0.0003270336 | 38000 | -0.0001488512 | 34000 | -0.0002973306
48000 | -2.913767e-05 | 50000 | -2.210295e-05 | 46000 | -0.0001496608 | 46000 | -0.0001198101 | 40000 | -0.0001400115 | 46000 | -3.11002e-05 | 36000 | -0.00031715 | 36000 | -0.000178536 | 34000 | -0.0003369346 | 34000 | -0.0003270336 | 38000 | -0.0001587521 | 34000 | -0.0002973306
48000 | -2.913767e-05 | 48000 | -2.310682e-05 | 46000 | -0.0001496608 | 46000 | -0.0001297603 | 40000 | -0.0001400115 | 48000 | -3.01278e-05 | 34000 | -0.000317133 | 36000 | -0.000188437 | 34000 | -0.0003369346 | 34000 | -0.0003270336 | 38000 | -0.0001587521 | 34000 | -0.0002973306
48000 | -2.913767e-05 | 50000 | -2.310682e-05 | 46000 | -0.0001496608 | 46000 | -0.0001198101 | 40000 | -0.0001400115 | 48000 | -3.11179e-05 | 34000 | -0.000336935 | 36000 | -0.000188437 | 34000 | -0.0003369346 | 34000 | -0.0003270336 | 38000 | -0.0001587521 | 34000 | -0.0002973306
48000 | -2.814757e-05 | 50000 | -2.309797e-05 | 46000 | -0.0001496608 | 44000 | -0.0001197924 | 40000 | -0.0001400115 | 50000 | -3.11356e-05 | 34000 | -0.000317133 | 36000 | -0.000188437 | 34000 | -0.0003369346 | 34000 | -0.0003270336 | 38000 | -0.0001587521 | 34000 | -0.0002775286
50000 | -2.915537e-05 | 48000 | -2.21118e-05 | 46000 | -0.0001496608 | 46000 | -0.0001198101 | 40000 | -0.0001400115 | 50000 | -3.11356e-05 | 34000 | -0.000336935 | 38000 | -0.000188455 | 34000 | -0.0003369346 | 34000 | -0.0003270336 | 38000 | -0.0001587521 | 34000 | -0.0002973306
50000 | -3.014547e-05 | 50000 | -2.21118e-05 | 46000 | -0.0001496608 | 46000 | -0.0001198101 | 42000 | -0.0001400469 | 50000 | -3.11356e-05 | 34000 | -0.000336935 | 36000 | -0.000178536 | 34000 | -0.0003369346 | 34000 | -0.0003270336 | 38000 | -0.0001587521 | 34000 | -0.0002973306
48000 | -2.814757e-05 | 50000 | -2.210295e-05 | 46000 | -0.0001496608 | 46000 | -0.0001198101 | 40000 | -0.0001400115 | 48000 | -3.01278e-05 | 34000 | -0.000317133 | 38000 | -0.000178554 | 34000 | -0.0003369346 | 34000 | -0.0003270336 | 38000 | -0.0001587521 | 34000 | -0.0002973306
48000 | -2.913767e-05 | 50000 | -2.21118e-05 | 46000 | -0.0001496608 | 46000 | -0.0001198101 | 42000 | -0.0001400469 | 48000 | -3.01278e-05 | 34000 | -0.000317133 | 38000 | -0.000188455 | 34000 | -0.0003369346 | 36000 | -0.0003270513 | 38000 | -0.0001587521 | 34000 | -0.0002973306
48000 | -2.913767e-05 | 50000 | -2.310682e-05 | 46000 | -0.0001496608 | 46000 | -0.0001198101 | 40000 | -0.0001400115 | 48000 | -3.01278e-05 | 34000 | -0.000336935 | 36000 | -0.000178536 | 34000 | -0.0003369346 | 36000 | -0.0003270513 | 38000 | -0.0001587521 | 36000 | -0.0002973483
48000 | -2.913767e-05 | 50000 | -2.21118e-05 | 46000 | -0.0001496608 | 46000 | -0.0001098598 | 42000 | -0.0001400469 | 48000 | -3.11179e-05 | 34000 | -0.000317133 | 38000 | -0.000178554 | 34000 | -0.0003369346 | 34000 | -0.0003270336 | 38000 | -0.0001587521 | 34000 | -0.0002973306
50000 | -3.014547e-05 | 50000 | -2.21118e-05 | 46000 | -0.0001496608 | 46000 | -0.0001297603 | 42000 | -0.0001400469 | 50000 | -3.11356e-05 | 36000 | -0.00031715 | 38000 | -0.000188455 | 34000 | -0.0003369346 | 34000 | -0.0003270336 | 38000 | -0.0001587521 | 34000 | -0.0002973306
48000 | -2.814757e-05 | 50000 | -2.310682e-05 | 46000 | -0.0001496608 | 46000 | -0.0001198101 | 40000 | -0.0001400115 | 50000 | -3.01455e-05 | 36000 | -0.00031715 | 38000 | -0.000188455 | 34000 | -0.0003369346 | 36000 | -0.0003270513 | 38000 | -0.0001587521 | 34000 | -0.0002973306
48000 | -2.814757e-05 | 50000 | -2.21118e-05 | 46000 | -0.0001397106 | 46000 | -0.0001198101 | 42000 | -0.0001400469 | 48000 | -3.11179e-05 | 36000 | -0.00031715 | 38000 | -0.000188455 | 34000 | -0.0003369346 | 34000 | -0.0003270336 | 38000 | -0.0001587521 | 34000 | -0.0002973306
50000 | -2.816527e-05 | 50000 | -2.310682e-05 | 46000 | -0.0001496608 | 46000 | -0.0001198101 | 40000 | -0.0001400115 | 48000 | -3.01278e-05 | 36000 | -0.00031715 | 38000 | -0.000188455 | 34000 | -0.0003171326 | 34000 | -0.0003270336 | 38000 | -0.0001488512 | 34000 | -0.0002973306
48000 | -2.814757e-05 | 50000 | -2.21118e-05 | 46000 | -0.0001397106 | 46000 | -0.0001198101 | 40000 | -0.0001400115 | 48000 | -3.01278e-05 | 36000 | -0.000336952 | 38000 | -0.000178554 | 34000 | -0.0003369346 | 34000 | -0.0003270336 | 38000 | -0.0001587521 | 34000 | -0.0002973306
50000 | -2.915537e-05 | 50000 | -2.21118e-05 | 46000 | -0.0001496608 | 46000 | -0.0001198101 | 42000 | -0.0001400469 | 50000 | -3.01455e-05 | 36000 | -0.00031715 | 38000 | -0.000188455 | 34000 | -0.0003369346 | 34000 | -0.0003270336 | 38000 | -0.0001587521 | 34000 | -0.0002973306
50000 | -2.915537e-05 | 50000 | -2.310682e-05 | 46000 | -0.0001496608 | 46000 | -0.0001098598 | 40000 | -0.0001400115 | 50000 | -3.01455e-05 | 36000 | -0.00031715 | 38000 | -0.000178554 | 34000 | -0.0003369346 | 34000 | -0.0003270336 | 38000 | -0.0001587521 | 34000 | -0.0002775286
50000 | -2.915537e-05 | 50000 | -2.310682e-05 | 46000 | -0.0001496608 | 46000 | -0.0001098598 | 42000 | -0.0001400469 | 50000 | -3.01455e-05 | 36000 | -0.00031715 | 38000 | -0.000178554 | 34000 | -0.0003369346 | 34000 | -0.0003270336 | 38000 | -0.0001488512 | 34000 | -0.0002973306
50000 | -2.915537e-05 | 50000 | -2.21118e-05 | 46000 | -0.0001496608 | 46000 | -0.0001198101 | 42000 | -0.0001400469 | 50000 | -3.01455e-05 | 36000 | -0.00031715 | 38000 | -0.000178554 | 34000 | -0.0003369346 | 34000 | -0.0003270336 | 38000 | -0.0001587521 | 34000 | -0.0002973306
48000 | -2.814757e-05 | 50000 | -2.21118e-05 | 46000 | -0.0001496608 | 46000 | -0.0001098598 | 42000 | -0.0001400469 | 48000 | -3.01278e-05 | 36000 | -0.00031715 | 38000 | -0.000178554 | 34000 | -0.0003171326 | 34000 | -0.0003270336 | 38000 | -0.0001587521 | 34000 | -0.0002973306
50000 | -2.816527e-05 | 50000 | -2.21118e-05 | 46000 | -0.0001496608 | 46000 | -0.0001098598 | 42000 | -0.0001400469 | 50000 | -3.01455e-05 | 36000 | -0.00031715 | 38000 | -0.000178554 | 34000 | -0.0003171326 | 34000 | -0.0003270336 | 38000 | -0.0001488512 | 34000 | -0.0002973306
50000 | -2.915537e-05 | 50000 | -2.310682e-05 | 46000 | -0.0001496608 | 46000 | -0.0001098598 | 42000 | -0.0001400469 | 50000 | -3.01455e-05 | 36000 | -0.00031715 | 38000 | -0.000178554 | 36000 | -0.0003369523 | 36000 | -0.0003270513 | 38000 | -0.0001587521 | 36000 | -0.0002775463
50000 | -2.915537e-05 | 50000 | -2.21118e-05 | 46000 | -0.0001397106 | 46000 | -0.0001098598 | 40000 | -0.0001400115 | 50000 | -3.11356e-05 | 36000 | -0.00031715 | 38000 | -0.000178554 | 36000 | -0.0003171503 | 36000 | -0.0003270513 | 40000 | -0.0001488689 | 34000 | -0.0002973306
50000 | -2.816527e-05 | 50000 | -2.111677e-05 | 46000 | -0.0001397106 | 46000 | -0.0001098598 | 42000 | -0.0001400469 | 50000 | -3.01455e-05 | 36000 | -0.00031715 | 38000 | -0.000178554 | 36000 | -0.0003171503 | 36000 | -0.0003270513 | 40000 | -0.0001587698 | 36000 | -0.0002973483
50000 | -2.816527e-05 | 50000 | -2.21118e-05 | 48000 | -0.0001397283 | 46000 | -0.0001098598 | 42000 | -0.0001400469 | 50000 | -3.11356e-05 | 36000 | -0.00031715 | 38000 | -0.000178554 | 34000 | -0.0003171326 | 36000 | -0.0003270513 | 38000 | -0.0001488512 | 36000 | -0.0002973483
50000 | -2.915537e-05 | 50000 | -2.111677e-05 | 46000 | -0.0001397106 | 46000 | -0.0001098598 | 42000 | -0.0001400469 | 50000 | -3.01455e-05 | 36000 | -0.00031715 | 38000 | -0.000178554 | 36000 | -0.0003369523 | 36000 | -0.0003270513 | 40000 | -0.0001488689 | 36000 | -0.0002973483
50000 | -2.816527e-05 | 50000 | -2.310682e-05 | 46000 | -0.0001496608 | 46000 | -0.0001098598 | 42000 | -0.0001400469 | 50000 | -3.01455e-05 | 36000 | -0.00031715 | 38000 | -0.000178554 | 34000 | -0.0003171326 | 36000 | -0.0003270513 | 40000 | -0.0001488689 | 36000 | -0.0002973483
50000 | -2.915537e-05 | 50000 | -2.21118e-05 | 46000 | -0.0001397106 | 46000 | -0.0001098598 | 42000 | -0.0001400469 | 50000 | -3.01455e-05 | 36000 | -0.00031715 | 38000 | -0.000178554 | 36000 | -0.0003171503 | 36000 | -0.0003270513 | 40000 | -0.0001587698 | 34000 | -0.0002973306
50000 | -2.816527e-05 | 50000 | -2.310682e-05 | 46000 | -0.0001397106 | 46000 | -0.0001098598 | 42000 | -0.0001400469 | 50000 | -3.01455e-05 | 36000 | -0.00031715 | 38000 | -0.000178554 | 36000 | -0.0003171503 | 36000 | -0.0003270513 | 40000 | -0.0001488689 | 36000 | -0.0002973483
50000 | -2.816527e-05 | 50000 | -2.111677e-05 | 48000 | -0.0001496785 | 46000 | -0.0001098598 | 42000 | -0.0001400469 | 50000 | -3.01455e-05 | 36000 | -0.00031715 | 38000 | -0.000178554 | 36000 | -0.0003369523 | 36000 | -0.0003270513 | 38000 | -0.0001587521 | 34000 | -0.0002775286
50000 | -2.816527e-05 | 50000 | -2.21118e-05 | 48000 | -0.0001397283 | 46000 | -0.0001098598 | 42000 | -0.0001400469 | 50000 | -3.01455e-05 | 36000 | -0.00031715 | 38000 | -0.000178554 | 36000 | -0.0003369523 | 36000 | -0.0003270513 | 40000 | -0.0001587698 | 36000 | -0.0002973483
50000 | -2.915537e-05 | 50000 | -2.21118e-05 | 46000 | -0.0001397106 | 46000 | -0.0001098598 | 42000 | -0.0001400469 | 50000 | -3.01455e-05 | 36000 | -0.00031715 | 38000 | -0.000178554 | 36000 | -0.0003171503 | 36000 | -0.0003270513 | 40000 | -0.0001587698 | 36000 | -0.0002775463
50000 | -2.915537e-05 | 50000 | -2.310682e-05 | 46000 | -0.0001397106 | 46000 | -9.990959e-05 | 42000 | -0.0001400469 | 50000 | -3.01455e-05 | 36000 | -0.00031715 | 38000 | -0.000178554 | 34000 | -0.0003171326 | 36000 | -0.0003270513 | 40000 | -0.0001488689 | 36000 | -0.0002775463
50000 | -2.915537e-05 | 50000 | -2.21118e-05 | 46000 | -0.0001397106 | 48000 | -9.992729e-05 | 42000 | -0.0001400469 | 50000 | -3.01455e-05 | 36000 | -0.00031715 | 38000 | -0.000178554 | 36000 | -0.0003369523 | 36000 | -0.0003270513 | 40000 | -0.0001587698 | 36000 | -0.0002775463
50000 | -2.816527e-05 | 50000 | -2.21118e-05 | 48000 | -0.0001397283 | 48000 | -9.992729e-05 | 42000 | -0.0001400469 | 50000 | -3.01455e-05 | 36000 | -0.00031715 | 38000 | -0.000178554 | 36000 | -0.0003171503 | 36000 | -0.0003270513 | 40000 | -0.0001488689 | 36000 | -0.0002775463
50000 | -2.915537e-05 | 50000 | -2.21118e-05 | 48000 | -0.0001397283 | 46000 | -9.990959e-05 | 42000 | -0.0001400469 | 50000 | -3.01455e-05 | 36000 | -0.00031715 | 38000 | -0.000178554 | 36000 | -0.0003171503 | 36000 | -0.0003270513 | 40000 | -0.0001488689 | 36000 | -0.0002775463
50000 | -2.816527e-05 | 50000 | -2.310682e-05 | 46000 | -0.0001397106 | 46000 | -9.990959e-05 | 42000 | -0.0001400469 | 50000 | -3.01455e-05 | 36000 | -0.00031715 | 38000 | -0.000178554 | 36000 | -0.0003171503 | 36000 | -0.0003171503 | 40000 | -0.0001488689 | 36000 | -0.0002775463
50000 | -2.915537e-05 | 50000 | -2.21118e-05 | 48000 | -0.0001397283 | 48000 | -9.992729e-05 | 42000 | -0.0001400469 | 50000 | -3.01455e-05 | 36000 | -0.00031715 | 38000 | -0.000178554 | 36000 | -0.0003171503 | 36000 | -0.0003270513 | 40000 | -0.0001488689 | 36000 | -0.0002775463
50000 | -2.816527e-05 | 50000 | -2.111677e-05 | 48000 | -0.0001397283 | 48000 | -9.992729e-05 | 44000 | -0.0001400823 | 50000 | -3.01455e-05 | 36000 | -0.00031715 | 38000 | -0.000178554 | 36000 | -0.0003171503 | 38000 | -0.000327069 | 40000 | -0.0001488689 | 36000 | -0.0002973483
50000 | -2.915537e-05 | 50000 | -2.21118e-05 | 48000 | -0.0001397283 | 48000 | -9.992729e-05 | 42000 | -0.0001400469 | 50000 | -3.01455e-05 | 36000 | -0.00031715 | 38000 | -0.000188455 | 36000 | -0.0003171503 | 36000 | -0.0003171503 | 40000 | -0.0001488689 | 36000 | -0.0002775463
50000 | -2.816527e-05 | 50000 | -2.21118e-05 | 48000 | -0.0001397283 | 48000 | -9.992729e-05 | 44000 | -0.0001400823 | 50000 | -3.01455e-05 | 36000 | -0.00031715 | 38000 | -0.000178554 | 36000 | -0.0003171503 | 36000 | -0.0003171503 | 38000 | -0.0001488512 | 36000 | -0.0002973483
50000 | -2.816527e-05 | 50000 | -2.21118e-05 | 48000 | -0.0001397283 | 46000 | -9.990959e-05 | 42000 | -0.0001400469 | 50000 | -3.01455e-05 | 38000 | -0.000317168 | 38000 | -0.000178554 | 36000 | -0.0003171503 | 36000 | -0.0003270513 | 40000 | -0.0001488689 | 36000 | -0.0002973483
50000 | -2.816527e-05 | 50000 | -2.310682e-05 | 50000 | -0.000139746 | 48000 | -9.992729e-05 | 42000 | -0.0001400469 | 50000 | -2.91554e-05 | 36000 | -0.00031715 | 38000 | -0.000178554 | 36000 | -0.0003171503 | 36000 | -0.0003171503 | 40000 | -0.0001488689 | 36000 | -0.0002775463
50000 | -2.816527e-05 | 50000 | -2.21118e-05 | 48000 | -0.0001397283 | 48000 | -9.992729e-05 | 42000 | -0.0001400469 | 50000 | -3.01455e-05 | 38000 | -0.000297366 | 38000 | -0.000178554 | 36000 | -0.0003171503 | 36000 | -0.0003171503 | 40000 | -0.0001488689 | 36000 | -0.0002775463
50000 | -2.816527e-05 | 50000 | -2.21118e-05 | 48000 | -0.0001397283 | 48000 | -9.992729e-05 | 42000 | -0.0001400469 | 50000 | -3.01455e-05 | 38000 | -0.000317168 | 38000 | -0.000178554 | 36000 | -0.0003369523 | 36000 | -0.0003171503 | 40000 | -0.0001587698 | 36000 | -0.0002775463
50000 | -2.816527e-05 | 50000 | -2.111677e-05 | 48000 | -0.0001397283 | 48000 | -9.992729e-05 | 42000 | -0.0001400469 | 50000 | -3.01455e-05 | 36000 | -0.00031715 | 38000 | -0.000178554 | 38000 | -0.000317168 | 36000 | -0.0003171503 | 42000 | -0.0001488866 | 36000 | -0.0002973483
50000 | -2.816527e-05 | 50000 | -2.111677e-05 | 50000 | -0.000139746 | 48000 | -9.992729e-05 | 44000 | -0.0001400823 | 50000 | -3.01455e-05 | 38000 | -0.000317168 | 38000 | -0.000178554 | 36000 | -0.0003171503 | 36000 | -0.0003171503 | 40000 | -0.0001488689 | 36000 | -0.0002775463
50000 | -2.816527e-05 | 50000 | -2.21118e-05 | 48000 | -0.0001397283 | 48000 | -9.992729e-05 | 44000 | -0.0001400823 | 50000 | -3.01455e-05 | 38000 | -0.000317168 | 38000 | -0.000178554 | 36000 | -0.0003171503 | 36000 | -0.0003171503 | 42000 | -0.0001488866 | 36000 | -0.0002775463
50000 | -2.816527e-05 | 50000 | -2.111677e-05 | 50000 | -0.000139746 | 48000 | -9.992729e-05 | 44000 | -0.0001400823 | 50000 | -3.01455e-05 | 38000 | -0.000297366 | 40000 | -0.000178572 | 36000 | -0.0003171503 | 36000 | -0.0003171503 | 40000 | -0.0001488689 | 36000 | -0.0002973483
50000 | -2.816527e-05 | 50000 | -2.111677e-05 | 50000 | -0.000139746 | 50000 | -9.994499e-05 | 44000 | -0.0001400823 | 50000 | -3.01455e-05 | 38000 | -0.000317168 | 38000 | -0.000178554 | 38000 | -0.000317168 | 36000 | -0.0003171503 | 40000 | -0.0001488689 | 36000 | -0.0002775463
50000 | -2.816527e-05 | 50000 | -2.21118e-05 | 50000 | -0.000139746 | 50000 | -9.994499e-05 | 44000 | -0.0001400823 | 50000 | -3.01455e-05 | 38000 | -0.000317168 | 40000 | -0.000178572 | 36000 | -0.0003171503 | 36000 | -0.0003171503 | 42000 | -0.0001488866 | 36000 | -0.0002973483
50000 | -2.816527e-05 | 50000 | -2.21118e-05 | 50000 | -0.000139746 | 48000 | -9.992729e-05 | 44000 | -0.0001400823 | 50000 | -3.01455e-05 | 36000 | -0.00031715 | 38000 | -0.000178554 | 36000 | -0.0003171503 | 38000 | -0.000317168 | 42000 | -0.0001488866 | 36000 | -0.0002775463
50000 | -2.816527e-05 | 50000 | -2.21118e-05 | 50000 | -0.000139746 | 48000 | -9.992729e-05 | 44000 | -0.0001400823 | 50000 | -2.91554e-05 | 38000 | -0.000317168 | 40000 | -0.000178572 | 36000 | -0.0003171503 | 38000 | -0.000317168 | 42000 | -0.0001488866 | 36000 | -0.0002775463
50000 | -2.816527e-05 | 50000 | -2.21118e-05 | 50000 | -0.000139746 | 50000 | -9.994499e-05 | 44000 | -0.0001400823 | 50000 | -2.91554e-05 | 38000 | -0.000317168 | 38000 | -0.000178554 | 36000 | -0.0003171503 | 36000 | -0.0003171503 | 42000 | -0.0001488866 | 36000 | -0.0002973483
50000 | -2.816527e-05 | 50000 | -2.21118e-05 | 50000 | -0.000139746 | 50000 | -9.994499e-05 | 44000 | -0.0001400823 | 50000 | -3.01455e-05 | 38000 | -0.000317168 | 38000 | -0.000178554 | 36000 | -0.0003171503 | 38000 | -0.000317168 | 42000 | -0.0001488866 | 36000 | -0.0002775463
50000 | -2.816527e-05 | 50000 | -2.111677e-05 | 50000 | -0.000139746 | 48000 | -9.992729e-05 | 44000 | -0.0001400823 | 50000 | -3.01455e-05 | 38000 | -0.000297366 | 40000 | -0.000178572 | 38000 | -0.000317168 | 36000 | -0.0003171503 | 40000 | -0.0001488689 | 36000 | -0.0002775463
50000 | -2.915537e-05 | 52000 | -2.21118e-05 | 48000 | -0.0001397283 | 50000 | -9.994499e-05 | 44000 | -0.0001400823 | 50000 | -3.01455e-05 | 38000 | -0.000317168 | 40000 | -0.000178572 | 38000 | -0.000317168 | 36000 | -0.0003171503 | 42000 | -0.0001488866 | 36000 | -0.0002775463
50000 | -2.816527e-05 | 50000 | -2.310682e-05 | 50000 | -0.000139746 | 48000 | -9.992729e-05 | 44000 | -0.0001400823 | 50000 | -3.01455e-05 | 38000 | -0.000317168 | 40000 | -0.000178572 | 36000 | -0.0003171503 | 36000 | -0.0003171503 | 42000 | -0.0001488866 | 36000 | -0.0002775463
50000 | -2.816527e-05 | 50000 | -2.112562e-05 | 50000 | -0.000139746 | 50000 | -9.994499e-05 | 44000 | -0.0001400823 | 50000 | -3.01455e-05 | 38000 | -0.000297366 | 40000 | -0.000178572 | 36000 | -0.0003171503 | 36000 | -0.0003171503 | 42000 | -0.0001488866 | 38000 | -0.000277564
50000 | -2.816527e-05 | 50000 | -2.21118e-05 | 50000 | -0.000139746 | 50000 | -9.994499e-05 | 44000 | -0.0001400823 | 50000 | -3.01455e-05 | 38000 | -0.000317168 | 40000 | -0.000178572 | 36000 | -0.0003171503 | 38000 | -0.000317168 | 40000 | -0.0001488689 | 36000 | -0.0002775463
50000 | -2.816527e-05 | 50000 | -2.21118e-05 | 50000 | -0.000139746 | 50000 | -9.994499e-05 | 44000 | -0.0001400823 | 50000 | -3.01455e-05 | 38000 | -0.000297366 | 40000 | -0.000178572 | 36000 | -0.0003171503 | 38000 | -0.000307267 | 42000 | -0.0001587875 | 36000 | -0.0002775463
50000 | -2.816527e-05 | 50000 | -2.111677e-05 | 50000 | -0.000139746 | 50000 | -9.994499e-05 | 44000 | -0.0001400823 | 50000 | -2.91554e-05 | 38000 | -0.000297366 | 40000 | -0.000178572 | 36000 | -0.0003171503 | 38000 | -0.000307267 | 40000 | -0.0001488689 | 36000 | -0.0002775463
50000 | -2.816527e-05 | 50000 | -2.111677e-05 | 50000 | -0.000139746 | 50000 | -9.994499e-05 | 46000 | -0.0001401177 | 50000 | -3.01455e-05 | 38000 | -0.000297366 | 40000 | -0.000178572 | 38000 | -0.000317168 | 38000 | -0.000317168 | 42000 | -0.0001488866 | 36000 | -0.0002775463
50000 | -2.816527e-05 | 52000 | -2.21118e-05 | 50000 | -0.000139746 | 50000 | -9.994499e-05 | 46000 | -0.0001202172 | 50000 | -2.91554e-05 | 38000 | -0.000297366 | 40000 | -0.000178572 | 36000 | -0.0003171503 | 38000 | -0.000307267 | 42000 | -0.0001488866 | 36000 | -0.0002775463
50000 | -2.915537e-05 | 50000 | -2.21118e-05 | 50000 | -0.000139746 | 50000 | -9.994499e-05 | 44000 | -0.0001400823 | 50000 | -3.01455e-05 | 38000 | -0.000297366 | 40000 | -0.000178572 | 38000 | -0.000317168 | 36000 | -0.0003171503 | 42000 | -0.0001488866 | 36000 | -0.0002775463
50000 | -2.816527e-05 | 50000 | -2.112562e-05 | 50000 | -0.000139746 | 50000 | -9.994499e-05 | 46000 | -0.0001401177 | 50000 | -3.01455e-05 | 38000 | -0.000297366 | 40000 | -0.000178572 | 36000 | -0.0003171503 | 38000 | -0.000307267 | 42000 | -0.0001488866 | 36000 | -0.0002775463
50000 | -2.816527e-05 | 52000 | -2.21118e-05 | 50000 | -0.000139746 | 50000 | -8.999474e-05 | 46000 | -0.0001401177 | 50000 | -2.91554e-05 | 38000 | -0.000297366 | 40000 | -0.000178572 | 36000 | -0.0003171503 | 38000 | -0.000307267 | 42000 | -0.0001488866 | 36000 | -0.0002775463
50000 | -2.816527e-05 | 50000 | -2.21118e-05 | 50000 | -0.0001297957 | 50000 | -9.994499e-05 | 46000 | -0.0001202172 | 50000 | -2.91554e-05 | 38000 | -0.000297366 | 40000 | -0.000178572 | 38000 | -0.000317168 | 36000 | -0.0003171503 | 42000 | -0.0001488866 | 36000 | -0.0002775463
50000 | -2.717517e-05 | 50000 | -2.112562e-05 | 50000 | -0.000139746 | 50000 | -8.999474e-05 | 46000 | -0.0001401177 | 50000 | -3.01455e-05 | 38000 | -0.000297366 | 40000 | -0.000178572 | 38000 | -0.000317168 | 38000 | -0.000317168 | 42000 | -0.0001488866 | 38000 | -0.000277564
50000 | -2.816527e-05 | 52000 | -2.21118e-05 | 50000 | -0.0001297957 | 50000 | -8.999474e-05 | 46000 | -0.0001401177 | 50000 | -3.01455e-05 | 38000 | -0.000317168 | 40000 | -0.000178572 | 36000 | -0.0002973483 | 38000 | -0.000307267 | 42000 | -0.0001488866 | 36000 | -0.0002775463
50000 | -2.717517e-05 | 52000 | -2.111677e-05 | 50000 | -0.0001297957 | 50000 | -9.994499e-05 | 44000 | -0.0001400823 | 50000 | -3.01455e-05 | 38000 | -0.000297366 | 40000 | -0.000178572 | 36000 | -0.0003171503 | 38000 | -0.000317168 | 42000 | -0.0001488866 | 38000 | -0.000277564
50000 | -2.816527e-05 | 50000 | -2.112562e-05 | 50000 | -0.0001297957 | 50000 | -8.999474e-05 | 46000 | -0.0001401177 | 50000 | -3.01455e-05 | 38000 | -0.000297366 | 40000 | -0.000178572 | 38000 | -0.000317168 | 38000 | -0.000307267 | 42000 | -0.0001587875 | 38000 | -0.000277564
50000 | -2.717517e-05 | 52000 | -2.112562e-05 | 50000 | -0.0001198455 | 50000 | -8.999474e-05 | 46000 | -0.0001202172 | 50000 | -3.01455e-05 | 38000 | -0.000297366 | 40000 | -0.000178572 | 38000 | -0.000317168 | 38000 | -0.000307267 | 42000 | -0.0001488866 | 36000 | -0.0002775463
50000 | -2.816527e-05 | 50000 | -2.111677e-05 | 50000 | -0.0001297957 | 50000 | -8.999474e-05 | 46000 | -0.0001202172 | 52000 | -2.91731e-05 | 38000 | -0.000297366 | 40000 | -0.000178572 | 38000 | -0.000317168 | 38000 | -0.000307267 | 42000 | -0.0001488866 | 38000 | -0.000277564
50000 | -2.816527e-05 | 50000 | -2.112562e-05 | 50000 | -0.0001297957 | 50000 | -8.999474e-05 | 46000 | -0.0001202172 | 50000 | -3.01455e-05 | 38000 | -0.000317168 | 42000 | -0.00017859 | 38000 | -0.000317168 | 38000 | -0.000307267 | 42000 | -0.0001488866 | 38000 | -0.000277564
50000 | -2.816527e-05 | 50000 | -2.111677e-05 | 50000 | -0.0001297957 | 50000 | -8.999474e-05 | 46000 | -0.0001202172 | 50000 | -2.91554e-05 | 38000 | -0.000297366 | 40000 | -0.000178572 | 38000 | -0.000297366 | 38000 | -0.000307267 | 42000 | -0.0001488866 | 38000 | -0.000277564
50000 | -2.816527e-05 | 50000 | -2.21118e-05 | 50000 | -0.0001297957 | 50000 | -8.999474e-05 | 46000 | -0.0001202172 | 50000 | -2.91554e-05 | 38000 | -0.000297366 | 40000 | -0.000178572 | 38000 | -0.000317168 | 38000 | -0.000307267 | 42000 | -0.0001488866 | 38000 | -0.000277564
50000 | -2.816527e-05 | 52000 | -2.21118e-05 | 50000 | -0.0001297957 | 50000 | -8.999474e-05 | 46000 | -0.0001202172 | 50000 | -3.01455e-05 | 38000 | -0.000297366 | 42000 | -0.00017859 | 38000 | -0.000317168 | 38000 | -0.000307267 | 42000 | -0.0001488866 | 36000 | -0.0002775463
52000 | -2.719287e-05 | 52000 | -2.111677e-05 | 50000 | -0.0001297957 | 50000 | -8.999474e-05 | 46000 | -0.0001202172 | 50000 | -3.01455e-05 | 38000 | -0.000297366 | 40000 | -0.000178572 | 38000 | -0.000297366 | 38000 | -0.000307267 | 44000 | -0.0001588052 | 38000 | -0.000277564
50000 | -2.816527e-05 | 52000 | -2.112562e-05 | 50000 | -0.0001297957 | 50000 | -8.999474e-05 | 46000 | -0.0001202172 | 50000 | -3.01455e-05 | 38000 | -0.000297366 | 40000 | -0.000178572 | 38000 | -0.000317168 | 38000 | -0.000307267 | 42000 | -0.0001488866 | 38000 | -0.000277564
50000 | -2.717517e-05 | 50000 | -2.112562e-05 | 50000 | -0.0001297957 | 50000 | -8.999474e-05 | 46000 | -0.0001202172 | 50000 | -2.91554e-05 | 38000 | -0.000297366 | 42000 | -0.00017859 | 38000 | -0.000317168 | 38000 | -0.000307267 | 42000 | -0.0001488866 | 38000 | -0.000277564
50000 | -2.717517e-05 | 52000 | -2.112562e-05 | 50000 | -0.0001198455 | 50000 | -8.999474e-05 | 46000 | -0.0001202172 | 52000 | -2.91731e-05 | 38000 | -0.000297366 | 40000 | -0.000178572 | 38000 | -0.000297366 | 38000 | -0.000307267 | 42000 | -0.0001488866 | 38000 | -0.000277564
52000 | -2.719287e-05 | 50000 | -2.111677e-05 | 50000 | -0.0001198455 | 50000 | -8.999474e-05 | 46000 | -0.0001003167 | 50000 | -3.01455e-05 | 40000 | -0.000297384 | 42000 | -0.00017859 | 38000 | -0.000317168 | 38000 | -0.000307267 | 42000 | -0.0001488866 | 38000 | -0.000277564
50000 | -2.717517e-05 | 52000 | -2.112562e-05 | 50000 | -0.0001297957 | 50000 | -8.999474e-05 | 46000 | -0.0001202172 | 50000 | -3.01455e-05 | 38000 | -0.000297366 | 42000 | -0.00017859 | 38000 | -0.000297366 | 38000 | -0.000307267 | 42000 | -0.0001488866 | 38000 | -0.000277564
50000 | -2.717517e-05 | 52000 | -2.21118e-05 | 50000 | -0.0001198455 | 50000 | -8.004449e-05 | 46000 | -0.0001202172 | 52000 | -2.91731e-05 | 38000 | -0.000297366 | 42000 | -0.00017859 | 38000 | -0.000317168 | 38000 | -0.000307267 | 42000 | -0.0001488866 | 38000 | -0.000277564
50000 | -2.816527e-05 | 52000 | -2.112562e-05 | 50000 | -0.0001198455 | 50000 | -8.999474e-05 | 46000 | -0.0001202172 | 52000 | -3.01632e-05 | 40000 | -0.000297384 | 42000 | -0.00017859 | 38000 | -0.000317168 | 38000 | -0.000307267 | 42000 | -0.0001488866 | 38000 | -0.000277564
50000 | -2.717517e-05 | 52000 | -2.112562e-05 | 50000 | -0.0001297957 | 50000 | -8.999474e-05 | 46000 | -0.0001202172 | 50000 | -3.01455e-05 | 38000 | -0.000297366 | 40000 | -0.000178572 | 38000 | -0.000297366 | 38000 | -0.000307267 | 42000 | -0.0001488866 | 38000 | -0.000277564
52000 | -2.719287e-05 | 50000 | -2.112562e-05 | 50000 | -0.0001198455 | 50000 | -8.004449e-05 | 46000 | -0.0001202172 | 50000 | -2.91554e-05 | 38000 | -0.000297366 | 42000 | -0.00017859 | 40000 | -0.0003171857 | 38000 | -0.000307267 | 42000 | -0.0001488866 | 38000 | -0.000277564
50000 | -2.816527e-05 | 52000 | -2.212065e-05 | 50000 | -0.0001198455 | 50000 | -8.004449e-05 | 46000 | -0.0001202172 | 50000 | -2.91554e-05 | 40000 | -0.000297384 | 42000 | -0.00017859 | 38000 | -0.000297366 | 38000 | -0.000307267 | 42000 | -0.0001488866 | 38000 | -0.000277564
52000 | -2.818297e-05 | 52000 | -2.111677e-05 | 50000 | -0.0001198455 | 50000 | -8.004449e-05 | 46000 | -0.0001202172 | 50000 | -3.01455e-05 | 38000 | -0.000297366 | 42000 | -0.00017859 | 40000 | -0.0003171857 | 38000 | -0.000297366 | 44000 | -0.0001489043 | 38000 | -0.000277564
50000 | -2.717517e-05 | 52000 | -2.112562e-05 | 50000 | -0.0001198455 | 50000 | -8.004449e-05 | 46000 | -0.0001202172 | 50000 | -2.91554e-05 | 40000 | -0.000297384 | 42000 | -0.00017859 | 38000 | -0.000317168 | 38000 | -0.000307267 | 42000 | -0.0001488866 | 38000 | -0.000277564
50000 | -2.816527e-05 | 52000 | -2.112562e-05 | 50000 | -0.0001198455 | 50000 | -8.004449e-05 | 46000 | -0.0001202172 | 52000 | -2.91731e-05 | 38000 | -0.000297366 | 42000 | -0.00017859 | 38000 | -0.000297366 | 38000 | -0.000297366 | 42000 | -0.0001488866 | 38000 | -0.000277564
52000 | -2.719287e-05 | 52000 | -2.112562e-05 | 50000 | -0.0001198455 | 50000 | -8.004449e-05 | 46000 | -0.0001003167 | 52000 | -2.8183e-05 | 40000 | -0.000297384 | 42000 | -0.00017859 | 38000 | -0.000297366 | 38000 | -0.000307267 | 42000 | -0.0001488866 | 38000 | -0.000277564
52000 | -2.818297e-05 | 52000 | -2.112562e-05 | 50000 | -0.0001297957 | 50000 | -8.004449e-05 | 46000 | -0.0001202172 | 52000 | -2.91731e-05 | 40000 | -0.000297384 | 40000 | -0.000178572 | 38000 | -0.000297366 | 38000 | -0.000307267 | 42000 | -0.0001488866 | 38000 | -0.000277564
50000 | -2.717517e-05 | 52000 | -2.112562e-05 | 50000 | -0.0001198455 | 50000 | -8.004449e-05 | 46000 | -0.0001202172 | 52000 | -2.8183e-05 | 40000 | -0.000297384 | 42000 | -0.00017859 | 38000 | -0.000297366 | 40000 | -0.0003072847 | 42000 | -0.0001488866 | 38000 | -0.000277564
50000 | -2.717517e-05 | 52000 | -2.112562e-05 | 50000 | -0.0001198455 | 50000 | -8.004449e-05 | 46000 | -0.0001003167 | 52000 | -2.91731e-05 | 40000 | -0.000297384 | 42000 | -0.00017859 | 38000 | -0.000297366 | 38000 | -0.000307267 | 42000 | -0.0001488866 | 38000 | -0.000277564
52000 | -2.719287e-05 | 52000 | -2.112562e-05 | 50000 | -0.0001198455 | 50000 | -7.009424e-05 | 46000 | -0.0001003167 | 50000 | -3.01455e-05 | 40000 | -0.000297384 | 42000 | -0.00017859 | 38000 | -0.000297366 | 40000 | -0.0003072847 | 42000 | -0.0001488866 | 38000 | -0.000277564
52000 | -2.719287e-05 | 52000 | -2.112562e-05 | 50000 | -0.0001198455 | 50000 | -7.009424e-05 | 46000 | -0.0001003167 | 52000 | -2.91731e-05 | 40000 | -0.000297384 | 42000 | -0.00017859 | 38000 | -0.000297366 | 38000 | -0.000297366 | 42000 | -0.0001488866 | 38000 | -0.000277564
52000 | -2.719287e-05 | 52000 | -2.112562e-05 | 50000 | -0.0001198455 | 50000 | -7.009424e-05 | 46000 | -0.0001003167 | 52000 | -2.91731e-05 | 40000 | -0.000297384 | 42000 | -0.00017859 | 38000 | -0.000297366 | 40000 | -0.0003072847 | 42000 | -0.0001488866 | 38000 | -0.000277564
52000 | -2.719287e-05 | 52000 | -2.112562e-05 | 50000 | -0.0001198455 | 50000 | -7.009424e-05 | 46000 | -0.0001003167 | 50000 | -2.91554e-05 | 40000 | -0.000297384 | 42000 | -0.00017859 | 38000 | -0.000297366 | 40000 | -0.0003072847 | 44000 | -0.0001489043 | 38000 | -0.000277564
52000 | -2.719287e-05 | 52000 | -2.112562e-05 | 50000 | -0.0001198455 | 52000 | -7.011194e-05 | 46000 | -0.0001003167 | 52000 | -2.91731e-05 | 40000 | -0.000297384 | 42000 | -0.00017859 | 38000 | -0.000297366 | 40000 | -0.0003072847 | 44000 | -0.0001489043 | 38000 | -0.000277564
52000 | -2.719287e-05 | 52000 | -2.112562e-05 | 50000 | -0.0001198455 | 50000 | -7.009424e-05 | 48000 | -0.0001202526 | 52000 | -2.8183e-05 | 38000 | -0.000297366 | 42000 | -0.00017859 | 38000 | -0.000297366 | 40000 | -0.0002973837 | 44000 | -0.0001489043 | 38000 | -0.000277564
50000 | -2.717517e-05 | 52000 | -2.112562e-05 | 50000 | -0.0001098952 | 50000 | -7.009424e-05 | 48000 | -0.0001003521 | 52000 | -2.91731e-05 | 40000 | -0.000277582 | 42000 | -0.00017859 | 38000 | -0.000297366 | 38000 | -0.000307267 | 42000 | -0.0001587875 | 38000 | -0.000277564
52000 | -2.719287e-05 | 52000 | -2.112562e-05 | 52000 | -0.0001198632 | 50000 | -7.009424e-05 | 46000 | -0.0001003167 | 52000 | -2.8183e-05 | 40000 | -0.000297384 | 42000 | -0.00017859 | 38000 | -0.000297366 | 40000 | -0.0003072847 | 42000 | -0.0001488866 | 38000 | -0.000277564
52000 | -2.719287e-05 | 52000 | -2.112562e-05 | 50000 | -0.0001198455 | 50000 | -7.009424e-05 | 48000 | -0.0001003521 | 52000 | -3.01632e-05 | 40000 | -0.000297384 | 42000 | -0.00017859 | 38000 | -0.000297366 | 40000 | -0.0002973837 | 42000 | -0.0001488866 | 38000 | -0.000277564
52000 | -2.719287e-05 | 52000 | -2.112562e-05 | 50000 | -0.0001198455 | 50000 | -7.009424e-05 | 48000 | -0.0001003521 | 52000 | -2.91731e-05 | 40000 | -0.000297384 | 44000 | -0.000178607 | 40000 | -0.0002973837 | 40000 | -0.0003072847 | 44000 | -0.0001489043 | 38000 | -0.000277564
52000 | -2.719287e-05 | 52000 | -2.112562e-05 | 52000 | -0.0001198632 | 50000 | -7.009424e-05 | 48000 | -0.0001003521 | 52000 | -2.91731e-05 | 40000 | -0.000297384 | 42000 | -0.00017859 | 38000 | -0.000297366 | 40000 | -0.0003072847 | 44000 | -0.0001489043 | 38000 | -0.000277564
52000 | -2.719287e-05 | 52000 | -2.112562e-05 | 50000 | -0.0001198455 | 50000 | -7.009424e-05 | 48000 | -0.0001003521 | 52000 | -2.91731e-05 | 40000 | -0.000297384 | 42000 | -0.00017859 | 40000 | -0.0002973837 | 40000 | -0.0003072847 | 44000 | -0.0001489043 | 38000 | -0.000277564
52000 | -2.719287e-05 | 52000 | -2.112562e-05 | 50000 | -0.0001098952 | 50000 | -7.009424e-05 | 48000 | -0.0001003521 | 52000 | -2.91731e-05 | 40000 | -0.000277582 | 42000 | -0.00017859 | 40000 | -0.0002973837 | 42000 | -0.0002974014 | 44000 | -0.0001489043 | 40000 | -0.0002775817
52000 | -2.719287e-05 | 52000 | -2.112562e-05 | 50000 | -0.0001098952 | 50000 | -7.009424e-05 | 48000 | -0.0001003521 | 52000 | -2.8183e-05 | 40000 | -0.000297384 | 44000 | -0.000178607 | 40000 | -0.0003171857 | 42000 | -0.0002974014 | 44000 | -0.0001489043 | 38000 | -0.000277564
52000 | -2.719287e-05 | 52000 | -2.112562e-05 | 50000 | -0.0001098952 | 50000 | -7.009424e-05 | 48000 | -0.0001003521 | 52000 | -2.8183e-05 | 40000 | -0.000297384 | 42000 | -0.00017859 | 40000 | -0.0002973837 | 40000 | -0.0002973837 | 44000 | -0.0001489043 | 38000 | -0.000277564
52000 | -2.818297e-05 | 52000 | -2.112562e-05 | 50000 | -0.0001098952 | 50000 | -7.009424e-05 | 46000 | -0.0001003167 | 52000 | -2.91731e-05 | 40000 | -0.000297384 | 42000 | -0.00017859 | 40000 | -0.0002973837 | 40000 | -0.0002973837 | 44000 | -0.0001489043 | 40000 | -0.0002775817
52000 | -2.719287e-05 | 54000 | -2.112562e-05 | 50000 | -0.0001098952 | 50000 | -7.009424e-05 | 48000 | -0.0001003521 | 52000 | -2.91731e-05 | 40000 | -0.000297384 | 42000 | -0.00017859 | 40000 | -0.0002973837 | 42000 | -0.0003073024 | 44000 | -0.0001390033 | 38000 | -0.000277564
52000 | -2.719287e-05 | 52000 | -2.112562e-05 | 52000 | -0.0001099129 | 52000 | -7.011194e-05 | 48000 | -0.0001003521 | 52000 | -2.91731e-05 | 40000 | -0.000297384 | 42000 | -0.00017859 | 40000 | -0.0002973837 | 40000 | -0.0002973837 | 42000 | -0.0001488866 | 38000 | -0.000277564
52000 | -2.719287e-05 | 52000 | -2.113447e-05 | 52000 | -0.0001198632 | 50000 | -7.009424e-05 | 48000 | -0.0001003521 | 52000 | -2.91731e-05 | 40000 | -0.000297384 | 42000 | -0.00017859 | 40000 | -0.0002973837 | 40000 | -0.0002973837 | 44000 | -0.0001489043 | 40000 | -0.0002775817
52000 | -2.719287e-05 | 54000 | -2.112562e-05 | 50000 | -0.0001098952 | 50000 | -7.009424e-05 | 48000 | -0.0001003521 | 52000 | -2.8183e-05 | 40000 | -0.000297384 | 42000 | -0.00017859 | 40000 | -0.0002973837 | 40000 | -0.0002973837 | 44000 | -0.0001489043 | 40000 | -0.0002775817
52000 | -2.719287e-05 | 54000 | -2.112562e-05 | 50000 | -0.0001098952 | 50000 | -7.009424e-05 | 48000 | -0.0001003521 | 52000 | -2.91731e-05 | 42000 | -0.000277599 | 42000 | -0.00017859 | 40000 | -0.0002973837 | 40000 | -0.0002973837 | 44000 | -0.0001489043 | 40000 | -0.0002775817
52000 | -2.719287e-05 | 52000 | -2.113447e-05 | 52000 | -0.0001099129 | 50000 | -7.009424e-05 | 48000 | -0.0001003521 | 52000 | -2.91731e-05 | 42000 | -0.000277599 | 42000 | -0.00017859 | 40000 | -0.0002973837 | 38000 | -0.000297366 | 44000 | -0.0001489043 | 38000 | -0.000277564
52000 | -2.719287e-05 | 52000 | -2.113447e-05 | 52000 | -0.0001099129 | 52000 | -7.011194e-05 | 48000 | -8.045159e-05 | 52000 | -2.8183e-05 | 42000 | -0.000297401 | 42000 | -0.00017859 | 40000 | -0.0002973837 | 40000 | -0.0002973837 | 44000 | -0.0001489043 | 40000 | -0.0002775817
52000 | -2.719287e-05 | 52000 | -2.112562e-05 | 50000 | -0.0001198455 | 50000 | -7.009424e-05 | 48000 | -0.0001003521 | 52000 | -2.8183e-05 | 42000 | -0.000297401 | 42000 | -0.00017859 | 40000 | -0.0002973837 | 38000 | -0.000297366 | 44000 | -0.0001489043 | 40000 | -0.0002775817
52000 | -2.719287e-05 | 52000 | -2.112562e-05 | 50000 | -0.0001198455 | 52000 | -7.011194e-05 | 50000 | -0.0001003875 | 52000 | -2.91731e-05 | 42000 | -0.000277599 | 44000 | -0.000178607 | 40000 | -0.0002973837 | 40000 | -0.0002973837 | 44000 | -0.0001489043 | 40000 | -0.0002775817
54000 | -2.721057e-05 | 54000 | -2.112562e-05 | 52000 | -0.0001099129 | 52000 | -7.011194e-05 | 50000 | -8.048699e-05 | 52000 | -2.91731e-05 | 42000 | -0.000277599 | 42000 | -0.00017859 | 40000 | -0.0002973837 | 40000 | -0.0002973837 | 44000 | -0.0001489043 | 38000 | -0.000277564
52000 | -2.719287e-05 | 52000 | -2.112562e-05 | 52000 | -0.0001099129 | 52000 | -7.011194e-05 | 50000 | -0.0001003875 | 52000 | -2.8183e-05 | 42000 | -0.000277599 | 44000 | -0.000178607 | 40000 | -0.0002973837 | 40000 | -0.0002874827 | 44000 | -0.0001489043 | 40000 | -0.0002775817
52000 | -2.719287e-05 | 54000 | -2.013945e-05 | 52000 | -0.0001099129 | 52000 | -7.011194e-05 | 48000 | -8.045159e-05 | 52000 | -2.8183e-05 | 40000 | -0.000277582 | 44000 | -0.000178607 | 40000 | -0.0002973837 | 40000 | -0.0002973837 | 44000 | -0.0001489043 | 40000 | -0.0002775817
52000 | -2.719287e-05 | 52000 | -2.112562e-05 | 52000 | -0.0001099129 | 52000 | -7.011194e-05 | 50000 | -8.048699e-05 | 52000 | -2.91731e-05 | 42000 | -0.000297401 | 42000 | -0.00017859 | 40000 | -0.0002973837 | 42000 | -0.0002974014 | 44000 | -0.0001489043 | 40000 | -0.0002775817
52000 | -2.719287e-05 | 54000 | -2.113447e-05 | 52000 | -0.0001099129 | 52000 | -7.011194e-05 | 48000 | -8.045159e-05 | 52000 | -2.8183e-05 | 40000 | -0.000277582 | 44000 | -0.000178607 | 40000 | -0.0002973837 | 40000 | -0.0002973837 | 46000 | -0.000148922 | 40000 | -0.0002775817
54000 | -2.721057e-05 | 54000 | -2.01306e-05 | 52000 | -0.0001099129 | 52000 | -7.011194e-05 | 48000 | -8.045159e-05 | 52000 | -2.8183e-05 | 42000 | -0.000297401 | 42000 | -0.00017859 | 40000 | -0.0002973837 | 40000 | -0.0002973837 | 44000 | -0.0001489043 | 40000 | -0.0002775817
52000 | -2.719287e-05 | 52000 | -2.113447e-05 | 52000 | -0.0001099129 | 52000 | -7.011194e-05 | 48000 | -8.045159e-05 | 52000 | -2.91731e-05 | 42000 | -0.000277599 | 42000 | -0.00017859 | 40000 | -0.0002973837 | 42000 | -0.0002974014 | 44000 | -0.0001489043 | 38000 | -0.000277564
52000 | -2.719287e-05 | 52000 | -2.113447e-05 | 52000 | -0.0001099129 | 52000 | -7.011194e-05 | 50000 | -8.048699e-05 | 52000 | -2.91731e-05 | 42000 | -0.000277599 | 42000 | -0.00017859 | 40000 | -0.0002973837 | 40000 | -0.0002874827 | 44000 | -0.0001489043 | 40000 | -0.0002775817
52000 | -2.719287e-05 | 52000 | -2.112562e-05 | 52000 | -0.0001099129 | 52000 | -7.011194e-05 | 50000 | -8.048699e-05 | 52000 | -2.91731e-05 | 42000 | -0.000277599 | 42000 | -0.00017859 | 42000 | -0.0002974014 | 42000 | -0.0002875004 | 46000 | -0.000148922 | 40000 | -0.0002775817
52000 | -2.719287e-05 | 54000 | -2.01306e-05 | 52000 | -0.0001099129 | 52000 | -7.011194e-05 | 50000 | -8.048699e-05 | 52000 | -2.91731e-05 | 42000 | -0.000277599 | 44000 | -0.000178607 | 42000 | -0.0002974014 | 42000 | -0.0002875004 | 44000 | -0.0001489043 | 40000 | -0.0002775817
52000 | -2.719287e-05 | 54000 | -2.01306e-05 | 52000 | -0.0001099129 | 52000 | -7.011194e-05 | 50000 | -0.0001003875 | 52000 | -2.91731e-05 | 42000 | -0.000277599 | 44000 | -0.000178607 | 42000 | -0.0002974014 | 42000 | -0.0002974014 | 46000 | -0.000148922 | 40000 | -0.0002775817
54000 | -2.721057e-05 | 54000 | -2.113447e-05 | 52000 | -0.0001099129 | 52000 | -7.011194e-05 | 50000 | -8.048699e-05 | 52000 | -2.91731e-05 | 42000 | -0.000277599 | 42000 | -0.00017859 | 40000 | -0.0002973837 | 42000 | -0.0002875004 | 44000 | -0.0001390033 | 40000 | -0.0002775817
52000 | -2.719287e-05 | 54000 | -2.013945e-05 | 52000 | -0.0001099129 | 52000 | -7.011194e-05 | 48000 | -8.045159e-05 | 52000 | -2.91731e-05 | 42000 | -0.000277599 | 44000 | -0.000178607 | 42000 | -0.0002974014 | 40000 | -0.0002874827 | 46000 | -0.000148922 | 40000 | -0.0002775817
52000 | -2.719287e-05 | 54000 | -2.013945e-05 | 52000 | -0.0001099129 | 52000 | -7.011194e-05 | 50000 | -8.048699e-05 | 52000 | -2.91731e-05 | 42000 | -0.000277599 | 44000 | -0.000178607 | 42000 | -0.0002974014 | 42000 | -0.0002875004 | 46000 | -0.000148922 | 40000 | -0.0002775817
54000 | -2.721057e-05 | 54000 | -2.013945e-05 | 52000 | -9.996269e-05 | 52000 | -7.011194e-05 | 50000 | -8.048699e-05 | 54000 | -2.91908e-05 | 42000 | -0.000277599 | 44000 | -0.000178607 | 42000 | -0.0002974014 | 42000 | -0.0002875004 | 46000 | -0.000148922 | 40000 | -0.0002775817
54000 | -2.721057e-05 | 56000 | -2.013945e-05 | 52000 | -0.0001099129 | 52000 | -7.011194e-05 | 50000 | -8.048699e-05 | 52000 | -2.91731e-05 | 42000 | -0.000277599 | 44000 | -0.000178607 | 42000 | -0.0002974014 | 40000 | -0.0002874827 | 46000 | -0.000148922 | 40000 | -0.0002775817
54000 | -2.721057e-05 | 54000 | -2.013945e-05 | 52000 | -0.0001099129 | 52000 | -7.011194e-05 | 50000 | -8.048699e-05 | 54000 | -2.82007e-05 | 42000 | -0.000277599 | 44000 | -0.000178607 | 42000 | -0.0002974014 | 42000 | -0.0002875004 | 44000 | -0.0001489043 | 42000 | -0.0002775994
54000 | -2.721057e-05 | 52000 | -2.01483e-05 | 52000 | -0.0001099129 | 52000 | -7.011194e-05 | 50000 | -8.048699e-05 | 52000 | -2.8183e-05 | 42000 | -0.000277599 | 44000 | -0.000178607 | 42000 | -0.0002974014 | 42000 | -0.0002875004 | 44000 | -0.0001489043 | 40000 | -0.0002577797
54000 | -2.721057e-05 | 54000 | -2.013945e-05 | 52000 | -0.0001099129 | 52000 | -7.011194e-05 | 50000 | -8.048699e-05 | 54000 | -2.91908e-05 | 42000 | -0.000277599 | 44000 | -0.000178607 | 42000 | -0.0002974014 | 42000 | -0.0002875004 | 46000 | -0.000148922 | 40000 | -0.0002775817
54000 | -2.721057e-05 | 54000 | -2.112562e-05 | 52000 | -9.996269e-05 | 52000 | -7.011194e-05 | 50000 | -8.048699e-05 | 52000 | -2.91731e-05 | 42000 | -0.000277599 | 42000 | -0.00017859 | 42000 | -0.0002974014 | 42000 | -0.0002875004 | 44000 | -0.0001489043 | 40000 | -0.0002775817
54000 | -2.721057e-05 | 54000 | -2.013945e-05 | 52000 | -9.996269e-05 | 52000 | -7.011194e-05 | 50000 | -8.048699e-05 | 54000 | -2.91908e-05 | 42000 | -0.000277599 | 44000 | -0.000178607 | 42000 | -0.0002974014 | 42000 | -0.0002875004 | 44000 | -0.0001489043 | 40000 | -0.0002775817
52000 | -2.719287e-05 | 56000 | -2.013945e-05 | 52000 | -0.0001099129 | 52000 | -7.011194e-05 | 50000 | -8.048699e-05 | 54000 | -2.91908e-05 | 42000 | -0.000277599 | 44000 | -0.000178607 | 42000 | -0.0002974014 | 42000 | -0.0002875004 | 46000 | -0.000148922 | 40000 | -0.0002775817
54000 | -2.721057e-05 | 54000 | -2.013945e-05 | 52000 | -9.996269e-05 | 52000 | -7.011194e-05 | 50000 | -6.058649e-05 | 54000 | -2.82007e-05 | 42000 | -0.000277599 | 44000 | -0.000168706 | 42000 | -0.0002775994 | 42000 | -0.0002875004 | 46000 | -0.000139021 | 42000 | -0.0002775994
52000 | -2.719287e-05 | 54000 | -2.01483e-05 | 52000 | -9.996269e-05 | 52000 | -7.011194e-05 | 50000 | -8.048699e-05 | 54000 | -2.91908e-05 | 42000 | -0.000277599 | 44000 | -0.000178607 | 42000 | -0.0002775994 | 42000 | -0.0002875004 | 46000 | -0.000139021 | 42000 | -0.0002775994
54000 | -2.721057e-05 | 56000 | -2.013945e-05 | 54000 | -9.998039e-05 | 52000 | -6.016169e-05 | 50000 | -6.058649e-05 | 52000 | -2.91731e-05 | 42000 | -0.000277599 | 44000 | -0.000178607 | 42000 | -0.0002775994 | 42000 | -0.0002875004 | 46000 | -0.000148922 | 42000 | -0.0002775994
54000 | -2.721057e-05 | 54000 | -2.013945e-05 | 54000 | -9.998039e-05 | 52000 | -7.011194e-05 | 50000 | -8.048699e-05 | 54000 | -2.91908e-05 | 42000 | -0.000277599 | 44000 | -0.000178607 | 40000 | -0.0002973837 | 42000 | -0.0002875004 | 46000 | -0.000148922 | 40000 | -0.0002775817
54000 | -2.721057e-05 | 54000 | -2.01483e-05 | 52000 | -9.996269e-05 | 52000 | -6.016169e-05 | 50000 | -8.048699e-05 | 52000 | -2.8183e-05 | 44000 | -0.000277617 | 46000 | -0.000168724 | 42000 | -0.0002775994 | 42000 | -0.0002875004 | 46000 | -0.000148922 | 42000 | -0.0002577974
54000 | -2.721057e-05 | 56000 | -2.013945e-05 | 52000 | -9.996269e-05 | 52000 | -7.011194e-05 | 50000 | -6.058649e-05 | 54000 | -2.82007e-05 | 42000 | -0.000277599 | 44000 | -0.000178607 | 42000 | -0.0002775994 | 42000 | -0.0002875004 | 46000 | -0.000148922 | 40000 | -0.0002577797
54000 | -2.721057e-05 | 54000 | -2.013945e-05 | 52000 | -9.996269e-05 | 54000 | -7.012964e-05 | 50000 | -8.048699e-05 | 54000 | -2.82007e-05 | 42000 | -0.000277599 | 44000 | -0.000178607 | 42000 | -0.0002775994 | 42000 | -0.0002875004 | 46000 | -0.000139021 | 42000 | -0.0002775994
54000 | -2.721057e-05 | 54000 | -2.114332e-05 | 54000 | -9.998039e-05 | 52000 | -6.016169e-05 | 50000 | -8.048699e-05 | 54000 | -2.91908e-05 | 42000 | -0.000277599 | 44000 | -0.000178607 | 42000 | -0.0002974014 | 42000 | -0.0002875004 | 46000 | -0.000139021 | 40000 | -0.0002775817
54000 | -2.721057e-05 | 54000 | -2.013945e-05 | 54000 | -9.998039e-05 | 52000 | -6.016169e-05 | 50000 | -6.058649e-05 | 54000 | -2.91908e-05 | 44000 | -0.000277617 | 46000 | -0.000178625 | 42000 | -0.0002974014 | 42000 | -0.0002875004 | 46000 | -0.000139021 | 42000 | -0.0002775994
54000 | -2.721057e-05 | 52000 | -2.013945e-05 | 54000 | -9.998039e-05 | 52000 | -6.016169e-05 | 50000 | -6.058649e-05 | 54000 | -2.82007e-05 | 42000 | -0.000277599 | 44000 | -0.000178607 | 42000 | -0.0002974014 | 42000 | -0.0002875004 | 46000 | -0.000148922 | 42000 | -0.0002577974
54000 | -2.721057e-05 | 56000 | -2.013945e-05 | 54000 | -9.998039e-05 | 52000 | -6.016169e-05 | 50000 | -6.058649e-05 | 54000 | -2.82007e-05 | 42000 | -0.000277599 | 44000 | -0.000178607 | 42000 | -0.0002974014 | 42000 | -0.0002875004 | 46000 | -0.000139021 | 42000 | -0.0002775994
54000 | -2.721057e-05 | 56000 | -2.01306e-05 | 54000 | -9.998039e-05 | 54000 | -6.017939e-05 | 50000 | -8.048699e-05 | 54000 | -2.82007e-05 | 44000 | -0.000277617 | 44000 | -0.000178607 | 42000 | -0.0002775994 | 42000 | -0.0002875004 | 46000 | -0.000148922 | 42000 | -0.0002577974
54000 | -2.721057e-05 | 56000 | -2.114332e-05 | 54000 | -9.998039e-05 | 54000 | -6.017939e-05 | 50000 | -6.058649e-05 | 54000 | -2.91908e-05 | 42000 | -0.000277599 | 46000 | -0.000178625 | 44000 | -0.0002974191 | 42000 | -0.0002875004 | 46000 | -0.000139021 | 40000 | -0.0002775817
54000 | -2.721057e-05 | 56000 | -2.01483e-05 | 54000 | -9.998039e-05 | 54000 | -5.022914e-05 | 50000 | -6.058649e-05 | 54000 | -2.82007e-05 | 44000 | -0.000277617 | 44000 | -0.000168706 | 42000 | -0.0002775994 | 42000 | -0.0002875004 | 46000 | -0.000148922 | 42000 | -0.0002775994
54000 | -2.721057e-05 | 54000 | -2.114332e-05 | 54000 | -9.998039e-05 | 54000 | -6.017939e-05 | 50000 | -6.058649e-05 | 54000 | -2.72106e-05 | 44000 | -0.000277617 | 46000 | -0.000168724 | 42000 | -0.0002775994 | 42000 | -0.0002875004 | 46000 | -0.000148922 | 40000 | -0.0002775817
54000 | -2.721057e-05 | 54000 | -2.01483e-05 | 54000 | -9.998039e-05 | 54000 | -6.017939e-05 | 50000 | -6.058649e-05 | 54000 | -2.82007e-05 | 42000 | -0.000277599 | 46000 | -0.000178625 | 42000 | -0.0002775994 | 42000 | -0.0002875004 | 46000 | -0.000148922 | 42000 | -0.0002775994
54000 | -2.721057e-05 | 54000 | -2.013945e-05 | 54000 | -9.998039e-05 | 54000 | -5.022914e-05 | 50000 | -6.058649e-05 | 52000 | -2.8183e-05 | 44000 | -0.000277617 | 46000 | -0.000168724 | 42000 | -0.0002775994 | 42000 | -0.0002875004 | 46000 | -0.000148922 | 42000 | -0.0002577974
54000 | -2.721057e-05 | 54000 | -2.013945e-05 | 54000 | -9.998039e-05 | 54000 | -5.022914e-05 | 50000 | -6.058649e-05 | 54000 | -2.72106e-05 | 42000 | -0.000277599 | 46000 | -0.000178625 | 42000 | -0.0002775994 | 42000 | -0.0002875004 | 46000 | -0.000139021 | 42000 | -0.0002577974
52000 | -2.719287e-05 | 56000 | -2.113447e-05 | 52000 | -9.996269e-05 | 54000 | -5.022914e-05 | 50000 | -6.058649e-05 | 54000 | -2.72106e-05 | 44000 | -0.000277617 | 46000 | -0.000178625 | 42000 | -0.0002775994 | 42000 | -0.0002875004 | 46000 | -0.000148922 | 42000 | -0.0002577974
56000 | -2.722827e-05 | 54000 | -2.013945e-05 | 54000 | -9.998039e-05 | 54000 | -6.017939e-05 | 50000 | -6.058649e-05 | 54000 | -2.91908e-05 | 44000 | -0.000277617 | 46000 | -0.000178625 | 42000 | -0.0002775994 | 44000 | -0.0002875181 | 48000 | -0.0001390387 | 42000 | -0.0002775994
56000 | -2.722827e-05 | 54000 | -2.01483e-05 | 54000 | -9.998039e-05 | 54000 | -6.017939e-05 | 50000 | -6.058649e-05 | 54000 | -2.82007e-05 | 42000 | -0.000277599 | 46000 | -0.000168724 | 42000 | -0.0002775994 | 42000 | -0.0002875004 | 46000 | -0.000148922 | 42000 | -0.0002775994
54000 | -2.721057e-05 | 54000 | -2.013945e-05 | 54000 | -9.998039e-05 | 54000 | -5.022914e-05 | 50000 | -6.058649e-05 | 54000 | -2.72106e-05 | 44000 | -0.000277617 | 46000 | -0.000178625 | 42000 | -0.0002775994 | 42000 | -0.0002875004 | 46000 | -0.000148922 | 42000 | -0.0002577974
54000 | -2.721057e-05 | 56000 | -2.013945e-05 | 54000 | -9.998039e-05 | 54000 | -5.022914e-05 | 50000 | -6.058649e-05 | 54000 | -2.82007e-05 | 42000 | -0.000277599 | 46000 | -0.000168724 | 42000 | -0.0002775994 | 42000 | -0.0002875004 | 46000 | -0.000139021 | 42000 | -0.0002775994
54000 | -2.721057e-05 | 56000 | -2.013945e-05 | 56000 | -9.999809e-05 | 54000 | -5.022914e-05 | 50000 | -6.058649e-05 | 54000 | -2.82007e-05 | 44000 | -0.000277617 | 46000 | -0.000168724 | 42000 | -0.0002775994 | 42000 | -0.0002875004 | 46000 | -0.000139021 | 42000 | -0.0002775994
54000 | -2.721057e-05 | 54000 | -2.01483e-05 | 54000 | -9.998039e-05 | 52000 | -5.021144e-05 | 50000 | -6.058649e-05 | 54000 | -2.91908e-05 | 44000 | -0.000277617 | 46000 | -0.000178625 | 44000 | -0.0002776171 | 42000 | -0.0002875004 | 46000 | -0.000139021 | 42000 | -0.0002577974
54000 | -2.721057e-05 | 54000 | -1.915327e-05 | 54000 | -9.998039e-05 | 56000 | -5.024684e-05 | 50000 | -6.058649e-05 | 56000 | -2.82184e-05 | 44000 | -0.000277617 | 46000 | -0.000168724 | 42000 | -0.0002974014 | 42000 | -0.0002775994 | 48000 | -0.0001489397 | 42000 | -0.0002577974
52000 | -2.719287e-05 | 56000 | -2.113447e-05 | 54000 | -9.998039e-05 | 56000 | -5.024684e-05 | 50000 | -6.058649e-05 | 54000 | -2.82007e-05 | 42000 | -0.000277599 | 46000 | -0.000178625 | 42000 | -0.0002775994 | 42000 | -0.0002875004 | 46000 | -0.000148922 | 42000 | -0.0002775994
54000 | -2.622047e-05 | 54000 | -2.013945e-05 | 56000 | -9.999809e-05 | 54000 | -5.022914e-05 | 50000 | -6.058649e-05 | 54000 | -2.72106e-05 | 44000 | -0.000277617 | 46000 | -0.000168724 | 42000 | -0.0002974014 | 42000 | -0.0002875004 | 46000 | -0.000139021 | 42000 | -0.0002775994
54000 | -2.721057e-05 | 56000 | -1.915327e-05 | 56000 | -9.999809e-05 | 54000 | -5.022914e-05 | 50000 | -6.058649e-05 | 56000 | -2.72283e-05 | 42000 | -0.000277599 | 46000 | -0.000168724 | 42000 | -0.0002775994 | 42000 | -0.0002775994 | 46000 | -0.000139021 | 42000 | -0.0002775994
54000 | -2.622047e-05 | 54000 | -2.013945e-05 | 56000 | -9.999809e-05 | 56000 | -5.024684e-05 | 50000 | -6.058649e-05 | 56000 | -2.82184e-05 | 42000 | -0.000277599 | 46000 | -0.000168724 | 42000 | -0.0002775994 | 44000 | -0.0002875181 | 46000 | -0.000139021 | 42000 | -0.0002577974
54000 | -2.721057e-05 | 56000 | -1.915327e-05 | 54000 | -9.998039e-05 | 56000 | -5.024684e-05 | 50000 | -6.058649e-05 | 56000 | -2.72283e-05 | 44000 | -0.000277617 | 46000 | -0.000178625 | 42000 | -0.0002775994 | 44000 | -0.0002875181 | 46000 | -0.000139021 | 42000 | -0.0002577974
54000 | -2.721057e-05 | 56000 | -2.013945e-05 | 54000 | -9.998039e-05 | 56000 | -5.024684e-05 | 50000 | -6.058649e-05 | 54000 | -2.91908e-05 | 44000 | -0.000277617 | 46000 | -0.000168724 | 42000 | -0.0002775994 | 42000 | -0.0002875004 | 46000 | -0.000139021 | 42000 | -0.0002577974
54000 | -2.721057e-05 | 56000 | -2.01483e-05 | 54000 | -9.998039e-05 | 56000 | -5.024684e-05 | 52000 | -6.062189e-05 | 54000 | -2.82007e-05 | 44000 | -0.000277617 | 46000 | -0.000178625 | 44000 | -0.0002776171 | 42000 | -0.0002775994 | 46000 | -0.000139021 | 42000 | -0.0002577974
52000 | -2.719287e-05 | 56000 | -2.01483e-05 | 54000 | -9.998039e-05 | 54000 | -5.022914e-05 | 50000 | -6.058649e-05 | 54000 | -2.82007e-05 | 44000 | -0.000277617 | 46000 | -0.000178625 | 42000 | -0.0002775994 | 44000 | -0.0002875181 | 46000 | -0.000139021 | 42000 | -0.0002775994
56000 | -2.722827e-05 | 56000 | -2.01483e-05 | 54000 | -9.998039e-05 | 56000 | -5.024684e-05 | 50000 | -6.058649e-05 | 54000 | -2.82007e-05 | 44000 | -0.000277617 | 46000 | -0.000168724 | 42000 | -0.0002775994 | 42000 | -0.0002775994 | 46000 | -0.000139021 | 42000 | -0.0002775994
56000 | -2.722827e-05 | 56000 | -2.01483e-05 | 56000 | -9.999809e-05 | 56000 | -5.024684e-05 | 50000 | -6.058649e-05 | 56000 | -2.72283e-05 | 44000 | -0.000277617 | 46000 | -0.000168724 | 42000 | -0.0002775994 | 44000 | -0.0002875181 | 46000 | -0.000139021 | 42000 | -0.0002775994
56000 | -2.722827e-05 | 56000 | -2.01483e-05 | 54000 | -9.998039e-05 | 56000 | -5.024684e-05 | 50000 | -6.058649e-05 | 54000 | -2.82007e-05 | 44000 | -0.000277617 | 46000 | -0.000168724 | 42000 | -0.0002775994 | 44000 | -0.0002776171 | 48000 | -0.0001390387 | 44000 | -0.0002776171
54000 | -2.721057e-05 | 54000 | -2.01483e-05 | 56000 | -9.004784e-05 | 56000 | -4.02966e-05 | 50000 | -6.058649e-05 | 54000 | -2.82007e-05 | 44000 | -0.000277617 | 46000 | -0.000168724 | 44000 | -0.0002776171 | 44000 | -0.0002776171 | 46000 | -0.000139021 | 44000 | -0.0002578151
54000 | -2.721057e-05 | 56000 | -2.01483e-05 | 54000 | -9.003014e-05 | 56000 | -5.024684e-05 | 50000 | -6.058649e-05 | 56000 | -2.72283e-05 | 44000 | -0.000277617 | 46000 | -0.000168724 | 44000 | -0.0002776171 | 44000 | -0.0002776171 | 46000 | -0.000148922 | 42000 | -0.0002577974
54000 | -2.721057e-05 | 56000 | -2.013945e-05 | 54000 | -9.998039e-05 | 56000 | -4.02966e-05 | 50000 | -6.058649e-05 | 54000 | -2.82007e-05 | 44000 | -0.000277617 | 46000 | -0.000168724 | 44000 | -0.0002776171 | 42000 | -0.0002775994 | 48000 | -0.0001390387 | 42000 | -0.0002577974
56000 | -2.722827e-05 | 56000 | -2.01483e-05 | 54000 | -9.998039e-05 | 52000 | -4.02612e-05 | 52000 | -6.062189e-05 | 54000 | -2.82007e-05 | 46000 | -0.000277635 | 46000 | -0.000168724 | 44000 | -0.0002776171 | 44000 | -0.0002776171 | 46000 | -0.000139021 | 42000 | -0.0002577974
56000 | -2.722827e-05 | 56000 | -2.01483e-05 | 56000 | -9.999809e-05 | 56000 | -5.024684e-05 | 50000 | -6.058649e-05 | 56000 | -2.72283e-05 | 44000 | -0.000277617 | 46000 | -0.000168724 | 44000 | -0.0002776171 | 42000 | -0.0002775994 | 48000 | -0.0001390387 | 44000 | -0.0002380132
54000 | -2.721057e-05 | 56000 | -2.01483e-05 | 56000 | -9.004784e-05 | 56000 | -4.02966e-05 | 52000 | -6.062189e-05 | 56000 | -2.72283e-05 | 44000 | -0.000277617 | 46000 | -0.000168724 | 44000 | -0.0002776171 | 44000 | -0.0002776171 | 48000 | -0.0001390387 | 42000 | -0.0002577974
56000 | -2.722827e-05 | 56000 | -2.01483e-05 | 56000 | -9.004784e-05 | 56000 | -4.02966e-05 | 52000 | -6.062189e-05 | 54000 | -2.72106e-05 | 46000 | -0.000277635 | 46000 | -0.000168724 | 44000 | -0.0002776171 | 44000 | -0.0002776171 | 46000 | -0.000139021 | 42000 | -0.0002577974
56000 | -2.722827e-05 | 56000 | -2.01483e-05 | 54000 | -9.003014e-05 | 56000 | -4.02966e-05 | 52000 | -6.062189e-05 | 54000 | -2.72106e-05 | 46000 | -0.000277635 | 48000 | -0.000168742 | 42000 | -0.0002775994 | 44000 | -0.0002776171 | 48000 | -0.0001390387 | 42000 | -0.0002577974
56000 | -2.722827e-05 | 56000 | -2.01483e-05 | 56000 | -9.004784e-05 | 56000 | -4.02966e-05 | 50000 | -6.058649e-05 | 54000 | -2.82007e-05 | 44000 | -0.000277617 | 46000 | -0.000178625 | 42000 | -0.0002775994 | 44000 | -0.0002776171 | 48000 | -0.0001390387 | 44000 | -0.0002578151
56000 | -2.722827e-05 | 56000 | -1.915327e-05 | 56000 | -9.004784e-05 | 56000 | -4.02966e-05 | 52000 | -6.062189e-05 | 54000 | -2.82007e-05 | 44000 | -0.000277617 | 46000 | -0.000168724 | 44000 | -0.0002776171 | 44000 | -0.0002776171 | 46000 | -0.000139021 | 42000 | -0.0002577974
56000 | -2.722827e-05 | 56000 | -2.01483e-05 | 56000 | -9.004784e-05 | 56000 | -4.02966e-05 | 52000 | -6.062189e-05 | 54000 | -2.82007e-05 | 46000 | -0.000277635 | 46000 | -0.000168724 | 42000 | -0.0002775994 | 44000 | -0.0002776171 | 48000 | -0.0001390387 | 42000 | -0.0002577974
56000 | -2.722827e-05 | 56000 | -1.915327e-05 | 56000 | -9.004784e-05 | 56000 | -4.02966e-05 | 52000 | -4.07214e-05 | 56000 | -2.82184e-05 | 46000 | -0.000277635 | 46000 | -0.000168724 | 44000 | -0.0002776171 | 44000 | -0.0002776171 | 46000 | -0.000139021 | 42000 | -0.0002577974
56000 | -2.623817e-05 | 56000 | -1.915327e-05 | 56000 | -9.004784e-05 | 56000 | -4.02966e-05 | 50000 | -6.058649e-05 | 54000 | -2.82007e-05 | 46000 | -0.000277635 | 46000 | -0.000168724 | 44000 | -0.0002776171 | 44000 | -0.0002776171 | 48000 | -0.0001390387 | 44000 | -0.0002776171
56000 | -2.722827e-05 | 56000 | -2.01483e-05 | 56000 | -9.004784e-05 | 56000 | -4.02966e-05 | 52000 | -6.062189e-05 | 54000 | -2.82007e-05 | 44000 | -0.000277617 | 46000 | -0.000168724 | 44000 | -0.0002776171 | 44000 | -0.0002776171 | 48000 | -0.0001390387 | 44000 | -0.0002578151
56000 | -2.623817e-05 | 56000 | -2.01483e-05 | 56000 | -9.004784e-05 | 56000 | -4.02966e-05 | 52000 | -6.062189e-05 | 56000 | -2.82184e-05 | 46000 | -0.000277635 | 48000 | -0.000168742 | 42000 | -0.0002775994 | 44000 | -0.0002776171 | 48000 | -0.0001390387 | 42000 | -0.0002577974
56000 | -2.623817e-05 | 56000 | -2.01483e-05 | 56000 | -9.004784e-05 | 56000 | -4.02966e-05 | 52000 | -6.062189e-05 | 56000 | -2.72283e-05 | 46000 | -0.000257833 | 46000 | -0.000168724 | 44000 | -0.0002776171 | 46000 | -0.0002776348 | 48000 | -0.0001390387 | 42000 | -0.0002577974
56000 | -2.623817e-05 | 56000 | -2.01483e-05 | 56000 | -9.004784e-05 | 56000 | -4.02966e-05 | 52000 | -4.07214e-05 | 56000 | -2.82184e-05 | 46000 | -0.000277635 | 46000 | -0.000168724 | 44000 | -0.0002776171 | 44000 | -0.0002776171 | 48000 | -0.0001390387 | 44000 | -0.0002578151
56000 | -2.623817e-05 | 56000 | -2.01483e-05 | 56000 | -9.004784e-05 | 56000 | -3.034635e-05 | 50000 | -6.058649e-05 | 56000 | -2.82184e-05 | 46000 | -0.000257833 | 48000 | -0.000168742 | 44000 | -0.0002776171 | 44000 | -0.0002677161 | 46000 | -0.000139021 | 42000 | -0.0002577974
56000 | -2.623817e-05 | 56000 | -2.01483e-05 | 56000 | -9.004784e-05 | 56000 | -4.02966e-05 | 52000 | -4.07214e-05 | 56000 | -2.72283e-05 | 46000 | -0.000277635 | 46000 | -0.000168724 | 44000 | -0.0002776171 | 44000 | -0.0002776171 | 48000 | -0.0001390387 | 44000 | -0.0002578151
56000 | -2.623817e-05 | 56000 | -2.01483e-05 | 56000 | -9.004784e-05 | 56000 | -4.02966e-05 | 52000 | -6.062189e-05 | 56000 | -2.82184e-05 | 44000 | -0.000277617 | 46000 | -0.000168724 | 44000 | -0.0002776171 | 44000 | -0.0002776171 | 48000 | -0.0001390387 | 44000 | -0.0002578151
56000 | -2.722827e-05 | 56000 | -1.915327e-05 | 56000 | -9.004784e-05 | 56000 | -4.02966e-05 | 52000 | -4.07214e-05 | 56000 | -2.82184e-05 | 44000 | -0.000257815 | 48000 | -0.000168742 | 44000 | -0.0002776171 | 46000 | -0.0002776348 | 48000 | -0.0001489397 | 44000 | -0.0002578151
56000 | -2.623817e-05 | 56000 | -2.01483e-05 | 56000 | -9.004784e-05 | 56000 | -4.02966e-05 | 52000 | -6.062189e-05 | 56000 | -2.72283e-05 | 44000 | -0.000277617 | 48000 | -0.000168742 | 46000 | -0.0002776348 | 44000 | -0.0002776171 | 48000 | -0.0001390387 | 44000 | -0.0002578151
56000 | -2.623817e-05 | 56000 | -2.01483e-05 | 56000 | -9.004784e-05 | 56000 | -4.02966e-05 | 52000 | -4.07214e-05 | 56000 | -2.72283e-05 | 46000 | -0.000257833 | 50000 | -0.000168759 | 44000 | -0.0002776171 | 44000 | -0.0002677161 | 48000 | -0.0001390387 | 42000 | -0.0002379955
56000 | -2.623817e-05 | 56000 | -1.915327e-05 | 58000 | -9.006554e-05 | 56000 | -4.02966e-05 | 52000 | -4.07214e-05 | 56000 | -2.72283e-05 | 46000 | -0.000277635 | 46000 | -0.000168724 | 46000 | -0.0002776348 | 44000 | -0.0002776171 | 48000 | -0.0001390387 | 42000 | -0.0002577974
56000 | -2.623817e-05 | 56000 | -2.01483e-05 | 58000 | -9.006554e-05 | 56000 | -4.02966e-05 | 52000 | -4.07214e-05 | 56000 | -2.72283e-05 | 46000 | -0.000277635 | 46000 | -0.000168724 | 44000 | -0.0002776171 | 44000 | -0.0002776171 | 50000 | -0.0001390564 | 42000 | -0.0002577974
56000 | -2.623817e-05 | 56000 | -2.01483e-05 | 56000 | -9.004784e-05 | 56000 | -3.034635e-05 | 52000 | -6.062189e-05 | 56000 | -2.82184e-05 | 46000 | -0.000277635 | 46000 | -0.000168724 | 44000 | -0.0002776171 | 44000 | -0.0002677161 | 48000 | -0.0001390387 | 44000 | -0.0002578151
56000 | -2.623817e-05 | 56000 | -1.915327e-05 | 56000 | -9.004784e-05 | 58000 | -3.036405e-05 | 52000 | -4.07214e-05 | 56000 | -2.72283e-05 | 46000 | -0.000257833 | 48000 | -0.000168742 | 44000 | -0.0002776171 | 44000 | -0.0002677161 | 48000 | -0.0001390387 | 44000 | -0.0002380132
56000 | -2.623817e-05 | 56000 | -1.915327e-05 | 56000 | -9.004784e-05 | 56000 | -3.034635e-05 | 52000 | -6.062189e-05 | 56000 | -2.72283e-05 | 46000 | -0.000277635 | 48000 | -0.000168742 | 44000 | -0.0002776171 | 44000 | -0.0002776171 | 48000 | -0.0001390387 | 44000 | -0.0002578151
56000 | -2.623817e-05 | 56000 | -2.01483e-05 | 58000 | -9.006554e-05 | 56000 | -3.034635e-05 | 52000 | -4.07214e-05 | 56000 | -2.72283e-05 | 46000 | -0.000257833 | 46000 | -0.000168724 | 44000 | -0.0002776171 | 46000 | -0.0002578328 | 48000 | -0.0001390387 | 44000 | -0.0002380132
56000 | -2.623817e-05 | 56000 | -2.01483e-05 | 56000 | -8.009759e-05 | 56000 | -3.034635e-05 | 52000 | -4.07214e-05 | 56000 | -2.72283e-05 | 46000 | -0.000257833 | 48000 | -0.000168742 | 44000 | -0.0002776171 | 46000 | -0.0002677338 | 48000 | -0.0001390387 | 42000 | -0.0002577974
56000 | -2.623817e-05 | 56000 | -1.915327e-05 | 58000 | -8.011529e-05 | 58000 | -3.036405e-05 | 52000 | -4.07214e-05 | 56000 | -2.72283e-05 | 44000 | -0.000277617 | 46000 | -0.000168724 | 46000 | -0.0002776348 | 46000 | -0.0002677338 | 48000 | -0.0001390387 | 44000 | -0.0002578151
56000 | -2.623817e-05 | 56000 | -2.01483e-05 | 58000 | -8.011529e-05 | 58000 | -3.036405e-05 | 52000 | -4.07214e-05 | 56000 | -2.82184e-05 | 46000 | -0.000257833 | 48000 | -0.000168742 | 44000 | -0.0002776171 | 46000 | -0.0002578328 | 48000 | -0.0001390387 | 44000 | -0.0002578151
56000 | -2.623817e-05 | 56000 | -1.915327e-05 | 58000 | -9.006554e-05 | 58000 | -3.036405e-05 | 52000 | -4.07214e-05 | 56000 | -2.72283e-05 | 46000 | -0.000257833 | 48000 | -0.000168742 | 46000 | -0.0002776348 | 46000 | -0.0002677338 | 50000 | -0.0001390564 | 44000 | -0.0002578151
56000 | -2.623817e-05 | 56000 | -2.01483e-05 | 56000 | -8.009759e-05 | 58000 | -3.036405e-05 | 50000 | -4.0686e-05 | 56000 | -2.82184e-05 | 46000 | -0.000257833 | 48000 | -0.000168742 | 46000 | -0.0002776348 | 46000 | -0.0002578328 | 48000 | -0.0001390387 | 44000 | -0.0002578151
56000 | -2.623817e-05 | 58000 | -1.915327e-05 | 58000 | -8.011529e-05 | 56000 | -3.034635e-05 | 52000 | -4.07214e-05 | 56000 | -2.72283e-05 | 46000 | -0.000257833 | 48000 | -0.000168742 | 46000 | -0.0002776348 | 46000 | -0.0002677338 | 48000 | -0.0001390387 | 44000 | -0.0002578151
56000 | -2.623817e-05 | 56000 | -2.01483e-05 | 58000 | -8.011529e-05 | 58000 | -3.036405e-05 | 54000 | -4.07568e-05 | 56000 | -2.72283e-05 | 46000 | -0.000257833 | 48000 | -0.000168742 | 46000 | -0.0002776348 | 46000 | -0.0002677338 | 48000 | -0.0001390387 | 44000 | -0.0002380132
56000 | -2.623817e-05 | 58000 | -1.916212e-05 | 58000 | -9.006554e-05 | 56000 | -3.034635e-05 | 52000 | -2.08209e-05 | 56000 | -2.82184e-05 | 46000 | -0.000257833 | 48000 | -0.000168742 | 46000 | -0.0002776348 | 46000 | -0.0002677338 | 48000 | -0.0001390387 | 44000 | -0.0002578151
56000 | -2.623817e-05 | 58000 | -2.01483e-05 | 58000 | -9.006554e-05 | 58000 | -3.036405e-05 | 56000 | -4.07922e-05 | 56000 | -2.72283e-05 | 46000 | -0.000257833 | 46000 | -0.000158823 | 46000 | -0.0002776348 | 46000 | -0.0002578328 | 50000 | -0.0001390564 | 44000 | -0.0002380132
56000 | -2.623817e-05 | 56000 | -1.916212e-05 | 58000 | -8.011529e-05 | 58000 | -3.036405e-05 | 52000 | -4.07214e-05 | 56000 | -2.82184e-05 | 46000 | -0.000257833 | 46000 | -0.000168724 | 46000 | -0.0002776348 | 46000 | -0.0002677338 | 50000 | -0.0001390564 | 44000 | -0.0002380132
58000 | -2.625587e-05 | 56000 | -2.015715e-05 | 58000 | -8.011529e-05 | 58000 | -3.036405e-05 | 52000 | -2.08209e-05 | 56000 | -2.72283e-05 | 46000 | -0.000257833 | 48000 | -0.000168742 | 46000 | -0.0002776348 | 46000 | -0.0002578328 | 50000 | -0.0001390564 | 44000 | -0.0002578151
56000 | -2.623817e-05 | 56000 | -2.01483e-05 | 58000 | -8.011529e-05 | 58000 | -3.036405e-05 | 54000 | -4.07568e-05 | 56000 | -2.72283e-05 | 46000 | -0.000257833 | 48000 | -0.000168742 | 46000 | -0.0002776348 | 46000 | -0.0002677338 | 50000 | -0.0001390564 | 44000 | -0.0002578151
56000 | -2.623817e-05 | 58000 | -2.01483e-05 | 58000 | -8.011529e-05 | 58000 | -3.036405e-05 | 52000 | -4.07214e-05 | 56000 | -2.72283e-05 | 46000 | -0.000277635 | 46000 | -0.000168724 | 46000 | -0.0002776348 | 46000 | -0.0002677338 | 48000 | -0.0001390387 | 44000 | -0.0002380132
56000 | -2.623817e-05 | 56000 | -2.01483e-05 | 58000 | -8.011529e-05 | 58000 | -3.036405e-05 | 52000 | -4.07214e-05 | 56000 | -2.72283e-05 | 46000 | -0.000257833 | 48000 | -0.000168742 | 46000 | -0.0002776348 | 46000 | -0.0002677338 | 48000 | -0.0001390387 | 44000 | -0.0002380132
56000 | -2.722827e-05 | 56000 | -1.916212e-05 | 58000 | -8.011529e-05 | 58000 | -3.036405e-05 | 54000 | -2.08563e-05 | 56000 | -2.82184e-05 | 46000 | -0.000257833 | 48000 | -0.000168742 | 46000 | -0.0002776348 | 46000 | -0.0002578328 | 48000 | -0.0001390387 | 46000 | -0.0002380309
56000 | -2.623817e-05 | 58000 | -2.01483e-05 | 58000 | -8.011529e-05 | 58000 | -3.036405e-05 | 52000 | -4.07214e-05 | 56000 | -2.72283e-05 | 46000 | -0.000257833 | 48000 | -0.000168742 | 46000 | -0.0002776348 | 46000 | -0.0002578328 | 48000 | -0.0001390387 | 44000 | -0.0002578151
56000 | -2.623817e-05 | 56000 | -1.915327e-05 | 56000 | -8.009759e-05 | 58000 | -3.036405e-05 | 52000 | -4.07214e-05 | 56000 | -2.82184e-05 | 46000 | -0.000277635 | 48000 | -0.000168742 | 46000 | -0.0002776348 | 46000 | -0.0002677338 | 50000 | -0.0001390564 | 44000 | -0.0002380132
56000 | -2.623817e-05 | 58000 | -2.015715e-05 | 58000 | -8.011529e-05 | 58000 | -3.036405e-05 | 54000 | -2.08563e-05 | 56000 | -2.72283e-05 | 46000 | -0.000257833 | 48000 | -0.000168742 | 46000 | -0.0002776348 | 46000 | -0.0002578328 | 48000 | -0.0001390387 | 44000 | -0.0002380132
56000 | -2.623817e-05 | 58000 | -1.915327e-05 | 58000 | -7.016504e-05 | 58000 | -3.036405e-05 | 54000 | -2.08563e-05 | 58000 | -2.7246e-05 | 46000 | -0.000257833 | 48000 | -0.000158841 | 46000 | -0.0002776348 | 46000 | -0.0002578328 | 50000 | -0.0001390564 | 46000 | -0.0002578328
58000 | -2.625587e-05 | 56000 | -2.015715e-05 | 58000 | -8.011529e-05 | 58000 | -3.036405e-05 | 54000 | -2.08563e-05 | 58000 | -2.7246e-05 | 46000 | -0.000257833 | 48000 | -0.000168742 | 46000 | -0.0002776348 | 46000 | -0.0002578328 | 50000 | -0.0001390564 | 44000 | -0.0002578151
56000 | -2.623817e-05 | 58000 | -2.015715e-05 | 58000 | -8.011529e-05 | 58000 | -3.036405e-05 | 54000 | -2.08563e-05 | 56000 | -2.72283e-05 | 46000 | -0.000257833 | 48000 | -0.000168742 | 46000 | -0.0002578328 | 46000 | -0.0002578328 | 50000 | -0.0001390564 | 44000 | -0.0002578151
56000 | -2.623817e-05 | 56000 | -2.01483e-05 | 58000 | -8.011529e-05 | 58000 | -3.036405e-05 | 54000 | -2.08563e-05 | 58000 | -2.82361e-05 | 46000 | -0.000257833 | 50000 | -0.000168759 | 46000 | -0.0002776348 | 46000 | -0.0002578328 | 50000 | -0.0001390564 | 44000 | -0.0002380132
56000 | -2.623817e-05 | 58000 | -2.015715e-05 | 56000 | -7.014734e-05 | 58000 | -3.036405e-05 | 52000 | -2.08209e-05 | 56000 | -2.72283e-05 | 46000 | -0.000238031 | 48000 | -0.000168742 | 46000 | -0.0002776348 | 46000 | -0.0002578328 | 50000 | -0.0001390564 | 46000 | -0.0002578328
56000 | -2.524808e-05 | 58000 | -1.915327e-05 | 58000 | -8.011529e-05 | 58000 | -3.036405e-05 | 54000 | -4.07568e-05 | 56000 | -2.72283e-05 | 46000 | -0.000257833 | 46000 | -0.000168724 | 46000 | -0.0002776348 | 46000 | -0.0002578328 | 50000 | -0.0001390564 | 46000 | -0.0002380309
58000 | -2.526578e-05 | 58000 | -2.015715e-05 | 58000 | -7.016504e-05 | 58000 | -3.036405e-05 | 54000 | -2.08563e-05 | 56000 | -2.72283e-05 | 46000 | -0.000257833 | 48000 | -0.000168742 | 46000 | -0.0002578328 | 46000 | -0.0002578328 | 50000 | -0.0001390564 | 46000 | -0.0002578328
58000 | -2.625587e-05 | 58000 | -1.916212e-05 | 58000 | -8.011529e-05 | 58000 | -2.04138e-05 | 54000 | -2.08563e-05 | 56000 | -2.72283e-05 | 46000 | -0.000257833 | 48000 | -0.000168742 | 46000 | -0.0002776348 | 46000 | -0.0002578328 | 50000 | -0.0001390564 | 44000 | -0.0002380132
56000 | -2.623817e-05 | 56000 | -2.015715e-05 | 58000 | -7.016504e-05 | 58000 | -2.04138e-05 | 54000 | -2.08563e-05 | 56000 | -2.72283e-05 | 48000 | -0.000257851 | 48000 | -0.000168742 | 46000 | -0.0002776348 | 46000 | -0.0002578328 | 50000 | -0.0001390564 | 46000 | -0.0002380309
56000 | -2.623817e-05 | 58000 | -1.916212e-05 | 58000 | -7.016504e-05 | 58000 | -2.04138e-05 | 54000 | -2.08563e-05 | 56000 | -2.82184e-05 | 46000 | -0.000238031 | 48000 | -0.000158841 | 46000 | -0.0002776348 | 46000 | -0.0002578328 | 50000 | -0.0001390564 | 44000 | -0.0002380132
56000 | -2.623817e-05 | 58000 | -2.01483e-05 | 58000 | -7.016504e-05 | 60000 | -2.04315e-05 | 54000 | -2.08563e-05 | 58000 | -2.7246e-05 | 46000 | -0.000257833 | 48000 | -0.000168742 | 46000 | -0.0002776348 | 46000 | -0.0002578328 | 50000 | -0.0001390564 | 46000 | -0.0002380309
56000 | -2.623817e-05 | 58000 | -1.916212e-05 | 58000 | -7.016504e-05 | 60000 | -2.04315e-05 | 54000 | -2.08563e-05 | 56000 | -2.72283e-05 | 46000 | -0.000257833 | 48000 | -0.000158841 | 46000 | -0.0002776348 | 46000 | -0.0002578328 | 48000 | -0.0001390387 | 46000 | -0.0002578328
58000 | -2.526578e-05 | 58000 | -2.015715e-05 | 58000 | -7.016504e-05 | 60000 | -2.04315e-05 | 54000 | -2.08563e-05 | 58000 | -2.82361e-05 | 46000 | -0.000257833 | 48000 | -0.000168742 | 46000 | -0.0002578328 | 46000 | -0.0002479319 | 50000 | -0.0001390564 | 46000 | -0.0002578328
56000 | -2.623817e-05 | 58000 | -1.916212e-05 | 58000 | -7.016504e-05 | 58000 | -2.04138e-05 | 54000 | -2.08563e-05 | 56000 | -2.72283e-05 | 46000 | -0.000257833 | 50000 | -0.000158858 | 46000 | -0.0002578328 | 46000 | -0.0002578328 | 50000 | -0.0001390564 | 46000 | -0.0002380309
58000 | -2.625587e-05 | 58000 | -1.916212e-05 | 58000 | -7.016504e-05 | 60000 | -2.04315e-05 | 54000 | -2.08563e-05 | 56000 | -2.72283e-05 | 48000 | -0.000257851 | 48000 | -0.000168742 | 46000 | -0.0002578328 | 48000 | -0.0002578505 | 50000 | -0.0001390564 | 46000 | -0.0002380309
58000 | -2.625587e-05 | 58000 | -2.015715e-05 | 58000 | -7.016504e-05 | 60000 | -2.04315e-05 | 54000 | -2.08563e-05 | 58000 | -2.7246e-05 | 46000 | -0.000257833 | 48000 | -0.000158841 | 46000 | -0.0002776348 | 46000 | -0.0002479319 | 50000 | -0.0001390564 | 46000 | -0.0002380309
58000 | -2.625587e-05 | 58000 | -2.015715e-05 | 58000 | -7.016504e-05 | 58000 | -2.04138e-05 | 54000 | -2.08563e-05 | 58000 | -2.7246e-05 | 46000 | -0.000257833 | 48000 | -0.000168742 | 46000 | -0.0002578328 | 46000 | -0.0002479319 | 50000 | -0.0001390564 | 46000 | -0.0002578328
56000 | -2.623817e-05 | 58000 | -1.916212e-05 | 58000 | -7.016504e-05 | 58000 | -2.04138e-05 | 54000 | -2.08563e-05 | 58000 | -2.7246e-05 | 48000 | -0.000257851 | 48000 | -0.000168742 | 46000 | -0.0002776348 | 46000 | -0.0002479319 | 50000 | -0.0001390564 | 46000 | -0.0002380309
56000 | -2.623817e-05 | 58000 | -1.916212e-05 | 60000 | -7.018274e-05 | 60000 | -2.04315e-05 | 56000 | -2.08917e-05 | 56000 | -2.72283e-05 | 46000 | -0.000238031 | 50000 | -0.000168759 | 46000 | -0.0002578328 | 46000 | -0.0002479319 | 50000 | -0.0001390564 | 46000 | -0.0002380309
58000 | -2.625587e-05 | 58000 | -1.916212e-05 | 58000 | -7.016504e-05 | 60000 | -1.048125e-05 | 54000 | -2.08563e-05 | 56000 | -2.72283e-05 | 46000 | -0.000238031 | 48000 | -0.000168742 | 46000 | -0.0002578328 | 46000 | -0.0002578328 | 50000 | -0.0001390564 | 46000 | -0.0002380309
58000 | -2.625587e-05 | 58000 | -1.916212e-05 | 58000 | -7.016504e-05 | 60000 | -2.04315e-05 | 56000 | -2.08917e-05 | 58000 | -2.7246e-05 | 48000 | -0.000238049 | 48000 | -0.000158841 | 46000 | -0.0002776348 | 48000 | -0.0002578505 | 50000 | -0.0001390564 | 46000 | -0.0002380309
58000 | -2.625587e-05 | 58000 | -1.916212e-05 | 58000 | -7.016504e-05 | 60000 | -1.048125e-05 | 56000 | -2.08917e-05 | 56000 | -2.72283e-05 | 48000 | -0.000238049 | 48000 | -0.000168742 | 46000 | -0.0002578328 | 46000 | -0.0002578328 | 50000 | -0.0001390564 | 46000 | -0.0002380309
58000 | -2.625587e-05 | 58000 | -1.916212e-05 | 60000 | -7.018274e-05 | 60000 | -2.04315e-05 | 54000 | -2.08563e-05 | 58000 | -2.7246e-05 | 48000 | -0.000238049 | 50000 | -0.000158858 | 46000 | -0.0002776348 | 46000 | -0.0002479319 | 50000 | -0.0001390564 | 46000 | -0.0002578328
58000 | -2.526578e-05 | 58000 | -1.916212e-05 | 60000 | -7.018274e-05 | 60000 | -1.048125e-05 | 54000 | -2.08563e-05 | 58000 | -2.7246e-05 | 48000 | -0.000257851 | 50000 | -0.000158858 | 46000 | -0.0002578328 | 46000 | -0.0002479319 | 50000 | -0.0001390564 | 46000 | -0.0002380309
56000 | -2.623817e-05 | 58000 | -1.916212e-05 | 60000 | -7.018274e-05 | 60000 | -2.04315e-05 | 56000 | -2.08917e-05 | 58000 | -2.7246e-05 | 48000 | -0.000257851 | 50000 | -0.000168759 | 48000 | -0.0002578505 | 46000 | -0.0002479319 | 50000 | -0.0001390564 | 46000 | -0.0002578328
58000 | -2.625587e-05 | 58000 | -1.916212e-05 | 60000 | -7.018274e-05 | 60000 | -1.048125e-05 | 54000 | -2.08563e-05 | 58000 | -2.7246e-05 | 48000 | -0.000238049 | 50000 | -0.000168759 | 46000 | -0.0002578328 | 46000 | -0.0002479319 | 50000 | -0.0001390564 | 46000 | -0.0002380309
58000 | -2.625587e-05 | 58000 | -1.916212e-05 | 60000 | -7.018274e-05 | 60000 | -2.04315e-05 | 54000 | -9.558e-07 | 58000 | -2.7246e-05 | 48000 | -0.000257851 | 50000 | -0.000158858 | 48000 | -0.0002578505 | 46000 | -0.0002479319 | 50000 | -0.0001390564 | 46000 | -0.0002380309
58000 | -2.625587e-05 | 58000 | -1.916212e-05 | 58000 | -7.016504e-05 | 60000 | -1.048125e-05 | 56000 | -2.08917e-05 | 58000 | -2.7246e-05 | 46000 | -0.000238031 | 48000 | -0.000168742 | 46000 | -0.0002776348 | 48000 | -0.0002479496 | 50000 | -0.0001390564 | 46000 | -0.0002380309
58000 | -2.526578e-05 | 58000 | -1.916212e-05 | 60000 | -7.018274e-05 | 60000 | -1.048125e-05 | 54000 | -9.558e-07 | 58000 | -2.7246e-05 | 48000 | -0.000257851 | 50000 | -0.000158858 | 48000 | -0.0002578505 | 48000 | -0.0002479496 | 50000 | -0.0001390564 | 46000 | -0.0002380309
58000 | -2.625587e-05 | 58000 | -1.916212e-05 | 60000 | -7.018274e-05 | 60000 | -1.048125e-05 | 54000 | -2.08563e-05 | 58000 | -2.7246e-05 | 48000 | -0.000238049 | 50000 | -0.000158858 | 48000 | -0.0002578505 | 48000 | -0.0002479496 | 50000 | -0.0001390564 | 46000 | -0.0002380309
58000 | -2.526578e-05 | 58000 | -1.916212e-05 | 60000 | -7.018274e-05 | 60000 | -2.04315e-05 | 54000 | -2.08563e-05 | 58000 | -2.82361e-05 | 48000 | -0.000238049 | 50000 | -0.000158858 | 46000 | -0.0002578328 | 48000 | -0.0002479496 | 50000 | -0.0001390564 | 46000 | -0.0002380309
56000 | -2.623817e-05 | 58000 | -1.916212e-05 | 60000 | -7.018274e-05 | 60000 | -1.048125e-05 | 54000 | -9.558e-07 | 58000 | -2.7246e-05 | 48000 | -0.000238049 | 50000 | -0.000158858 | 46000 | -0.0002578328 | 48000 | -0.0002479496 | 50000 | -0.0001390564 | 46000 | -0.0002380309
58000 | -2.526578e-05 | 58000 | -1.916212e-05 | 60000 | -7.018274e-05 | 60000 | -1.048125e-05 | 56000 | -2.08917e-05 | 58000 | -2.7246e-05 | 48000 | -0.000238049 | 50000 | -0.000168759 | 46000 | -0.0002578328 | 48000 | -0.0002479496 | 50000 | -0.0001390564 | 46000 | -0.0002380309
58000 | -2.625587e-05 | 58000 | -1.916212e-05 | 60000 | -7.018274e-05 | 60000 | -1.048125e-05 | 54000 | -2.08563e-05 | 58000 | -2.7246e-05 | 48000 | -0.000238049 | 50000 | -0.000158858 | 48000 | -0.0002578505 | 48000 | -0.0002479496 | 50000 | -0.0001390564 | 46000 | -0.0002380309
58000 | -2.625587e-05 | 58000 | -1.916212e-05 | 60000 | -7.018274e-05 | 60000 | -1.048125e-05 | 54000 | -2.08563e-05 | 58000 | -2.7246e-05 | 48000 | -0.000238049 | 50000 | -0.000158858 | 48000 | -0.0002578505 | 48000 | -0.0002479496 | 50000 | -0.0001390564 | 46000 | -0.0002380309
58000 | -2.526578e-05 | 58000 | -1.916212e-05 | 60000 | -7.018274e-05 | 60000 | -1.048125e-05 | 56000 | -2.08917e-05 | 58000 | -2.7246e-05 | 48000 | -0.000238049 | 50000 | -0.000158858 | 48000 | -0.0002578505 | 48000 | -0.0002479496 | 50000 | -0.0001390564 | 46000 | -0.0002380309
58000 | -2.526578e-05 | 58000 | -1.916212e-05 | 60000 | -7.018274e-05 | 62000 | -1.049895e-05 | 56000 | -9.912e-07 | 58000 | -2.7246e-05 | 48000 | -0.000238049 | 50000 | -0.000158858 | 46000 | -0.0002578328 | 46000 | -0.0002479319 | 50000 | -0.0001390564 | 46000 | -0.0002380309
58000 | -2.625587e-05 | 58000 | -1.916212e-05 | 60000 | -7.018274e-05 | 60000 | -1.048125e-05 | 56000 | -9.912e-07 | 58000 | -2.7246e-05 | 50000 | -0.000238066 | 50000 | -0.000168759 | 46000 | -0.0002578328 | 48000 | -0.0002479496 | 50000 | -0.0001390564 | 46000 | -0.0002380309
58000 | -2.625587e-05 | 58000 | -2.015715e-05 | 60000 | -7.018274e-05 | 60000 | -1.048125e-05 | 56000 | -9.912e-07 | 58000 | -2.7246e-05 | 48000 | -0.000238049 | 50000 | -0.000158858 | 48000 | -0.0002578505 | 48000 | -0.0002479496 | 50000 | -0.0001390564 | 48000 | -0.0002380486
58000 | -2.526578e-05 | 60000 | -1.916212e-05 | 60000 | -7.018274e-05 | 60000 | -1.048125e-05 | 56000 | -9.912e-07 | 58000 | -2.7246e-05 | 48000 | -0.000257851 | 50000 | -0.000158858 | 48000 | -0.0002578505 | 48000 | -0.0002479496 | 50000 | -0.0001390564 | 46000 | -0.0002578328
58000 | -2.526578e-05 | 58000 | -1.916212e-05 | 60000 | -7.018274e-05 | 60000 | -1.048125e-05 | 56000 | -9.912e-07 | 58000 | -2.7246e-05 | 48000 | -0.000238049 | 50000 | -0.000158858 | 48000 | -0.0002578505 | 48000 | -0.0002479496 | 50000 | -0.0001390564 | 46000 | -0.0002380309
58000 | -2.526578e-05 | 60000 | -1.917097e-05 | 60000 | -7.018274e-05 | 60000 | -1.048125e-05 | 56000 | -9.912e-07 | 58000 | -2.7246e-05 | 48000 | -0.000238049 | 50000 | -0.000158858 | 48000 | -0.0002578505 | 48000 | -0.0002479496 | 50000 | -0.0001390564 | 46000 | -0.0002380309
58000 | -2.625587e-05 | 58000 | -1.916212e-05 | 60000 | -7.018274e-05 | 60000 | -5.31e-07 | 56000 | -2.08917e-05 | 58000 | -2.7246e-05 | 48000 | -0.000238049 | 50000 | -0.000168759 | 48000 | -0.0002578505 | 48000 | -0.0002479496 | 50000 | -0.0001390564 | 46000 | -0.0002380309
58000 | -2.526578e-05 | 58000 | -1.917097e-05 | 60000 | -7.018274e-05 | 60000 | -1.048125e-05 | 56000 | -9.912e-07 | 58000 | -2.7246e-05 | 50000 | -0.000238066 | 50000 | -0.000158858 | 48000 | -0.0002578505 | 50000 | -0.0002479673 | 50000 | -0.0001390564 | 46000 | -0.0002380309
58000 | -2.526578e-05 | 58000 | -1.916212e-05 | 60000 | -7.018274e-05 | 60000 | -5.31e-07 | 56000 | -9.912e-07 | 58000 | -2.7246e-05 | 50000 | -0.000238066 | 50000 | -0.000158858 | 48000 | -0.0002578505 | 48000 | -0.0002479496 | 50000 | -0.0001390564 | 46000 | -0.0002380309
58000 | -2.526578e-05 | 58000 | -1.916212e-05 | 60000 | -7.018274e-05 | 60000 | -5.31e-07 | 56000 | -9.912e-07 | 58000 | -2.7246e-05 | 50000 | -0.000238066 | 50000 | -0.000158858 | 50000 | -0.0002578682 | 48000 | -0.0002479496 | 50000 | -0.0001390564 | 46000 | -0.0002380309
58000 | -2.625587e-05 | 60000 | -1.916212e-05 | 60000 | -7.018274e-05 | 60000 | -1.048125e-05 | 56000 | -9.912e-07 | 58000 | -2.7246e-05 | 48000 | -0.000238049 | 50000 | -0.000158858 | 50000 | -0.0002578682 | 48000 | -0.0002479496 | 50000 | -0.0001390564 | 48000 | -0.0002380486
58000 | -2.526578e-05 | 58000 | -1.916212e-05 | 60000 | -7.018274e-05 | 60000 | -1.048125e-05 | 58000 | -1.0266e-06 | 58000 | -2.7246e-05 | 48000 | -0.000238049 | 50000 | -0.000158858 | 48000 | -0.0002578505 | 48000 | -0.0002479496 | 50000 | -0.0001390564 | 46000 | -0.0002182289
58000 | -2.526578e-05 | 58000 | -1.917097e-05 | 60000 | -7.018274e-05 | 60000 | -5.31e-07 | 56000 | -9.912e-07 | 58000 | -2.7246e-05 | 48000 | -0.000238049 | 50000 | -0.000158858 | 48000 | -0.0002578505 | 48000 | -0.0002479496 | 50000 | -0.0001390564 | 48000 | -0.0002380486
58000 | -2.625587e-05 | 60000 | -1.916212e-05 | 60000 | -7.018274e-05 | 62000 | -1.049895e-05 | 58000 | -1.0266e-06 | 58000 | -2.7246e-05 | 48000 | -0.000238049 | 50000 | -0.000158858 | 50000 | -0.0002380663 | 50000 | -0.0002479673 | 50000 | -0.0001390564 | 46000 | -0.0002380309
58000 | -2.526578e-05 | 60000 | -1.916212e-05 | 60000 | -7.018274e-05 | 60000 | -5.31e-07 | 56000 | -9.912e-07 | 58000 | -2.7246e-05 | 48000 | -0.000238049 | 50000 | -0.000158858 | 48000 | -0.0002578505 | 48000 | -0.0002479496 | 50000 | -0.0001291554 | 48000 | -0.0002380486
58000 | -2.526578e-05 | 60000 | -1.917097e-05 | 60000 | -7.018274e-05 | 60000 | -5.31e-07 | 56000 | -9.912e-07 | 58000 | -2.7246e-05 | 50000 | -0.000238066 | 50000 | -0.000158858 | 48000 | -0.0002380486 | 50000 | -0.0002479673 | 50000 | -0.0001390564 | 46000 | -0.0002380309
58000 | -2.526578e-05 | 60000 | -1.917097e-05 | 62000 | -7.020044e-05 | 62000 | -1.049895e-05 | 56000 | -9.912e-07 | 58000 | -2.7246e-05 | 50000 | -0.000238066 | 50000 | -0.000158858 | 48000 | -0.0002578505 | 48000 | -0.0002479496 | 50000 | -0.0001390564 | 48000 | -0.0002182466
58000 | -2.526578e-05 | 58000 | -1.917097e-05 | 60000 | -7.018274e-05 | 62000 | -5.487e-07 | 58000 | -1.0266e-06 | 58000 | -2.7246e-05 | 50000 | -0.000238066 | 50000 | -0.000158858 | 48000 | -0.0002578505 | 48000 | -0.0002479496 | 50000 | -0.0001390564 | 48000 | -0.0002380486
58000 | -2.526578e-05 | 58000 | -1.917097e-05 | 60000 | -7.018274e-05 | 60000 | -5.31e-07 | 56000 | 1.89093e-05 | 58000 | -2.7246e-05 | 48000 | -0.000238049 | 50000 | -0.000158858 | 48000 | -0.0002578505 | 50000 | -0.0002479673 | 50000 | -0.0001390564 | 46000 | -0.0002380309
58000 | -2.526578e-05 | 58000 | -1.916212e-05 | 60000 | -7.018274e-05 | 60000 | -5.31e-07 | 56000 | -9.912e-07 | 58000 | -2.7246e-05 | 50000 | -0.000238066 | 50000 | -0.000158858 | 48000 | -0.0002578505 | 50000 | -0.0002479673 | 50000 | -0.0001390564 | 46000 | -0.0002380309
58000 | -2.526578e-05 | 60000 | -1.916212e-05 | 60000 | -7.018274e-05 | 62000 | -5.487e-07 | 58000 | -1.0266e-06 | 58000 | -2.7246e-05 | 50000 | -0.000238066 | 50000 | -0.000158858 | 48000 | -0.0002380486 | 50000 | -0.0002479673 | 50000 | -0.0001390564 | 48000 | -0.0002380486
60000 | -2.528348e-05 | 60000 | -1.916212e-05 | 60000 | -7.018274e-05 | 62000 | -5.487e-07 | 56000 | -9.912e-07 | 58000 | -2.7246e-05 | 50000 | -0.000238066 | 50000 | -0.000158858 | 48000 | -0.0002578505 | 48000 | -0.0002479496 | 50000 | -0.0001390564 | 48000 | -0.0002182466
58000 | -2.526578e-05 | 58000 | -1.917097e-05 | 60000 | -7.018274e-05 | 62000 | -5.487e-07 | 58000 | 1.88739e-05 | 58000 | -2.62559e-05 | 50000 | -0.000238066 | 50000 | -0.000158858 | 48000 | -0.0002380486 | 50000 | -0.0002479673 | 50000 | -0.0001390564 | 48000 | -0.0002380486
58000 | -2.526578e-05 | 60000 | -1.917097e-05 | 60000 | -7.018274e-05 | 62000 | 9.401549e-06 | 58000 | 1.88739e-05 | 58000 | -2.7246e-05 | 50000 | -0.000218264 | 50000 | -0.000158858 | 48000 | -0.0002380486 | 50000 | -0.0002479673 | 50000 | -0.0001291554 | 48000 | -0.0002182466
58000 | -2.526578e-05 | 60000 | -1.916212e-05 | 62000 | -7.020044e-05 | 60000 | -5.31e-07 | 58000 | -1.0266e-06 | 58000 | -2.7246e-05 | 48000 | -0.000238049 | 50000 | -0.000168759 | 48000 | -0.0002380486 | 50000 | -0.0002380663 | 50000 | -0.0001390564 | 46000 | -0.0002182289
58000 | -2.526578e-05 | 58000 | -1.917097e-05 | 62000 | -7.020044e-05 | 62000 | -5.487e-07 | 58000 | 1.88739e-05 | 58000 | -2.7246e-05 | 50000 | -0.000218264 | 50000 | -0.000158858 | 50000 | -0.0002380663 | 50000 | -0.0002479673 | 50000 | -0.0001390564 | 46000 | -0.0002380309
60000 | -2.528348e-05 | 60000 | -1.917097e-05 | 60000 | -7.018274e-05 | 62000 | -5.487e-07 | 58000 | -1.0266e-06 | 60000 | -2.72637e-05 | 50000 | -0.000218264 | 50000 | -0.000158858 | 50000 | -0.0002380663 | 50000 | -0.0002380663 | 50000 | -0.0001390564 | 48000 | -0.0002380486
58000 | -2.526578e-05 | 60000 | -1.916212e-05 | 60000 | -7.018274e-05 | 62000 | -5.487e-07 | 56000 | 1.89093e-05 | 58000 | -2.7246e-05 | 48000 | -0.000238049 | 50000 | -0.000158858 | 48000 | -0.0002380486 | 50000 | -0.0002380663 | 50000 | -0.0001291554 | 48000 | -0.0002380486
58000 | -2.526578e-05 | 60000 | -1.917097e-05 | 62000 | -7.020044e-05 | 62000 | 9.401549e-06 | 58000 | 1.88739e-05 | 58000 | -2.7246e-05 | 48000 | -0.000238049 | 50000 | -0.000158858 | 50000 | -0.0002578682 | 50000 | -0.0002479673 | 50000 | -0.0001390564 | 48000 | -0.0002380486
60000 | -2.528348e-05 | 60000 | -1.917097e-05 | 60000 | -7.018274e-05 | 62000 | 9.401549e-06 | 56000 | -9.912e-07 | 58000 | -2.7246e-05 | 48000 | -0.000238049 | 50000 | -0.000158858 | 50000 | -0.0002578682 | 48000 | -0.0002380486 | 50000 | -0.0001390564 | 48000 | -0.0002182466
60000 | -2.528348e-05 | 60000 | -1.917097e-05 | 62000 | -7.020044e-05 | 62000 | -5.487e-07 | 56000 | 1.89093e-05 | 58000 | -2.7246e-05 | 50000 | -0.000238066 | 50000 | -0.000158858 | 50000 | -0.0002380663 | 50000 | -0.0002380663 | 50000 | -0.0001390564 | 46000 | -0.0002380309
60000 | -2.528348e-05 | 60000 | -1.917097e-05 | 60000 | -7.018274e-05 | 60000 | 9.419249e-06 | 58000 | -1.0266e-06 | 58000 | -2.7246e-05 | 50000 | -0.000218264 | 50000 | -0.000158858 | 48000 | -0.0002380486 | 50000 | -0.0002479673 | 50000 | -0.0001390564 | 46000 | -0.0002182289
58000 | -2.526578e-05 | 60000 | -1.917097e-05 | 60000 | -7.018274e-05 | 62000 | 9.401549e-06 | 58000 | 1.88739e-05 | 58000 | -2.62559e-05 | 50000 | -0.000218264 | 50000 | -0.000158858 | 50000 | -0.0002380663 | 50000 | -0.0002380663 | 50000 | -0.0001390564 | 48000 | -0.0002182466
60000 | -2.429338e-05 | 60000 | -1.917097e-05 | 60000 | -7.018274e-05 | 60000 | 9.419249e-06 | 58000 | 1.88739e-05 | 58000 | -2.7246e-05 | 50000 | -0.000218264 | 50000 | -0.000158858 | 48000 | -0.0002380486 | 50000 | -0.0002380663 | 50000 | -0.0001390564 | 46000 | -0.0002182289
60000 | -2.528348e-05 | 60000 | -1.917097e-05 | 62000 | -7.020044e-05 | 62000 | 9.401549e-06 | 58000 | 1.88739e-05 | 58000 | -2.7246e-05 | 50000 | -0.000218264 | 50000 | -0.000158858 | 50000 | -0.0002380663 | 50000 | -0.0002479673 | 50000 | -0.0001390564 | 48000 | -0.0002182466
58000 | -2.427568e-05 | 58000 | -1.917097e-05 | 60000 | -7.018274e-05 | 62000 | -5.487e-07 | 58000 | 1.88739e-05 | 58000 | -2.7246e-05 | 50000 | -0.000218264 | 50000 | -0.000158858 | 48000 | -0.0002578505 | 50000 | -0.0002380663 | 50000 | -0.0001390564 | 50000 | -0.0002380663
60000 | -2.528348e-05 | 60000 | -1.917097e-05 | 60000 | -7.018274e-05 | 64000 | 9.383849e-06 | 58000 | 1.88739e-05 | 58000 | -2.7246e-05 | 50000 | -0.000238066 | 50000 | -0.000158858 | 50000 | -0.0002380663 | 50000 | -0.0002380663 | 50000 | -0.0001390564 | 48000 | -0.0002182466
60000 | -2.528348e-05 | 60000 | -1.916212e-05 | 62000 | -7.020044e-05 | 62000 | 9.401549e-06 | 58000 | 1.88739e-05 | 58000 | -2.7246e-05 | 50000 | -0.000218264 | 50000 | -0.000158858 | 50000 | -0.0002380663 | 50000 | -0.0002380663 | 50000 | -0.0001390564 | 48000 | -0.0002380486
60000 | -2.528348e-05 | 60000 | -1.917097e-05 | 62000 | -7.020044e-05 | 62000 | 9.401549e-06 | 58000 | 1.88739e-05 | 58000 | -2.62559e-05 | 50000 | -0.000218264 | 50000 | -0.000158858 | 50000 | -0.0002380663 | 50000 | -0.0002380663 | 50000 | -0.0001390564 | 48000 | -0.0002380486
60000 | -2.528348e-05 | 60000 | -1.917097e-05 | 60000 | -7.018274e-05 | 64000 | 9.383849e-06 | 58000 | 1.88739e-05 | 58000 | -2.7246e-05 | 50000 | -0.000238066 | 50000 | -0.000158858 | 50000 | -0.0002578682 | 50000 | -0.0002380663 | 50000 | -0.0001390564 | 48000 | -0.0002182466
58000 | -2.526578e-05 | 60000 | -1.917097e-05 | 62000 | -7.020044e-05 | 62000 | 9.401549e-06 | 58000 | 1.88739e-05 | 60000 | -2.72637e-05 | 50000 | -0.000218264 | 50000 | -0.000158858 | 50000 | -0.0002380663 | 50000 | -0.0002380663 | 50000 | -0.0001390564 | 48000 | -0.0002182466
60000 | -2.528348e-05 | 60000 | -1.917097e-05 | 62000 | -7.020044e-05 | 64000 | 9.383849e-06 | 58000 | 1.88739e-05 | 58000 | -2.7246e-05 | 50000 | -0.000218264 | 50000 | -0.000158858 | 50000 | -0.0002380663 | 50000 | -0.0002380663 | 50000 | -0.0001291554 | 48000 | -0.0002182466
60000 | -2.528348e-05 | 60000 | -1.917097e-05 | 62000 | -7.020044e-05 | 64000 | 9.383849e-06 | 58000 | 1.88739e-05 | 58000 | -2.7246e-05 | 50000 | -0.000218264 | 50000 | -0.000158858 | 50000 | -0.0002380663 | 50000 | -0.0002380663 | 50000 | -0.0001291554 | 48000 | -0.0002182466
60000 | -2.528348e-05 | 60000 | -1.917097e-05 | 62000 | -6.025019e-05 | 62000 | 9.401549e-06 | 58000 | 1.88739e-05 | 60000 | -2.62736e-05 | 50000 | -0.000218264 | 50000 | -0.000158858 | 50000 | -0.0002380663 | 50000 | -0.0002380663 | 52000 | -0.0001390741 | 48000 | -0.0002182466
58000 | -2.526578e-05 | 60000 | -1.917097e-05 | 62000 | -7.020044e-05 | 62000 | 9.401549e-06 | 60000 | 1.88385e-05 | 58000 | -2.7246e-05 | 50000 | -0.000218264 | 50000 | -0.000158858 | 48000 | -0.0002380486 | 50000 | -0.0002281653 | 50000 | -0.0001390564 | 48000 | -0.0002182466
58000 | -2.526578e-05 | 60000 | -1.917097e-05 | 62000 | -6.025019e-05 | 64000 | 9.383849e-06 | 58000 | 1.88739e-05 | 60000 | -2.62736e-05 | 50000 | -0.000218264 | 50000 | -0.000158858 | 50000 | -0.0002182643 | 50000 | -0.0002380663 | 50000 | -0.0001390564 | 48000 | -0.0002182466
58000 | -2.526578e-05 | 60000 | -1.917097e-05 | 62000 | -6.025019e-05 | 62000 | 9.401549e-06 | 58000 | 1.88739e-05 | 58000 | -2.62559e-05 | 50000 | -0.000218264 | 50000 | -0.000158858 | 50000 | -0.0002380663 | 50000 | -0.0002380663 | 50000 | -0.0001390564 | 48000 | -0.0002182466
60000 | -2.528348e-05 | 60000 | -1.917097e-05 | 64000 | -7.021814e-05 | 64000 | 9.383849e-06 | 58000 | 1.88739e-05 | 58000 | -2.7246e-05 | 50000 | -0.000218264 | 50000 | -0.000158858 | 50000 | -0.0002380663 | 50000 | -0.0002380663 | 50000 | -0.0001291554 | 50000 | -0.0002182643
60000 | -2.528348e-05 | 60000 | -1.917097e-05 | 62000 | -6.025019e-05 | 64000 | 9.383849e-06 | 58000 | 1.88739e-05 | 60000 | -2.72637e-05 | 50000 | -0.000218264 | 50000 | -0.000158858 | 50000 | -0.0002380663 | 50000 | -0.0002380663 | 52000 | -0.0001291731 | 48000 | -0.0002380486
60000 | -2.528348e-05 | 60000 | -1.917097e-05 | 62000 | -6.025019e-05 | 64000 | 9.383849e-06 | 58000 | 1.88739e-05 | 58000 | -2.7246e-05 | 50000 | -0.000218264 | 50000 | -0.000158858 | 50000 | -0.0002380663 | 50000 | -0.0002380663 | 50000 | -0.0001291554 | 48000 | -0.0002380486
58000 | -2.526578e-05 | 60000 | -1.917097e-05 | 62000 | -6.025019e-05 | 64000 | 9.383849e-06 | 60000 | 1.88385e-05 | 60000 | -2.62736e-05 | 50000 | -0.000218264 | 50000 | -0.000158858 | 50000 | -0.0002380663 | 50000 | -0.0002380663 | 52000 | -0.0001291731 | 48000 | -0.0002182466
60000 | -2.528348e-05 | 60000 | -1.917097e-05 | 62000 | -6.025019e-05 | 64000 | 9.383849e-06 | 58000 | 1.88739e-05 | 60000 | -2.72637e-05 | 50000 | -0.000218264 | 50000 | -0.000158858 | 50000 | -0.0002380663 | 50000 | -0.0002281653 | 50000 | -0.0001390564 | 50000 | -0.0002182643
60000 | -2.528348e-05 | 60000 | -1.917097e-05 | 60000 | -6.023249e-05 | 64000 | 9.383849e-06 | 60000 | 1.88385e-05 | 60000 | -2.72637e-05 | 50000 | -0.000218264 | 50000 | -0.000158858 | 50000 | -0.0002380663 | 50000 | -0.0002380663 | 50000 | -0.0001390564 | 48000 | -0.0002182466
60000 | -2.528348e-05 | 60000 | -1.917097e-05 | 64000 | -6.026789e-05 | 64000 | 9.383849e-06 | 58000 | 1.88739e-05 | 60000 | -2.62736e-05 | 50000 | -0.000218264 | 50000 | -0.000158858 | 50000 | -0.0002380663 | 50000 | -0.0002281653 | 52000 | -0.0001390741 | 48000 | -0.0002182466
60000 | -2.528348e-05 | 60000 | -1.917097e-05 | 62000 | -6.025019e-05 | 64000 | 9.383849e-06 | 60000 | 1.88385e-05 | 60000 | -2.72637e-05 | 50000 | -0.000218264 | 50000 | -0.000158858 | 50000 | -0.0002380663 | 50000 | -0.0002281653 | 50000 | -0.0001291554 | 50000 | -0.0002182643
60000 | -2.429338e-05 | 60000 | -1.917097e-05 | 62000 | -6.025019e-05 | 64000 | 9.383849e-06 | 58000 | 1.88739e-05 | 60000 | -2.72637e-05 | 50000 | -0.000218264 | 50000 | -0.000148957 | 50000 | -0.0002380663 | 50000 | -0.0002281653 | 50000 | -0.0001291554 | 48000 | -0.0002182466
60000 | -2.528348e-05 | 60000 | -1.917097e-05 | 60000 | -6.023249e-05 | 64000 | 9.383849e-06 | 60000 | 1.88385e-05 | 60000 | -2.62736e-05 | 50000 | -0.000218264 | 50000 | -0.000158858 | 50000 | -0.0002380663 | 50000 | -0.0002380663 | 52000 | -0.0001390741 | 50000 | -0.0002182643
60000 | -2.429338e-05 | 60000 | -1.917097e-05 | 64000 | -6.026789e-05 | 64000 | 9.383849e-06 | 60000 | 1.88385e-05 | 60000 | -2.72637e-05 | 50000 | -0.000218264 | 50000 | -0.000158858 | 50000 | -0.0002380663 | 50000 | -0.0002281653 | 52000 | -0.0001390741 | 48000 | -0.0002182466
60000 | -2.528348e-05 | 60000 | -1.917097e-05 | 62000 | -6.025019e-05 | 64000 | 9.383849e-06 | 60000 | 1.88385e-05 | 60000 | -2.72637e-05 | 50000 | -0.000218264 | 50000 | -0.000148957 | 50000 | -0.0002182643 | 50000 | -0.0002281653 | 52000 | -0.0001390741 | 48000 | -0.0002182466
60000 | -2.429338e-05 | 60000 | -1.917097e-05 | 62000 | -6.025019e-05 | 62000 | 1.93518e-05 | 58000 | 1.88739e-05 | 60000 | -2.72637e-05 | 50000 | -0.000218264 | 52000 | -0.000158876 | 50000 | -0.0002380663 | 50000 | -0.0002281653 | 52000 | -0.0001390741 | 48000 | -0.0002182466
60000 | -2.528348e-05 | 60000 | -1.917097e-05 | 62000 | -6.025019e-05 | 64000 | 1.93341e-05 | 60000 | 1.88385e-05 | 60000 | -2.72637e-05 | 50000 | -0.000218264 | 50000 | -0.000158858 | 50000 | -0.0002380663 | 50000 | -0.0002281653 | 52000 | -0.0001291731 | 48000 | -0.0002182466
60000 | -2.528348e-05 | 60000 | -1.917097e-05 | 62000 | -6.025019e-05 | 64000 | 9.383849e-06 | 60000 | 1.88385e-05 | 60000 | -2.62736e-05 | 50000 | -0.000218264 | 50000 | -0.000158858 | 50000 | -0.0002380663 | 50000 | -0.0002281653 | 52000 | -0.0001390741 | 50000 | -0.0002182643
60000 | -2.429338e-05 | 60000 | -1.917097e-05 | 64000 | -6.026789e-05 | 64000 | 9.383849e-06 | 60000 | 1.88385e-05 | 60000 | -2.72637e-05 | 50000 | -0.000218264 | 50000 | -0.000158858 | 50000 | -0.0002182643 | 50000 | -0.0002281653 | 52000 | -0.0001291731 | 48000 | -0.0002182466
60000 | -2.528348e-05 | 60000 | -1.917097e-05 | 64000 | -5.031764e-05 | 64000 | 9.383849e-06 | 60000 | 1.88385e-05 | 60000 | -2.72637e-05 | 50000 | -0.000218264 | 50000 | -0.000148957 | 50000 | -0.0002380663 | 50000 | -0.0002281653 | 52000 | -0.0001291731 | 50000 | -0.0002182643
60000 | -2.528348e-05 | 60000 | -1.917097e-05 | 64000 | -6.026789e-05 | 64000 | 1.93341e-05 | 60000 | 1.88385e-05 | 60000 | -2.62736e-05 | 50000 | -0.000218264 | 50000 | -0.000158858 | 50000 | -0.0002182643 | 50000 | -0.0002281653 | 50000 | -0.0001291554 | 50000 | -0.0002182643
60000 | -2.528348e-05 | 60000 | -1.917097e-05 | 64000 | -6.026789e-05 | 64000 | 1.93341e-05 | 60000 | 1.88385e-05 | 60000 | -2.62736e-05 | 50000 | -0.000218264 | 50000 | -0.000148957 | 50000 | -0.0002380663 | 50000 | -0.0002380663 | 52000 | -0.0001291731 | 50000 | -0.0002182643
60000 | -2.528348e-05 | 60000 | -1.917097e-05 | 64000 | -6.026789e-05 | 64000 | 1.93341e-05 | 60000 | 1.88385e-05 | 60000 | -2.62736e-05 | 50000 | -0.000218264 | 50000 | -0.000158858 | 50000 | -0.0002182643 | 50000 | -0.0002281653 | 52000 | -0.0001390741 | 50000 | -0.0002182643
60000 | -2.429338e-05 | 60000 | -1.917097e-05 | 62000 | -6.025019e-05 | 64000 | 1.93341e-05 | 60000 | 1.88385e-05 | 60000 | -2.62736e-05 | 50000 | -0.000218264 | 52000 | -0.000158876 | 50000 | -0.0002182643 | 50000 | -0.0002281653 | 52000 | -0.0001291731 | 50000 | -0.0002182643
60000 | -2.528348e-05 | 60000 | -1.917097e-05 | 62000 | -5.029994e-05 | 64000 | 1.93341e-05 | 60000 | 1.88385e-05 | 60000 | -2.72637e-05 | 50000 | -0.000218264 | 50000 | -0.000148957 | 50000 | -0.0002380663 | 50000 | -0.0002281653 | 52000 | -0.0001291731 | 50000 | -0.0002182643
60000 | -2.429338e-05 | 60000 | -1.917097e-05 | 62000 | -5.029994e-05 | 64000 | 1.93341e-05 | 60000 | 1.88385e-05 | 60000 | -2.62736e-05 | 50000 | -0.000218264 | 50000 | -0.000148957 | 50000 | -0.0002380663 | 50000 | -0.0002281653 | 52000 | -0.0001291731 | 50000 | -0.0002182643
60000 | -2.528348e-05 | 60000 | -1.917097e-05 | 64000 | -6.026789e-05 | 64000 | 1.93341e-05 | 60000 | 1.88385e-05 | 60000 | -2.62736e-05 | 50000 | -0.000218264 | 50000 | -0.000158858 | 50000 | -0.0002182643 | 50000 | -0.0002281653 | 52000 | -0.0001291731 | 50000 | -0.0002182643
60000 | -2.528348e-05 | 62000 | -1.917097e-05 | 64000 | -6.026789e-05 | 64000 | 1.93341e-05 | 60000 | 1.88385e-05 | 60000 | -2.72637e-05 | 50000 | -0.000218264 | 50000 | -0.000158858 | 50000 | -0.0002182643 | 50000 | -0.0002281653 | 52000 | -0.0001291731 | 50000 | -0.0002182643
58000 | -2.526578e-05 | 60000 | -1.817595e-05 | 64000 | -5.031764e-05 | 66000 | 1.93164e-05 | 60000 | 1.88385e-05 | 60000 | -2.72637e-05 | 50000 | -0.000218264 | 50000 | -0.000158858 | 50000 | -0.0002182643 | 50000 | -0.0002281653 | 52000 | -0.0001291731 | 50000 | -0.0002182643
60000 | -2.429338e-05 | 60000 | -1.917982e-05 | 64000 | -6.026789e-05 | 64000 | 1.93341e-05 | 60000 | 1.88385e-05 | 60000 | -2.62736e-05 | 50000 | -0.000218264 | 50000 | -0.000148957 | 50000 | -0.0002182643 | 50000 | -0.0002281653 | 52000 | -0.0001291731 | 50000 | -0.0002182643
60000 | -2.528348e-05 | 62000 | -1.917097e-05 | 62000 | -5.029994e-05 | 64000 | 1.93341e-05 | 60000 | 1.88385e-05 | 60000 | -2.62736e-05 | 50000 | -0.000218264 | 50000 | -0.000148957 | 50000 | -0.0002380663 | 50000 | -0.0002182643 | 52000 | -0.0001291731 | 50000 | -0.0002182643
60000 | -2.429338e-05 | 60000 | -1.917097e-05 | 64000 | -5.031764e-05 | 66000 | 1.93164e-05 | 60000 | 1.88385e-05 | 60000 | -2.62736e-05 | 50000 | -0.000218264 | 50000 | -0.000158858 | 50000 | -0.0002182643 | 50000 | -0.0002281653 | 52000 | -0.0001291731 | 50000 | -0.0002182643
60000 | -2.429338e-05 | 62000 | -1.917982e-05 | 64000 | -5.031764e-05 | 64000 | 2.928435e-05 | 60000 | 3.8739e-05 | 60000 | -2.62736e-05 | 50000 | -0.000218264 | 50000 | -0.000158858 | 50000 | -0.0002380663 | 50000 | -0.0002281653 | 52000 | -0.0001291731 | 50000 | -0.0002182643
60000 | -2.429338e-05 | 60000 | -1.917097e-05 | 64000 | -5.031764e-05 | 64000 | 1.93341e-05 | 60000 | 3.8739e-05 | 60000 | -2.62736e-05 | 50000 | -0.000198462 | 50000 | -0.000148957 | 50000 | -0.0002380663 | 50000 | -0.0002281653 | 52000 | -0.0001390741 | 50000 | -0.0002182643
60000 | -2.429338e-05 | 62000 | -1.81848e-05 | 64000 | -5.031764e-05 | 66000 | 1.93164e-05 | 60000 | 3.8739e-05 | 60000 | -2.72637e-05 | 50000 | -0.000198462 | 50000 | -0.000148957 | 50000 | -0.0002182643 | 50000 | -0.0002281653 | 52000 | -0.0001390741 | 50000 | -0.0002182643
60000 | -2.429338e-05 | 60000 | -1.917097e-05 | 64000 | -5.031764e-05 | 66000 | 1.93164e-05 | 60000 | 1.88385e-05 | 60000 | -2.72637e-05 | 50000 | -0.000218264 | 50000 | -0.000148957 | 50000 | -0.0002182643 | 50000 | -0.0002281653 | 52000 | -0.0001291731 | 50000 | -0.0002182643
60000 | -2.429338e-05 | 62000 | -1.917982e-05 | 64000 | -5.031764e-05 | 64000 | 2.928435e-05 | 62000 | 3.87036e-05 | 60000 | -2.62736e-05 | 50000 | -0.000218264 | 52000 | -0.000148975 | 50000 | -0.0002182643 | 50000 | -0.0002281653 | 52000 | -0.0001390741 | 50000 | -0.0002182643
60000 | -2.429338e-05 | 62000 | -1.817595e-05 | 64000 | -5.031764e-05 | 66000 | 2.926665e-05 | 60000 | 3.8739e-05 | 60000 | -2.62736e-05 | 50000 | -0.000218264 | 50000 | -0.000148957 | 50000 | -0.0002182643 | 50000 | -0.0002281653 | 52000 | -0.0001291731 | 50000 | -0.0002182643
60000 | -2.429338e-05 | 60000 | -1.917982e-05 | 64000 | -5.031764e-05 | 64000 | 2.928435e-05 | 60000 | 3.8739e-05 | 60000 | -2.62736e-05 | 50000 | -0.000218264 | 50000 | -0.000148957 | 50000 | -0.0002182643 | 50000 | -0.0002281653 | 52000 | -0.0001291731 | 50000 | -0.0002182643
60000 | -2.429338e-05 | 62000 | -1.81848e-05 | 64000 | -5.031764e-05 | 66000 | 2.926665e-05 | 60000 | 3.8739e-05 | 60000 | -2.62736e-05 | 50000 | -0.000198462 | 52000 | -0.000158876 | 50000 | -0.0002182643 | 50000 | -0.0002281653 | 52000 | -0.0001390741 | 50000 | -0.0002182643
60000 | -2.429338e-05 | 60000 | -1.817595e-05 | 64000 | -5.031764e-05 | 66000 | 1.93164e-05 | 60000 | 3.8739e-05 | 60000 | -2.62736e-05 | 50000 | -0.000198462 | 50000 | -0.000158858 | 50000 | -0.0002182643 | 50000 | -0.0002182643 | 52000 | -0.0001192721 | 50000 | -0.0002182643
60000 | -2.429338e-05 | 62000 | -1.917982e-05 | 64000 | -5.031764e-05 | 66000 | 2.926665e-05 | 62000 | 3.87036e-05 | 60000 | -2.62736e-05 | 50000 | -0.000198462 | 50000 | -0.000148957 | 50000 | -0.0002182643 | 50000 | -0.0002281653 | 52000 | -0.0001192721 | 50000 | -0.0002182643
60000 | -2.429338e-05 | 60000 | -1.917097e-05 | 64000 | -5.031764e-05 | 66000 | 2.926665e-05 | 60000 | 3.8739e-05 | 60000 | -2.62736e-05 | 50000 | -0.000198462 | 52000 | -0.000148975 | 50000 | -0.0002182643 | 50000 | -0.0002182643 | 52000 | -0.0001291731 | 50000 | -0.0002182643
60000 | -2.429338e-05 | 62000 | -1.81848e-05 | 64000 | -5.031764e-05 | 66000 | 2.926665e-05 | 60000 | 3.8739e-05 | 60000 | -2.62736e-05 | 50000 | -0.000198462 | 50000 | -0.000158858 | 50000 | -0.0002182643 | 50000 | -0.0002182643 | 52000 | -0.0001390741 | 50000 | -0.0002182643
60000 | -2.429338e-05 | 62000 | -1.917097e-05 | 64000 | -5.031764e-05 | 64000 | 2.928435e-05 | 62000 | 3.87036e-05 | 60000 | -2.62736e-05 | 50000 | -0.000218264 | 52000 | -0.000148975 | 50000 | -0.0002182643 | 50000 | -0.0002281653 | 52000 | -0.0001291731 | 50000 | -0.0002182643
62000 | -2.431108e-05 | 60000 | -1.917982e-05 | 64000 | -5.031764e-05 | 64000 | 2.928435e-05 | 62000 | 3.87036e-05 | 60000 | -2.62736e-05 | 50000 | -0.000198462 | 52000 | -0.000148975 | 50000 | -0.0002182643 | 50000 | -0.0002182643 | 52000 | -0.0001291731 | 50000 | -0.0002182643
60000 | -2.330328e-05 | 62000 | -1.917982e-05 | 64000 | -5.031764e-05 | 66000 | 2.926665e-05 | 62000 | 3.87036e-05 | 60000 | -2.62736e-05 | 50000 | -0.000198462 | 52000 | -0.000158876 | 50000 | -0.0002182643 | 52000 | -0.000218282 | 52000 | -0.0001291731 | 50000 | -0.0002182643
60000 | -2.429338e-05 | 60000 | -1.817595e-05 | 64000 | -5.031764e-05 | 64000 | 2.928435e-05 | 62000 | 3.87036e-05 | 60000 | -2.62736e-05 | 50000 | -0.000198462 | 52000 | -0.000148975 | 50000 | -0.0002182643 | 50000 | -0.0002182643 | 52000 | -0.0001291731 | 50000 | -0.0001984623
60000 | -2.429338e-05 | 60000 | -1.81848e-05 | 64000 | -5.031764e-05 | 64000 | 2.928435e-05 | 62000 | 3.87036e-05 | 62000 | -2.72814e-05 | 50000 | -0.000198462 | 52000 | -0.000148975 | 50000 | -0.0002182643 | 50000 | -0.0002281653 | 52000 | -0.0001291731 | 50000 | -0.0002182643
60000 | -2.429338e-05 | 60000 | -1.917097e-05 | 64000 | -5.031764e-05 | 64000 | 2.928435e-05 | 60000 | 3.8739e-05 | 60000 | -2.52835e-05 | 50000 | -0.000218264 | 52000 | -0.000148975 | 50000 | -0.0002182643 | 50000 | -0.0002182643 | 52000 | -0.0001291731 | 50000 | -0.0002182643
60000 | -2.429338e-05 | 62000 | -1.817595e-05 | 64000 | -5.031764e-05 | 66000 | 3.92169e-05 | 62000 | 3.87036e-05 | 60000 | -2.62736e-05 | 50000 | -0.000198462 | 50000 | -0.000158858 | 50000 | -0.0002182643 | 50000 | -0.0002182643 | 52000 | -0.0001291731 | 50000 | -0.0002182643
60000 | -2.429338e-05 | 60000 | -1.917097e-05 | 66000 | -5.033534e-05 | 66000 | 2.926665e-05 | 62000 | 3.87036e-05 | 60000 | -2.62736e-05 | 50000 | -0.000198462 | 52000 | -0.000148975 | 50000 | -0.0002182643 | 50000 | -0.0002182643 | 52000 | -0.0001291731 | 50000 | -0.0002182643
60000 | -2.429338e-05 | 60000 | -1.81848e-05 | 64000 | -5.031764e-05 | 66000 | 3.92169e-05 | 62000 | 3.87036e-05 | 60000 | -2.62736e-05 | 50000 | -0.000198462 | 52000 | -0.000148975 | 50000 | -0.0002182643 | 52000 | -0.000218282 | 52000 | -0.0001291731 | 50000 | -0.0002182643
60000 | -2.429338e-05 | 62000 | -1.817595e-05 | 64000 | -4.03674e-05 | 66000 | 2.926665e-05 | 60000 | 5.863949e-05 | 60000 | -2.62736e-05 | 50000 | -0.000198462 | 52000 | -0.000148975 | 50000 | -0.0002182643 | 50000 | -0.0002182643 | 52000 | -0.0001291731 | 50000 | -0.0002182643
60000 | -2.429338e-05 | 62000 | -1.917097e-05 | 66000 | -5.033534e-05 | 66000 | 3.92169e-05 | 62000 | 5.860409e-05 | 60000 | -2.62736e-05 | 50000 | -0.000198462 | 50000 | -0.000148957 | 50000 | -0.0002182643 | 50000 | -0.0002182643 | 52000 | -0.0001291731 | 50000 | -0.0001984623
60000 | -2.330328e-05 | 60000 | -1.81848e-05 | 64000 | -4.03674e-05 | 66000 | 3.92169e-05 | 62000 | 3.87036e-05 | 60000 | -2.62736e-05 | 50000 | -0.000198462 | 52000 | -0.000148975 | 50000 | -0.0001984623 | 52000 | -0.000218282 | 52000 | -0.0001291731 | 50000 | -0.0002182643
62000 | -2.431108e-05 | 60000 | -1.81848e-05 | 64000 | -5.031764e-05 | 66000 | 3.92169e-05 | 62000 | 3.87036e-05 | 60000 | -2.62736e-05 | 50000 | -0.000198462 | 52000 | -0.000158876 | 50000 | -0.0002182643 | 50000 | -0.0002182643 | 52000 | -0.0001291731 | 50000 | -0.0002182643
60000 | -2.429338e-05 | 62000 | -1.817595e-05 | 64000 | -5.031764e-05 | 66000 | 2.926665e-05 | 62000 | 5.860409e-05 | 60000 | -2.62736e-05 | 50000 | -0.000198462 | 52000 | -0.000148975 | 52000 | -0.000218282 | 50000 | -0.0002083633 | 54000 | -0.0001291908 | 50000 | -0.0002182643
60000 | -2.429338e-05 | 62000 | -1.917097e-05 | 64000 | -4.03674e-05 | 66000 | 2.926665e-05 | 62000 | 3.87036e-05 | 60000 | -2.62736e-05 | 50000 | -0.000198462 | 52000 | -0.000148975 | 50000 | -0.0002182643 | 50000 | -0.0002182643 | 54000 | -0.0001291908 | 50000 | -0.0002182643
60000 | -2.429338e-05 | 60000 | -1.917982e-05 | 64000 | -4.03674e-05 | 66000 | 3.92169e-05 | 62000 | 5.860409e-05 | 60000 | -2.52835e-05 | 50000 | -0.000198462 | 52000 | -0.000158876 | 50000 | -0.0002182643 | 50000 | -0.0002182643 | 52000 | -0.0001291731 | 50000 | -0.0002182643
60000 | -2.429338e-05 | 62000 | -1.917982e-05 | 66000 | -4.03851e-05 | 66000 | 2.926665e-05 | 62000 | 3.87036e-05 | 60000 | -2.52835e-05 | 52000 | -0.00019848 | 52000 | -0.000148975 | 50000 | -0.0002182643 | 50000 | -0.0002182643 | 52000 | -0.0001291731 | 50000 | -0.0002182643
60000 | -2.429338e-05 | 62000 | -1.817595e-05 | 64000 | -4.03674e-05 | 66000 | 3.92169e-05 | 60000 | 5.863949e-05 | 62000 | -2.62913e-05 | 50000 | -0.000198462 | 52000 | -0.000148975 | 50000 | -0.0002182643 | 50000 | -0.0002182643 | 54000 | -0.0001291908 | 50000 | -0.0002182643
60000 | -2.429338e-05 | 60000 | -1.917982e-05 | 64000 | -4.03674e-05 | 66000 | 3.92169e-05 | 62000 | 3.87036e-05 | 62000 | -2.62913e-05 | 50000 | -0.000198462 | 52000 | -0.000148975 | 50000 | -0.0002182643 | 50000 | -0.0002083633 | 52000 | -0.0001291731 | 50000 | -0.0001984623
60000 | -2.429338e-05 | 60000 | -1.81848e-05 | 64000 | -4.03674e-05 | 64000 | 3.92346e-05 | 64000 | 3.86682e-05 | 62000 | -2.53012e-05 | 50000 | -0.000198462 | 52000 | -0.000158876 | 50000 | -0.0002182643 | 52000 | -0.000218282 | 52000 | -0.0001291731 | 50000 | -0.0002182643
60000 | -2.429338e-05 | 62000 | -1.817595e-05 | 64000 | -4.03674e-05 | 66000 | 3.92169e-05 | 64000 | 3.86682e-05 | 60000 | -2.62736e-05 | 52000 | -0.00019848 | 52000 | -0.000148975 | 50000 | -0.0002182643 | 52000 | -0.000208381 | 54000 | -0.0001291908 | 50000 | -0.0002182643
62000 | -2.332098e-05 | 62000 | -1.817595e-05 | 64000 | -4.03674e-05 | 66000 | 3.92169e-05 | 64000 | 5.856869e-05 | 60000 | -2.52835e-05 | 52000 | -0.00019848 | 52000 | -0.000148975 | 50000 | -0.0002182643 | 52000 | -0.000208381 | 54000 | -0.0001192898 | 50000 | -0.0001984623
62000 | -2.431108e-05 | 62000 | -1.81848e-05 | 66000 | -4.03851e-05 | 66000 | 3.92169e-05 | 64000 | 5.856869e-05 | 60000 | -2.62736e-05 | 50000 | -0.000198462 | 52000 | -0.000148975 | 50000 | -0.0001984623 | 52000 | -0.000208381 | 54000 | -0.0001291908 | 50000 | -0.0002182643
62000 | -2.431108e-05 | 60000 | -1.917982e-05 | 64000 | -4.03674e-05 | 66000 | 3.92169e-05 | 64000 | 5.856869e-05 | 60000 | -2.62736e-05 | 52000 | -0.00019848 | 52000 | -0.000148975 | 50000 | -0.0002182643 | 50000 | -0.0002083633 | 52000 | -0.0001291731 | 50000 | -0.0001984623
60000 | -2.429338e-05 | 62000 | -1.81848e-05 | 64000 | -4.03674e-05 | 66000 | 4.916714e-05 | 64000 | 5.856869e-05 | 60000 | -2.52835e-05 | 52000 | -0.00019848 | 52000 | -0.000148975 | 50000 | -0.0002182643 | 50000 | -0.0002083633 | 52000 | -0.0001291731 | 50000 | -0.0001984623
60000 | -2.429338e-05 | 60000 | -1.817595e-05 | 64000 | -4.03674e-05 | 66000 | 3.92169e-05 | 64000 | 5.856869e-05 | 60000 | -2.52835e-05 | 50000 | -0.000198462 | 52000 | -0.000148975 | 50000 | -0.0002182643 | 52000 | -0.000218282 | 54000 | -0.0001291908 | 50000 | -0.0002182643
62000 | -2.332098e-05 | 62000 | -1.81848e-05 | 66000 | -4.03851e-05 | 66000 | 4.916714e-05 | 62000 | 5.860409e-05 | 60000 | -2.62736e-05 | 52000 | -0.00019848 | 52000 | -0.000148975 | 52000 | -0.000218282 | 52000 | -0.000208381 | 54000 | -0.0001291908 | 50000 | -0.0002182643
62000 | -2.431108e-05 | 62000 | -1.817595e-05 | 66000 | -4.03851e-05 | 66000 | 3.92169e-05 | 64000 | 5.856869e-05 | 60000 | -2.52835e-05 | 50000 | -0.000198462 | 52000 | -0.000148975 | 52000 | -0.00019848 | 52000 | -0.000208381 | 54000 | -0.0001291908 | 50000 | -0.0002182643
62000 | -2.431108e-05 | 60000 | -1.917982e-05 | 66000 | -4.03851e-05 | 66000 | 3.92169e-05 | 64000 | 5.856869e-05 | 62000 | -2.62913e-05 | 52000 | -0.00019848 | 52000 | -0.000148975 | 50000 | -0.0001984623 | 52000 | -0.000208381 | 52000 | -0.0001291731 | 50000 | -0.0002182643
60000 | -2.330328e-05 | 62000 | -1.81848e-05 | 66000 | -4.03851e-05 | 66000 | 3.92169e-05 | 64000 | 5.856869e-05 | 62000 | -2.53012e-05 | 50000 | -0.000198462 | 52000 | -0.000158876 | 52000 | -0.000218282 | 52000 | -0.000218282 | 54000 | -0.0001291908 | 50000 | -0.0002182643
60000 | -2.429338e-05 | 62000 | -1.817595e-05 | 66000 | -4.03851e-05 | 68000 | 4.914944e-05 | 62000 | 5.860409e-05 | 60000 | -2.52835e-05 | 52000 | -0.00019848 | 52000 | -0.000148975 | 50000 | -0.0001984623 | 52000 | -0.000208381 | 54000 | -0.0001192898 | 50000 | -0.0002182643
62000 | -2.431108e-05 | 62000 | -1.81848e-05 | 66000 | -4.03851e-05 | 68000 | 3.91992e-05 | 64000 | 5.856869e-05 | 60000 | -2.52835e-05 | 52000 | -0.00019848 | 52000 | -0.000148975 | 50000 | -0.0002182643 | 52000 | -0.000208381 | 54000 | -0.0001291908 | 50000 | -0.0002182643
62000 | -2.431108e-05 | 62000 | -1.81848e-05 | 66000 | -4.03851e-05 | 66000 | 3.92169e-05 | 64000 | 5.856869e-05 | 62000 | -2.53012e-05 | 52000 | -0.00019848 | 52000 | -0.000148975 | 50000 | -0.0002182643 | 52000 | -0.000208381 | 54000 | -0.0001291908 | 50000 | -0.0001984623
62000 | -2.431108e-05 | 62000 | -1.81848e-05 | 66000 | -4.03851e-05 | 66000 | 4.916714e-05 | 64000 | 5.856869e-05 | 62000 | -2.53012e-05 | 52000 | -0.00019848 | 52000 | -0.000148975 | 52000 | -0.000218282 | 52000 | -0.000208381 | 52000 | -0.0001192721 | 50000 | -0.0001984623
62000 | -2.431108e-05 | 62000 | -1.81848e-05 | 66000 | -4.03851e-05 | 66000 | 4.916714e-05 | 62000 | 7.850459e-05 | 60000 | -2.52835e-05 | 52000 | -0.00019848 | 52000 | -0.000148975 | 50000 | -0.0002182643 | 52000 | -0.000208381 | 52000 | -0.0001192721 | 50000 | -0.0001984623
62000 | -2.431108e-05 | 62000 | -1.81848e-05 | 66000 | -4.03851e-05 | 66000 | 3.92169e-05 | 64000 | 5.856869e-05 | 60000 | -2.52835e-05 | 52000 | -0.00019848 | 52000 | -0.000148975 | 50000 | -0.0002182643 | 52000 | -0.000208381 | 54000 | -0.0001192898 | 50000 | -0.0001984623
62000 | -2.332098e-05 | 62000 | -1.81848e-05 | 66000 | -3.043485e-05 | 66000 | 4.916714e-05 | 64000 | 5.856869e-05 | 60000 | -2.52835e-05 | 52000 | -0.00019848 | 52000 | -0.000148975 | 52000 | -0.000218282 | 52000 | -0.000208381 | 54000 | -0.0001291908 | 50000 | -0.0002182643
62000 | -2.332098e-05 | 62000 | -1.81848e-05 | 66000 | -4.03851e-05 | 66000 | 4.916714e-05 | 64000 | 7.846919e-05 | 62000 | -2.53012e-05 | 52000 | -0.00019848 | 52000 | -0.000148975 | 50000 | -0.0001984623 | 52000 | -0.000208381 | 54000 | -0.0001192898 | 50000 | -0.0001984623
60000 | -2.330328e-05 | 62000 | -1.81848e-05 | 66000 | -4.03851e-05 | 68000 | 4.914944e-05 | 64000 | 5.856869e-05 | 62000 | -2.53012e-05 | 52000 | -0.00019848 | 52000 | -0.000148975 | 50000 | -0.0001984623 | 52000 | -0.000208381 | 54000 | -0.0001192898 | 50000 | -0.0001984623
60000 | -2.429338e-05 | 62000 | -1.81848e-05 | 64000 | -3.041715e-05 | 68000 | 4.914944e-05 | 64000 | 5.856869e-05 | 60000 | -2.52835e-05 | 52000 | -0.00019848 | 52000 | -0.000148975 | 50000 | -0.0002182643 | 52000 | -0.000208381 | 54000 | -0.0001192898 | 50000 | -0.0002182643
60000 | -2.429338e-05 | 62000 | -1.81848e-05 | 66000 | -4.03851e-05 | 66000 | 4.916714e-05 | 64000 | 5.856869e-05 | 60000 | -2.52835e-05 | 52000 | -0.00019848 | 52000 | -0.000148975 | 52000 | -0.000218282 | 52000 | -0.000208381 | 54000 | -0.0001291908 | 52000 | -0.00019848
60000 | -2.429338e-05 | 64000 | -1.81848e-05 | 66000 | -4.03851e-05 | 66000 | 4.916714e-05 | 64000 | 5.856869e-05 | 62000 | -2.53012e-05 | 52000 | -0.00019848 | 52000 | -0.000148975 | 52000 | -0.00019848 | 52000 | -0.000208381 | 52000 | -0.0001291731 | 50000 | -0.0001984623
62000 | -2.431108e-05 | 62000 | -1.81848e-05 | 66000 | -3.043485e-05 | 68000 | 4.914944e-05 | 64000 | 7.846919e-05 | 60000 | -2.52835e-05 | 52000 | -0.00019848 | 52000 | -0.000148975 | 52000 | -0.000218282 | 52000 | -0.000208381 | 54000 | -0.0001192898 | 50000 | -0.0001984623
60000 | -2.429338e-05 | 62000 | -1.819365e-05 | 66000 | -3.043485e-05 | 68000 | 4.914944e-05 | 64000 | 7.846919e-05 | 62000 | -2.53012e-05 | 52000 | -0.00019848 | 52000 | -0.000148975 | 52000 | -0.00019848 | 52000 | -0.000208381 | 54000 | -0.0001192898 | 50000 | -0.0001984623
62000 | -2.332098e-05 | 62000 | -1.81848e-05 | 66000 | -3.043485e-05 | 66000 | 4.916714e-05 | 64000 | 5.856869e-05 | 60000 | -2.52835e-05 | 52000 | -0.00019848 | 52000 | -0.000148975 | 52000 | -0.00019848 | 52000 | -0.000208381 | 54000 | -0.0001291908 | 50000 | -0.0001984623
60000 | -2.330328e-05 | 62000 | -1.81848e-05 | 66000 | -4.03851e-05 | 68000 | 4.914944e-05 | 64000 | 7.846919e-05 | 62000 | -2.53012e-05 | 52000 | -0.00019848 | 54000 | -0.000148993 | 52000 | -0.00019848 | 52000 | -0.000208381 | 54000 | -0.0001291908 | 50000 | -0.0001984623
60000 | -2.429338e-05 | 62000 | -1.81848e-05 | 66000 | -3.043485e-05 | 66000 | 4.916714e-05 | 64000 | 7.846919e-05 | 62000 | -2.53012e-05 | 52000 | -0.00019848 | 54000 | -0.000148993 | 52000 | -0.00019848 | 52000 | -0.000208381 | 54000 | -0.0001291908 | 50000 | -0.0001984623
62000 | -2.431108e-05 | 64000 | -1.81848e-05 | 66000 | -3.043485e-05 | 68000 | 4.914944e-05 | 64000 | 5.856869e-05 | 60000 | -2.52835e-05 | 52000 | -0.00019848 | 52000 | -0.000148975 | 52000 | -0.00019848 | 52000 | -0.000208381 | 56000 | -0.0001292085 | 50000 | -0.0001984623
62000 | -2.431108e-05 | 64000 | -1.81848e-05 | 66000 | -3.043485e-05 | 66000 | 4.916714e-05 | 64000 | 7.846919e-05 | 64000 | -2.53189e-05 | 52000 | -0.00019848 | 52000 | -0.000148975 | 52000 | -0.000218282 | 52000 | -0.000208381 | 54000 | -0.0001192898 | 50000 | -0.0002182643
62000 | -2.332098e-05 | 60000 | -1.719862e-05 | 66000 | -3.043485e-05 | 68000 | 4.914944e-05 | 64000 | 7.846919e-05 | 62000 | -2.53012e-05 | 52000 | -0.00019848 | 54000 | -0.000148993 | 52000 | -0.000218282 | 52000 | -0.000208381 | 54000 | -0.0001192898 | 50000 | -0.0001984623
62000 | -2.431108e-05 | 62000 | -1.819365e-05 | 66000 | -3.043485e-05 | 68000 | 4.914944e-05 | 64000 | 7.846919e-05 | 62000 | -2.53012e-05 | 52000 | -0.00019848 | 52000 | -0.000148975 | 52000 | -0.00019848 | 52000 | -0.000208381 | 54000 | -0.0001291908 | 50000 | -0.0001984623
62000 | -2.332098e-05 | 62000 | -1.817595e-05 | 66000 | -3.043485e-05 | 68000 | 4.914944e-05 | 64000 | 7.846919e-05 | 62000 | -2.53012e-05 | 52000 | -0.00019848 | 54000 | -0.000148993 | 52000 | -0.00019848 | 52000 | -0.000208381 | 54000 | -0.0001291908 | 50000 | -0.0001984623
60000 | -2.429338e-05 | 62000 | -1.81848e-05 | 66000 | -3.043485e-05 | 68000 | 4.914944e-05 | 64000 | 7.846919e-05 | 62000 | -2.53012e-05 | 52000 | -0.00019848 | 52000 | -0.000148975 | 52000 | -0.00019848 | 52000 | -0.000208381 | 52000 | -0.0001192721 | 50000 | -0.0001984623
62000 | -2.431108e-05 | 64000 | -1.81848e-05 | 66000 | -3.043485e-05 | 68000 | 4.914944e-05 | 64000 | 7.846919e-05 | 62000 | -2.53012e-05 | 52000 | -0.00019848 | 52000 | -0.000148975 | 52000 | -0.00019848 | 52000 | -0.000208381 | 54000 | -0.0001291908 | 50000 | -0.0001984623
62000 | -2.332098e-05 | 62000 | -1.81848e-05 | 66000 | -3.043485e-05 | 68000 | 4.914944e-05 | 64000 | 7.846919e-05 | 62000 | -2.53012e-05 | 52000 | -0.00019848 | 52000 | -0.000148975 | 52000 | -0.00019848 | 52000 | -0.000208381 | 52000 | -0.0001192721 | 50000 | -0.0001984623
62000 | -2.332098e-05 | 62000 | -1.819365e-05 | 66000 | -3.043485e-05 | 68000 | 4.914944e-05 | 64000 | 7.846919e-05 | 60000 | -2.52835e-05 | 52000 | -0.00019848 | 54000 | -0.000148993 | 52000 | -0.00019848 | 52000 | -0.000208381 | 54000 | -0.0001192898 | 50000 | -0.0001984623
62000 | -2.332098e-05 | 62000 | -1.81848e-05 | 66000 | -3.043485e-05 | 68000 | 4.914944e-05 | 64000 | 7.846919e-05 | 60000 | -2.52835e-05 | 52000 | -0.00019848 | 52000 | -0.000148975 | 52000 | -0.00019848 | 52000 | -0.000208381 | 56000 | -0.0001193075 | 50000 | -0.0001984623
62000 | -2.332098e-05 | 62000 | -1.81848e-05 | 66000 | -3.043485e-05 | 68000 | 4.914944e-05 | 64000 | 7.846919e-05 | 62000 | -2.53012e-05 | 52000 | -0.00019848 | 54000 | -0.000148993 | 52000 | -0.00019848 | 52000 | -0.000208381 | 56000 | -0.0001292085 | 50000 | -0.0001984623
62000 | -2.332098e-05 | 62000 | -1.81848e-05 | 66000 | -3.043485e-05 | 68000 | 4.914944e-05 | 64000 | 7.846919e-05 | 62000 | -2.53012e-05 | 52000 | -0.00019848 | 52000 | -0.000148975 | 52000 | -0.00019848 | 52000 | -0.000208381 | 54000 | -0.0001192898 | 50000 | -0.0001984623
62000 | -2.332098e-05 | 64000 | -1.81848e-05 | 66000 | -3.043485e-05 | 68000 | 4.914944e-05 | 66000 | 7.843379e-05 | 62000 | -2.53012e-05 | 52000 | -0.00019848 | 52000 | -0.000139074 | 54000 | -0.0001984977 | 52000 | -0.000208381 | 54000 | -0.0001291908 | 50000 | -0.0001984623
62000 | -2.332098e-05 | 62000 | -1.81848e-05 | 66000 | -3.043485e-05 | 68000 | 4.914944e-05 | 66000 | 7.843379e-05 | 62000 | -2.53012e-05 | 52000 | -0.00019848 | 52000 | -0.000148975 | 52000 | -0.00019848 | 52000 | -0.00019848 | 54000 | -0.0001192898 | 50000 | -0.0001984623
60000 | -2.330328e-05 | 62000 | -1.819365e-05 | 66000 | -3.043485e-05 | 68000 | 5.909969e-05 | 64000 | 7.846919e-05 | 64000 | -2.53189e-05 | 52000 | -0.00019848 | 54000 | -0.000148993 | 52000 | -0.00019848 | 52000 | -0.000208381 | 54000 | -0.0001192898 | 50000 | -0.0001984623
64000 | -2.333868e-05 | 62000 | -1.81848e-05 | 66000 | -3.043485e-05 | 68000 | 4.914944e-05 | 66000 | 7.843379e-05 | 62000 | -2.53012e-05 | 52000 | -0.00019848 | 54000 | -0.000148993 | 52000 | -0.00019848 | 54000 | -0.0002083987 | 54000 | -0.0001192898 | 50000 | -0.0001984623
62000 | -2.431108e-05 | 62000 | -1.81848e-05 | 66000 | -3.043485e-05 | 68000 | 4.914944e-05 | 66000 | 9.833429e-05 | 62000 | -2.53012e-05 | 54000 | -0.000198498 | 54000 | -0.000148993 | 52000 | -0.00019848 | 54000 | -0.0002083987 | 54000 | -0.0001192898 | 52000 | -0.00019848
60000 | -2.330328e-05 | 62000 | -1.81848e-05 | 66000 | -3.043485e-05 | 68000 | 4.914944e-05 | 64000 | 7.846919e-05 | 62000 | -2.53012e-05 | 52000 | -0.00019848 | 54000 | -0.000148993 | 52000 | -0.00019848 | 52000 | -0.000208381 | 54000 | -0.0001192898 | 50000 | -0.0001984623
62000 | -2.332098e-05 | 64000 | -1.81848e-05 | 66000 | -3.043485e-05 | 68000 | 5.909969e-05 | 66000 | 9.833429e-05 | 60000 | -2.52835e-05 | 52000 | -0.00019848 | 54000 | -0.000148993 | 52000 | -0.00019848 | 54000 | -0.0001984977 | 54000 | -0.0001192898 | 52000 | -0.00019848
62000 | -2.332098e-05 | 64000 | -1.81848e-05 | 66000 | -3.043485e-05 | 68000 | 4.914944e-05 | 64000 | 9.836969e-05 | 62000 | -2.53012e-05 | 52000 | -0.00019848 | 54000 | -0.000148993 | 52000 | -0.00019848 | 52000 | -0.00019848 | 54000 | -0.0001291908 | 52000 | -0.00019848
62000 | -2.332098e-05 | 64000 | -1.819365e-05 | 66000 | -3.043485e-05 | 68000 | 5.909969e-05 | 66000 | 9.833429e-05 | 64000 | -2.53189e-05 | 52000 | -0.000178678 | 54000 | -0.000148993 | 52000 | -0.00019848 | 54000 | -0.0002083987 | 54000 | -0.0001192898 | 50000 | -0.0001984623
62000 | -2.332098e-05 | 62000 | -1.819365e-05 | 68000 | -3.045255e-05 | 68000 | 5.909969e-05 | 66000 | 7.843379e-05 | 64000 | -2.53189e-05 | 52000 | -0.00019848 | 54000 | -0.000148993 | 52000 | -0.00019848 | 54000 | -0.0001984977 | 56000 | -0.0001292085 | 52000 | -0.00019848
62000 | -2.431108e-05 | 62000 | -1.719862e-05 | 66000 | -3.043485e-05 | 68000 | 5.909969e-05 | 66000 | 9.833429e-05 | 62000 | -2.53012e-05 | 54000 | -0.000198498 | 54000 | -0.000148993 | 52000 | -0.00019848 | 52000 | -0.000208381 | 54000 | -0.0001192898 | 52000 | -0.00019848
64000 | -2.333868e-05 | 62000 | -1.81848e-05 | 66000 | -3.043485e-05 | 70000 | 5.908199e-05 | 66000 | 7.843379e-05 | 62000 | -2.53012e-05 | 52000 | -0.00019848 | 54000 | -0.000148993 | 52000 | -0.00019848 | 54000 | -0.0001984977 | 56000 | -0.0001193075 | 52000 | -0.00019848
64000 | -2.333868e-05 | 62000 | -1.718977e-05 | 66000 | -3.043485e-05 | 68000 | 5.909969e-05 | 66000 | 9.833429e-05 | 62000 | -2.53012e-05 | 54000 | -0.000198498 | 54000 | -0.000148993 | 52000 | -0.00019848 | 52000 | -0.00019848 | 56000 | -0.0001292085 | 52000 | -0.00019848
62000 | -2.332098e-05 | 62000 | -1.718977e-05 | 66000 | -3.043485e-05 | 68000 | 5.909969e-05 | 64000 | 9.836969e-05 | 62000 | -2.43111e-05 | 52000 | -0.00019848 | 54000 | -0.000148993 | 52000 | -0.00019848 | 52000 | -0.00019848 | 54000 | -0.0001192898 | 52000 | -0.00019848
62000 | -2.332098e-05 | 64000 | -1.718977e-05 | 66000 | -3.043485e-05 | 68000 | 5.909969e-05 | 64000 | 9.836969e-05 | 62000 | -2.53012e-05 | 52000 | -0.00019848 | 54000 | -0.000139092 | 54000 | -0.0001984977 | 54000 | -0.0001984977 | 54000 | -0.0001192898 | 50000 | -0.0001984623
62000 | -2.332098e-05 | 64000 | -1.81848e-05 | 66000 | -3.043485e-05 | 70000 | 5.908199e-05 | 66000 | 9.833429e-05 | 62000 | -2.53012e-05 | 52000 | -0.00019848 | 54000 | -0.000148993 | 54000 | -0.0001984977 | 52000 | -0.00019848 | 56000 | -0.0001193075 | 52000 | -0.00019848
62000 | -2.332098e-05 | 64000 | -1.819365e-05 | 66000 | -3.043485e-05 | 68000 | 5.909969e-05 | 64000 | 9.836969e-05 | 62000 | -2.53012e-05 | 52000 | -0.00019848 | 52000 | -0.000139074 | 52000 | -0.00019848 | 54000 | -0.0001984977 | 54000 | -0.0001192898 | 52000 | -0.00019848
62000 | -2.332098e-05 | 62000 | -1.719862e-05 | 66000 | -3.043485e-05 | 68000 | 5.909969e-05 | 66000 | 9.833429e-05 | 62000 | -2.53012e-05 | 54000 | -0.000198498 | 54000 | -0.000148993 | 52000 | -0.00019848 | 54000 | -0.0001984977 | 54000 | -0.0001192898 | 50000 | -0.0001984623
62000 | -2.332098e-05 | 64000 | -1.819365e-05 | 66000 | -3.043485e-05 | 68000 | 5.909969e-05 | 66000 | 9.833429e-05 | 62000 | -2.43111e-05 | 52000 | -0.00019848 | 54000 | -0.000148993 | 52000 | -0.00019848 | 54000 | -0.0001984977 | 56000 | -0.0001193075 | 52000 | -0.00019848
62000 | -2.332098e-05 | 64000 | -1.81848e-05 | 66000 | -3.043485e-05 | 68000 | 5.909969e-05 | 66000 | 9.833429e-05 | 62000 | -2.53012e-05 | 52000 | -0.000178678 | 54000 | -0.000148993 | 54000 | -0.0001984977 | 52000 | -0.00019848 | 56000 | -0.0001193075 | 52000 | -0.00019848
62000 | -2.332098e-05 | 62000 | -1.819365e-05 | 66000 | -3.043485e-05 | 68000 | 5.909969e-05 | 66000 | 9.833429e-05 | 62000 | -2.53012e-05 | 52000 | -0.000178678 | 54000 | -0.000148993 | 54000 | -0.0001984977 | 52000 | -0.00019848 | 54000 | -0.0001192898 | 52000 | -0.00019848
62000 | -2.332098e-05 | 62000 | -1.719862e-05 | 68000 | -3.045255e-05 | 68000 | 5.909969e-05 | 66000 | 9.833429e-05 | 64000 | -2.53189e-05 | 54000 | -0.000198498 | 54000 | -0.000148993 | 54000 | -0.0001984977 | 54000 | -0.0001984977 | 56000 | -0.0001193075 | 50000 | -0.0001984623
62000 | -2.332098e-05 | 64000 | -1.718977e-05 | 68000 | -3.045255e-05 | 68000 | 5.909969e-05 | 66000 | 7.843379e-05 | 62000 | -2.43111e-05 | 54000 | -0.000178696 | 54000 | -0.000148993 | 54000 | -0.0001984977 | 52000 | -0.00019848 | 56000 | -0.0001193075 | 52000 | -0.00019848
62000 | -2.332098e-05 | 64000 | -1.718977e-05 | 68000 | -3.045255e-05 | 68000 | 5.909969e-05 | 66000 | 9.833429e-05 | 62000 | -2.53012e-05 | 54000 | -0.000198498 | 54000 | -0.000139092 | 54000 | -0.0001984977 | 54000 | -0.0001984977 | 54000 | -0.0001192898 | 52000 | -0.00019848
62000 | -2.332098e-05 | 64000 | -1.719862e-05 | 66000 | -3.043485e-05 | 70000 | 5.908199e-05 | 66000 | 9.833429e-05 | 62000 | -2.43111e-05 | 54000 | -0.000198498 | 54000 | -0.000148993 | 54000 | -0.0001984977 | 54000 | -0.0001984977 | 54000 | -0.0001192898 | 52000 | -0.00019848
62000 | -2.332098e-05 | 64000 | -1.719862e-05 | 66000 | -3.043485e-05 | 68000 | 6.904994e-05 | 66000 | 9.833429e-05 | 62000 | -2.43111e-05 | 54000 | -0.000198498 | 54000 | -0.000139092 | 54000 | -0.0001984977 | 54000 | -0.0001984977 | 56000 | -0.0001193075 | 52000 | -0.00019848
64000 | -2.333868e-05 | 64000 | -1.719862e-05 | 66000 | -3.043485e-05 | 70000 | 5.908199e-05 | 66000 | 9.833429e-05 | 64000 | -2.53189e-05 | 54000 | -0.000178696 | 54000 | -0.000148993 | 54000 | -0.0001984977 | 52000 | -0.00019848 | 54000 | -0.0001192898 | 52000 | -0.00019848
64000 | -2.333868e-05 | 64000 | -1.719862e-05 | 68000 | -3.045255e-05 | 70000 | 6.903224e-05 | 66000 | 9.833429e-05 | 62000 | -2.53012e-05 | 52000 | -0.00019848 | 54000 | -0.000148993 | 52000 | -0.00019848 | 56000 | -0.0001985154 | 56000 | -0.0001193075 | 52000 | -0.00019848
62000 | -2.332098e-05 | 64000 | -1.719862e-05 | 68000 | -2.05023e-05 | 70000 | 6.903224e-05 | 66000 | 9.833429e-05 | 62000 | -2.53012e-05 | 54000 | -0.000178696 | 56000 | -0.000139109 | 54000 | -0.0001984977 | 54000 | -0.0001984977 | 56000 | -0.0001193075 | 52000 | -0.00019848
64000 | -2.333868e-05 | 64000 | -1.719862e-05 | 66000 | -3.043485e-05 | 70000 | 6.903224e-05 | 66000 | 9.833429e-05 | 62000 | -2.53012e-05 | 52000 | -0.00019848 | 54000 | -0.000139092 | 54000 | -0.0001984977 | 54000 | -0.0001984977 | 54000 | -0.0001192898 | 52000 | -0.00019848
62000 | -2.332098e-05 | 64000 | -1.719862e-05 | 68000 | -3.045255e-05 | 70000 | 6.903224e-05 | 66000 | 9.833429e-05 | 62000 | -2.43111e-05 | 54000 | -0.000198498 | 56000 | -0.000139109 | 54000 | -0.0001984977 | 54000 | -0.0001984977 | 56000 | -0.0001193075 | 52000 | -0.00019848
64000 | -2.333868e-05 | 64000 | -1.719862e-05 | 68000 | -3.045255e-05 | 70000 | 6.903224e-05 | 66000 | 9.833429e-05 | 62000 | -2.43111e-05 | 54000 | -0.000178696 | 54000 | -0.000139092 | 54000 | -0.0001984977 | 54000 | -0.0001984977 | 56000 | -0.0001193075 | 52000 | -0.00019848
62000 | -2.332098e-05 | 64000 | -1.819365e-05 | 68000 | -2.05023e-05 | 70000 | 5.908199e-05 | 66000 | 9.833429e-05 | 62000 | -2.53012e-05 | 54000 | -0.000198498 | 54000 | -0.000139092 | 54000 | -0.0001984977 | 54000 | -0.0001984977 | 56000 | -0.0001193075 | 52000 | -0.00019848
64000 | -2.333868e-05 | 64000 | -1.719862e-05 | 68000 | -3.045255e-05 | 70000 | 6.903224e-05 | 68000 | 9.829889e-05 | 64000 | -2.43288e-05 | 54000 | -0.000198498 | 54000 | -0.000139092 | 54000 | -0.0001984977 | 56000 | -0.0001985154 | 54000 | -0.0001192898 | 52000 | -0.00019848
64000 | -2.333868e-05 | 64000 | -1.819365e-05 | 68000 | -2.05023e-05 | 70000 | 6.903224e-05 | 66000 | 9.833429e-05 | 64000 | -2.43288e-05 | 54000 | -0.000178696 | 56000 | -0.000139109 | 54000 | -0.0001984977 | 52000 | -0.00019848 | 56000 | -0.0001193075 | 52000 | -0.00019848
64000 | -2.333868e-05 | 64000 | -1.719862e-05 | 68000 | -2.05023e-05 | 68000 | 6.904994e-05 | 66000 | 9.833429e-05 | 62000 | -2.43111e-05 | 52000 | -0.00019848 | 56000 | -0.000139109 | 56000 | -0.0001985154 | 54000 | -0.0001984977 | 56000 | -0.0001193075 | 52000 | -0.00019848
64000 | -2.333868e-05 | 62000 | -1.719862e-05 | 68000 | -2.05023e-05 | 70000 | 6.903224e-05 | 66000 | 9.833429e-05 | 64000 | -2.53189e-05 | 54000 | -0.000178696 | 54000 | -0.000139092 | 54000 | -0.0001984977 | 54000 | -0.0001984977 | 56000 | -0.0001193075 | 52000 | -0.00019848
62000 | -2.332098e-05 | 64000 | -1.719862e-05 | 68000 | -2.05023e-05 | 70000 | 6.903224e-05 | 66000 | 9.833429e-05 | 64000 | -2.43288e-05 | 54000 | -0.000178696 | 54000 | -0.000148993 | 56000 | -0.0001985154 | 56000 | -0.0001985154 | 56000 | -0.0001094065 | 52000 | -0.00019848
64000 | -2.333868e-05 | 64000 | -1.81848e-05 | 68000 | -2.05023e-05 | 70000 | 6.903224e-05 | 66000 | 9.833429e-05 | 64000 | -2.53189e-05 | 54000 | -0.000178696 | 56000 | -0.000139109 | 54000 | -0.0001984977 | 56000 | -0.0001985154 | 56000 | -0.0001193075 | 52000 | -0.00019848
62000 | -2.332098e-05 | 64000 | -1.719862e-05 | 68000 | -2.05023e-05 | 68000 | 6.904994e-05 | 66000 | 9.833429e-05 | 64000 | -2.53189e-05 | 54000 | -0.000178696 | 56000 | -0.000139109 | 56000 | -0.0001985154 | 54000 | -0.0001984977 | 56000 | -0.0001193075 | 52000 | -0.00019848
62000 | -2.332098e-05 | 64000 | -1.719862e-05 | 68000 | -2.05023e-05 | 70000 | 6.903224e-05 | 66000 | 9.833429e-05 | 64000 | -2.53189e-05 | 52000 | -0.000178678 | 56000 | -0.000139109 | 54000 | -0.0001984977 | 56000 | -0.0001985154 | 56000 | -0.0001193075 | 52000 | -0.00019848
64000 | -2.333868e-05 | 64000 | -1.719862e-05 | 68000 | -2.05023e-05 | 70000 | 6.903224e-05 | 66000 | 9.833429e-05 | 64000 | -2.43288e-05 | 54000 | -0.000178696 | 56000 | -0.000139109 | 54000 | -0.0001984977 | 54000 | -0.0001984977 | 56000 | -0.0001193075 | 52000 | -0.00019848
62000 | -2.332098e-05 | 64000 | -1.719862e-05 | 68000 | -2.05023e-05 | 68000 | 6.904994e-05 | 66000 | 9.833429e-05 | 62000 | -2.43111e-05 | 54000 | -0.000178696 | 54000 | -0.000148993 | 54000 | -0.0001984977 | 56000 | -0.0001886144 | 56000 | -0.0001193075 | 52000 | -0.00019848
62000 | -2.332098e-05 | 64000 | -1.819365e-05 | 68000 | -2.05023e-05 | 70000 | 6.903224e-05 | 68000 | 9.829889e-05 | 62000 | -2.43111e-05 | 54000 | -0.000178696 | 56000 | -0.000139109 | 54000 | -0.0001984977 | 54000 | -0.0001885967 | 56000 | -0.0001193075 | 52000 | -0.00019848
62000 | -2.332098e-05 | 64000 | -1.819365e-05 | 68000 | -2.05023e-05 | 70000 | 6.903224e-05 | 66000 | 9.833429e-05 | 64000 | -2.43288e-05 | 56000 | -0.000178713 | 54000 | -0.000139092 | 56000 | -0.0001985154 | 56000 | -0.0001886144 | 56000 | -0.0001193075 | 52000 | -0.00019848
64000 | -2.333868e-05 | 64000 | -1.719862e-05 | 70000 | -2.052e-05 | 70000 | 6.903224e-05 | 66000 | 9.833429e-05 | 62000 | -2.43111e-05 | 54000 | -0.000178696 | 54000 | -0.000139092 | 52000 | -0.00019848 | 54000 | -0.0001885967 | 56000 | -0.0001193075 | 52000 | -0.00019848
62000 | -2.332098e-05 | 64000 | -1.719862e-05 | 68000 | -2.05023e-05 | 70000 | 6.903224e-05 | 66000 | 9.833429e-05 | 64000 | -2.53189e-05 | 54000 | -0.000178696 | 56000 | -0.00014901 | 54000 | -0.0001984977 | 56000 | -0.0001985154 | 56000 | -0.0001193075 | 52000 | -0.00019848
62000 | -2.332098e-05 | 64000 | -1.719862e-05 | 68000 | -2.05023e-05 | 70000 | 6.903224e-05 | 68000 | 9.829889e-05 | 64000 | -2.53189e-05 | 54000 | -0.000178696 | 56000 | -0.000139109 | 54000 | -0.0001984977 | 54000 | -0.0001984977 | 58000 | -0.0001193252 | 52000 | -0.00019848
62000 | -2.332098e-05 | 64000 | -1.719862e-05 | 70000 | -2.052e-05 | 70000 | 6.903224e-05 | 68000 | 9.829889e-05 | 64000 | -2.53189e-05 | 54000 | -0.000178696 | 56000 | -0.00014901 | 54000 | -0.0001984977 | 54000 | -0.0001984977 | 56000 | -0.0001193075 | 52000 | -0.00019848
62000 | -2.332098e-05 | 64000 | -1.719862e-05 | 70000 | -2.052e-05 | 70000 | 6.903224e-05 | 66000 | 9.833429e-05 | 62000 | -2.43111e-05 | 54000 | -0.000178696 | 54000 | -0.000139092 | 54000 | -0.0001984977 | 54000 | -0.0001885967 | 56000 | -0.0001193075 | 52000 | -0.00019848
64000 | -2.333868e-05 | 64000 | -1.719862e-05 | 68000 | -1.055205e-05 | 70000 | 6.903224e-05 | 66000 | 9.833429e-05 | 64000 | -2.43288e-05 | 56000 | -0.000178713 | 54000 | -0.000139092 | 54000 | -0.0001984977 | 56000 | -0.0001886144 | 56000 | -0.0001193075 | 54000 | -0.0001984977
64000 | -2.333868e-05 | 64000 | -1.719862e-05 | 68000 | -2.05023e-05 | 70000 | 6.903224e-05 | 68000 | 9.829889e-05 | 64000 | -2.43288e-05 | 52000 | -0.000178678 | 56000 | -0.000139109 | 56000 | -0.0001787134 | 56000 | -0.0001886144 | 56000 | -0.0001193075 | 52000 | -0.00019848
64000 | -2.333868e-05 | 64000 | -1.719862e-05 | 70000 | -2.052e-05 | 70000 | 6.903224e-05 | 66000 | 9.833429e-05 | 64000 | -2.43288e-05 | 56000 | -0.000178713 | 54000 | -0.000139092 | 56000 | -0.0001985154 | 54000 | -0.0001885967 | 56000 | -0.0001094065 | 52000 | -0.00019848
62000 | -2.332098e-05 | 64000 | -1.719862e-05 | 68000 | -2.05023e-05 | 70000 | 6.903224e-05 | 68000 | 9.829889e-05 | 64000 | -2.43288e-05 | 54000 | -0.000178696 | 56000 | -0.000139109 | 54000 | -0.0001984977 | 56000 | -0.0001886144 | 58000 | -0.0001094242 | 52000 | -0.00019848
64000 | -2.333868e-05 | 64000 | -1.719862e-05 | 70000 | -2.052e-05 | 70000 | 6.903224e-05 | 68000 | 9.829889e-05 | 64000 | -2.43288e-05 | 54000 | -0.000178696 | 54000 | -0.000139092 | 54000 | -0.0001984977 | 56000 | -0.0001886144 | 56000 | -0.0001193075 | 54000 | -0.0001984977
62000 | -2.332098e-05 | 64000 | -1.719862e-05 | 68000 | -1.055205e-05 | 70000 | 6.903224e-05 | 68000 | 9.829889e-05 | 64000 | -2.43288e-05 | 54000 | -0.000178696 | 56000 | -0.000139109 | 56000 | -0.0001985154 | 56000 | -0.0001985154 | 56000 | -0.0001193075 | 52000 | -0.00019848
64000 | -2.333868e-05 | 64000 | -1.719862e-05 | 70000 | -1.056975e-05 | 70000 | 6.903224e-05 | 68000 | 9.829889e-05 | 64000 | -2.43288e-05 | 56000 | -0.000178713 | 56000 | -0.000139109 | 54000 | -0.0001984977 | 56000 | -0.0001886144 | 58000 | -0.0001094242 | 54000 | -0.0001984977
64000 | -2.333868e-05 | 64000 | -1.819365e-05 | 68000 | -1.055205e-05 | 70000 | 6.903224e-05 | 68000 | 9.829889e-05 | 64000 | -2.43288e-05 | 54000 | -0.000178696 | 56000 | -0.000139109 | 54000 | -0.0001984977 | 56000 | -0.0001886144 | 56000 | -0.0001094065 | 54000 | -0.0001984977
64000 | -2.333868e-05 | 64000 | -1.719862e-05 | 70000 | -1.056975e-05 | 70000 | 6.903224e-05 | 68000 | 0.0001181994 | 64000 | -2.43288e-05 | 54000 | -0.000178696 | 56000 | -0.000139109 | 54000 | -0.0001984977 | 56000 | -0.0001886144 | 56000 | -0.0001193075 | 52000 | -0.00019848
64000 | -2.333868e-05 | 64000 | -1.819365e-05 | 68000 | -2.05023e-05 | 70000 | 6.903224e-05 | 68000 | 9.829889e-05 | 64000 | -2.43288e-05 | 56000 | -0.000178713 | 56000 | -0.000139109 | 56000 | -0.0001985154 | 54000 | -0.0001885967 | 58000 | -0.0001193252 | 52000 | -0.00019848
64000 | -2.333868e-05 | 64000 | -1.719862e-05 | 70000 | -1.056975e-05 | 70000 | 6.903224e-05 | 68000 | 9.829889e-05 | 64000 | -2.43288e-05 | 56000 | -0.000178713 | 56000 | -0.000139109 | 54000 | -0.0001984977 | 56000 | -0.0001886144 | 56000 | -0.0001193075 | 52000 | -0.00019848
64000 | -2.333868e-05 | 64000 | -1.719862e-05 | 68000 | -2.05023e-05 | 70000 | 6.903224e-05 | 68000 | 9.829889e-05 | 64000 | -2.43288e-05 | 54000 | -0.000178696 | 56000 | -0.000139109 | 56000 | -0.0001787134 | 56000 | -0.0001886144 | 56000 | -0.0001193075 | 52000 | -0.00019848
64000 | -2.333868e-05 | 64000 | -1.719862e-05 | 70000 | -2.052e-05 | 70000 | 6.903224e-05 | 68000 | 0.0001181994 | 64000 | -2.43288e-05 | 56000 | -0.000178713 | 56000 | -0.000139109 | 54000 | -0.0001984977 | 56000 | -0.0001886144 | 58000 | -0.0001094242 | 52000 | -0.00019848
64000 | -2.333868e-05 | 64000 | -1.719862e-05 | 68000 | -1.055205e-05 | 70000 | 6.903224e-05 | 68000 | 9.829889e-05 | 62000 | -2.43111e-05 | 54000 | -0.000178696 | 56000 | -0.000139109 | 56000 | -0.0001985154 | 56000 | -0.0001886144 | 56000 | -0.0001193075 | 52000 | -0.00019848
64000 | -2.333868e-05 | 64000 | -1.719862e-05 | 70000 | -2.052e-05 | 70000 | 7.898249e-05 | 68000 | 9.829889e-05 | 64000 | -2.43288e-05 | 54000 | -0.000178696 | 54000 | -0.000139092 | 54000 | -0.0001984977 | 56000 | -0.0001886144 | 56000 | -0.0001193075 | 54000 | -0.0001984977
64000 | -2.333868e-05 | 64000 | -1.719862e-05 | 70000 | -2.052e-05 | 70000 | 6.903224e-05 | 68000 | 0.0001181994 | 64000 | -2.43288e-05 | 56000 | -0.000178713 | 56000 | -0.000139109 | 54000 | -0.0001984977 | 56000 | -0.0001886144 | 56000 | -0.0001094065 | 52000 | -0.00019848
64000 | -2.333868e-05 | 66000 | -1.719862e-05 | 70000 | -1.056975e-05 | 70000 | 6.903224e-05 | 68000 | 0.0001181994 | 64000 | -2.43288e-05 | 56000 | -0.000178713 | 56000 | -0.000139109 | 56000 | -0.0001985154 | 56000 | -0.0001886144 | 56000 | -0.0001193075 | 52000 | -0.00019848
64000 | -2.333868e-05 | 64000 | -1.719862e-05 | 68000 | -1.055205e-05 | 70000 | 7.898249e-05 | 68000 | 0.0001181994 | 64000 | -2.33387e-05 | 56000 | -0.000178713 | 56000 | -0.000139109 | 54000 | -0.0001786957 | 56000 | -0.0001886144 | 56000 | -0.0001094065 | 52000 | -0.00019848
64000 | -2.333868e-05 | 66000 | -1.720747e-05 | 70000 | -1.056975e-05 | 70000 | 7.898249e-05 | 70000 | 0.000118164 | 64000 | -2.43288e-05 | 54000 | -0.000178696 | 56000 | -0.000139109 | 56000 | -0.0001787134 | 56000 | -0.0001886144 | 56000 | -0.0001094065 | 54000 | -0.0001984977
64000 | -2.333868e-05 | 64000 | -1.719862e-05 | 70000 | -1.056975e-05 | 70000 | 7.898249e-05 | 68000 | 0.0001181994 | 64000 | -2.43288e-05 | 56000 | -0.000178713 | 56000 | -0.000139109 | 56000 | -0.0001985154 | 56000 | -0.0001886144 | 56000 | -0.0001193075 | 54000 | -0.0001984977
64000 | -2.333868e-05 | 64000 | -1.720747e-05 | 70000 | -1.056975e-05 | 70000 | 7.898249e-05 | 68000 | 0.0001181994 | 64000 | -2.43288e-05 | 56000 | -0.000178713 | 56000 | -0.000139109 | 54000 | -0.0001984977 | 56000 | -0.0001886144 | 56000 | -0.0001094065 | 54000 | -0.0001984977
64000 | -2.333868e-05 | 64000 | -1.719862e-05 | 68000 | -1.055205e-05 | 70000 | 7.898249e-05 | 68000 | 0.0001181994 | 64000 | -2.43288e-05 | 54000 | -0.000178696 | 56000 | -0.000139109 | 56000 | -0.0001985154 | 56000 | -0.0001886144 | 58000 | -0.0001094242 | 54000 | -0.0001786957
64000 | -2.333868e-05 | 64000 | -1.719862e-05 | 70000 | -1.056975e-05 | 70000 | 7.898249e-05 | 68000 | 0.0001181994 | 64000 | -2.43288e-05 | 56000 | -0.000158911 | 56000 | -0.000139109 | 56000 | -0.0001985154 | 56000 | -0.0001886144 | 56000 | -0.0001193075 | 52000 | -0.00019848
64000 | -2.234858e-05 | 64000 | -1.719862e-05 | 68000 | -1.055205e-05 | 70000 | 7.898249e-05 | 68000 | 0.0001181994 | 64000 | -2.43288e-05 | 54000 | -0.000178696 | 58000 | -0.000139127 | 56000 | -0.0001787134 | 56000 | -0.0001886144 | 58000 | -0.0001094242 | 54000 | -0.0001984977
64000 | -2.333868e-05 | 66000 | -1.719862e-05 | 68000 | -1.055205e-05 | 70000 | 7.898249e-05 | 68000 | 0.0001181994 | 64000 | -2.43288e-05 | 54000 | -0.000178696 | 56000 | -0.000139109 | 54000 | -0.0001786957 | 56000 | -0.0001886144 | 58000 | -0.0001094242 | 54000 | -0.0001984977
64000 | -2.333868e-05 | 64000 | -1.62036e-05 | 68000 | -1.055205e-05 | 70000 | 7.898249e-05 | 68000 | 0.0001181994 | 64000 | -2.43288e-05 | 56000 | -0.000178713 | 56000 | -0.000139109 | 56000 | -0.0001787134 | 56000 | -0.0001886144 | 56000 | -0.0001094065 | 54000 | -0.0001984977
64000 | -2.333868e-05 | 64000 | -1.720747e-05 | 70000 | -1.056975e-05 | 70000 | 7.898249e-05 | 70000 | 0.000118164 | 64000 | -2.43288e-05 | 56000 | -0.000158911 | 56000 | -0.000139109 | 56000 | -0.0001787134 | 56000 | -0.0001886144 | 58000 | -0.0001094242 | 54000 | -0.0001984977
64000 | -2.234858e-05 | 64000 | -1.719862e-05 | 70000 | -1.056975e-05 | 70000 | 7.898249e-05 | 68000 | 0.0001181994 | 64000 | -2.43288e-05 | 56000 | -0.000178713 | 56000 | -0.000139109 | 56000 | -0.0001985154 | 56000 | -0.0001787134 | 58000 | -0.0001094242 | 54000 | -0.0001984977
64000 | -2.333868e-05 | 64000 | -1.719862e-05 | 68000 | -1.055205e-05 | 70000 | 7.898249e-05 | 68000 | 0.0001181994 | 64000 | -2.43288e-05 | 56000 | -0.000178713 | 56000 | -0.000139109 | 56000 | -0.0001787134 | 56000 | -0.0001886144 | 58000 | -0.0001193252 | 54000 | -0.0001984977
64000 | -2.333868e-05 | 64000 | -1.719862e-05 | 70000 | -1.056975e-05 | 70000 | 7.898249e-05 | 70000 | 0.000118164 | 64000 | -2.43288e-05 | 56000 | -0.000178713 | 56000 | -0.000139109 | 56000 | -0.0001985154 | 56000 | -0.0001787134 | 56000 | -0.0001094065 | 56000 | -0.0001985154
64000 | -2.333868e-05 | 64000 | -1.719862e-05 | 68000 | -1.055205e-05 | 72000 | 7.896479e-05 | 70000 | 0.000118164 | 64000 | -2.43288e-05 | 56000 | -0.000178713 | 56000 | -0.000139109 | 56000 | -0.0001985154 | 58000 | -0.0001886321 | 56000 | -0.0001094065 | 54000 | -0.0001984977
64000 | -2.234858e-05 | 64000 | -1.719862e-05 | 70000 | -1.056975e-05 | 70000 | 7.898249e-05 | 68000 | 0.0001181994 | 64000 | -2.43288e-05 | 56000 | -0.000178713 | 56000 | -0.000139109 | 58000 | -0.0001787311 | 56000 | -0.0001787134 | 58000 | -0.0001094242 | 54000 | -0.0001984977
64000 | -2.333868e-05 | 64000 | -1.719862e-05 | 70000 | -1.056975e-05 | 70000 | 7.898249e-05 | 70000 | 0.000118164 | 64000 | -2.43288e-05 | 56000 | -0.000158911 | 56000 | -0.000139109 | 56000 | -0.0001985154 | 56000 | -0.0001787134 | 56000 | -0.0001094065 | 54000 | -0.0001984977
64000 | -2.234858e-05 | 64000 | -1.62036e-05 | 70000 | -1.056975e-05 | 70000 | 7.898249e-05 | 70000 | 0.000118164 | 64000 | -2.43288e-05 | 56000 | -0.000178713 | 56000 | -0.000139109 | 56000 | -0.0001985154 | 56000 | -0.0001787134 | 56000 | -0.0001193075 | 54000 | -0.0001984977
64000 | -2.234858e-05 | 64000 | -1.719862e-05 | 70000 | -1.056975e-05 | 70000 | 7.898249e-05 | 70000 | 0.000118164 | 64000 | -2.43288e-05 | 56000 | -0.000178713 | 56000 | -0.000139109 | 56000 | -0.0001787134 | 56000 | -0.0001787134 | 58000 | -0.0001094242 | 54000 | -0.0001984977
64000 | -2.234858e-05 | 64000 | -1.719862e-05 | 70000 | -1.056975e-05 | 70000 | 7.898249e-05 | 70000 | 0.000118164 | 64000 | -2.43288e-05 | 56000 | -0.000158911 | 56000 | -0.000139109 | 56000 | -0.0001787134 | 56000 | -0.0001787134 | 58000 | -0.0001094242 | 54000 | -0.0001984977
64000 | -2.234858e-05 | 64000 | -1.62036e-05 | 70000 | -1.056975e-05 | 72000 | 7.896479e-05 | 68000 | 0.0001380999 | 64000 | -2.33387e-05 | 56000 | -0.000158911 | 56000 | -0.000139109 | 56000 | -0.0001787134 | 56000 | -0.0001787134 | 58000 | -0.0001094242 | 54000 | -0.0001984977
64000 | -2.135848e-05 | 64000 | -1.719862e-05 | 70000 | -1.056975e-05 | 72000 | 7.896479e-05 | 70000 | 0.000118164 | 64000 | -2.43288e-05 | 56000 | -0.000158911 | 56000 | -0.000139109 | 56000 | -0.0001787134 | 56000 | -0.0001886144 | 56000 | -0.0001094065 | 54000 | -0.0001786957
64000 | -2.234858e-05 | 64000 | -1.719862e-05 | 70000 | -1.056975e-05 | 70000 | 7.898249e-05 | 70000 | 0.000118164 | 64000 | -2.43288e-05 | 56000 | -0.000158911 | 56000 | -0.000139109 | 58000 | -0.0001787311 | 56000 | -0.0001787134 | 58000 | -0.0001094242 | 54000 | -0.0001984977
64000 | -2.234858e-05 | 64000 | -1.62036e-05 | 70000 | -1.056975e-05 | 72000 | 7.896479e-05 | 68000 | 0.0001181994 | 64000 | -2.33387e-05 | 56000 | -0.000178713 | 56000 | -0.000139109 | 56000 | -0.0001985154 | 58000 | -0.0001787311 | 58000 | -0.0001094242 | 56000 | -0.0001985154
64000 | -2.234858e-05 | 66000 | -1.62036e-05 | 70000 | -6.195e-07 | 72000 | 7.896479e-05 | 68000 | 0.0001380999 | 64000 | -2.43288e-05 | 56000 | -0.000158911 | 56000 | -0.000139109 | 56000 | -0.0001787134 | 56000 | -0.0001787134 | 56000 | -0.0001094065 | 56000 | -0.0001787134
64000 | -2.234858e-05 | 64000 | -1.62036e-05 | 70000 | -1.056975e-05 | 72000 | 7.896479e-05 | 68000 | 0.0001380999 | 66000 | -2.33564e-05 | 56000 | -0.000158911 | 56000 | -0.000139109 | 56000 | -0.0001787134 | 58000 | -0.0001787311 | 58000 | -0.0001094242 | 54000 | -0.0001984977
64000 | -2.234858e-05 | 64000 | -1.720747e-05 | 68000 | -1.055205e-05 | 70000 | 7.898249e-05 | 70000 | 0.0001380645 | 64000 | -2.43288e-05 | 56000 | -0.000178713 | 58000 | -0.000139127 | 56000 | -0.0001787134 | 56000 | -0.0001787134 | 58000 | -0.0001193252 | 54000 | -0.0001786957
64000 | -2.333868e-05 | 66000 | -1.62036e-05 | 70000 | -1.056975e-05 | 72000 | 7.896479e-05 | 70000 | 0.000118164 | 64000 | -2.43288e-05 | 56000 | -0.000158911 | 58000 | -0.000139127 | 56000 | -0.0001787134 | 56000 | -0.0001787134 | 58000 | -0.0001094242 | 54000 | -0.0001984977
64000 | -2.234858e-05 | 64000 | -1.62036e-05 | 70000 | -6.195e-07 | 72000 | 8.891504e-05 | 70000 | 0.000118164 | 64000 | -2.33387e-05 | 56000 | -0.000158911 | 56000 | -0.000139109 | 56000 | -0.0001787134 | 58000 | -0.0001787311 | 58000 | -0.0001094242 | 56000 | -0.0001985154
64000 | -2.234858e-05 | 66000 | -1.720747e-05 | 70000 | -6.195e-07 | 72000 | 8.891504e-05 | 70000 | 0.0001380645 | 64000 | -2.43288e-05 | 56000 | -0.000158911 | 56000 | -0.000139109 | 56000 | -0.0001787134 | 56000 | -0.0001787134 | 58000 | -0.0001094242 | 56000 | -0.0001985154
64000 | -2.333868e-05 | 66000 | -1.62036e-05 | 68000 | -6.018e-07 | 72000 | 7.896479e-05 | 70000 | 0.0001380645 | 64000 | -2.33387e-05 | 56000 | -0.000158911 | 56000 | -0.000139109 | 56000 | -0.0001787134 | 56000 | -0.0001787134 | 58000 | -0.0001094242 | 54000 | -0.0001984977
64000 | -2.234858e-05 | 66000 | -1.621245e-05 | 70000 | -1.056975e-05 | 72000 | 7.896479e-05 | 70000 | 0.0001380645 | 64000 | -2.33387e-05 | 56000 | -0.000158911 | 56000 | -0.000139109 | 56000 | -0.0001787134 | 58000 | -0.0001787311 | 58000 | -0.0001094242 | 54000 | -0.0001786957
64000 | -2.234858e-05 | 66000 | -1.621245e-05 | 70000 | -6.195e-07 | 72000 | 8.891504e-05 | 68000 | 0.0001380999 | 64000 | -2.43288e-05 | 56000 | -0.000158911 | 56000 | -0.000139109 | 56000 | -0.0001787134 | 56000 | -0.0001787134 | 58000 | -0.0001094242 | 56000 | -0.0001985154
66000 | -2.236628e-05 | 64000 | -1.621245e-05 | 70000 | -6.195e-07 | 70000 | 7.898249e-05 | 70000 | 0.0001380645 | 64000 | -2.43288e-05 | 56000 | -0.000158911 | 56000 | -0.000139109 | 56000 | -0.0001787134 | 58000 | -0.0001787311 | 58000 | -0.0001094242 | 54000 | -0.0001786957
64000 | -2.135848e-05 | 64000 | -1.720747e-05 | 70000 | -6.195e-07 | 72000 | 8.891504e-05 | 70000 | 0.0001380645 | 64000 | -2.33387e-05 | 56000 | -0.000158911 | 56000 | -0.000139109 | 56000 | -0.0001787134 | 58000 | -0.0001787311 | 58000 | -0.0001094242 | 56000 | -0.0001985154
64000 | -2.333868e-05 | 64000 | -1.62036e-05 | 70000 | -6.195e-07 | 72000 | 8.891504e-05 | 70000 | 0.0001380645 | 64000 | -2.33387e-05 | 56000 | -0.000158911 | 58000 | -0.000139127 | 58000 | -0.0001787311 | 58000 | -0.0001787311 | 58000 | -0.0001094242 | 54000 | -0.0001984977
64000 | -2.234858e-05 | 64000 | -1.719862e-05 | 68000 | -6.018e-07 | 72000 | 7.896479e-05 | 70000 | 0.0001380645 | 64000 | -2.43288e-05 | 56000 | -0.000158911 | 56000 | -0.000139109 | 56000 | -0.0001787134 | 56000 | -0.0001787134 | 58000 | -0.0001094242 | 56000 | -0.0001787134
64000 | -2.135848e-05 | 66000 | -1.62036e-05 | 70000 | -6.195e-07 | 72000 | 8.891504e-05 | 70000 | 0.0001380645 | 64000 | -2.33387e-05 | 58000 | -0.000158929 | 56000 | -0.000139109 | 56000 | -0.0001589114 | 58000 | -0.0001787311 | 58000 | -0.0001094242 | 54000 | -0.0001984977
64000 | -2.333868e-05 | 64000 | -1.62036e-05 | 70000 | -6.195e-07 | 72000 | 8.891504e-05 | 70000 | 0.0001380645 | 64000 | -2.33387e-05 | 56000 | -0.000158911 | 58000 | -0.000139127 | 58000 | -0.0001787311 | 56000 | -0.0001787134 | 58000 | -0.0001094242 | 56000 | -0.0001787134
64000 | -2.333868e-05 | 64000 | -1.720747e-05 | 70000 | -6.195e-07 | 72000 | 7.896479e-05 | 70000 | 0.0001380645 | 64000 | -2.43288e-05 | 56000 | -0.000158911 | 58000 | -0.000139127 | 58000 | -0.0001787311 | 58000 | -0.0001787311 | 58000 | -0.0001094242 | 54000 | -0.0001984977
64000 | -2.333868e-05 | 64000 | -1.62036e-05 | 70000 | -6.195e-07 | 70000 | 8.893274e-05 | 70000 | 0.0001380645 | 66000 | -2.33564e-05 | 58000 | -0.000158929 | 58000 | -0.000139127 | 56000 | -0.0001787134 | 58000 | -0.0001787311 | 58000 | -0.0001094242 | 56000 | -0.0001787134
64000 | -2.333868e-05 | 64000 | -1.719862e-05 | 70000 | -6.195e-07 | 72000 | 8.891504e-05 | 70000 | 0.0001380645 | 64000 | -2.43288e-05 | 56000 | -0.000139109 | 58000 | -0.000139127 | 58000 | -0.0001787311 | 58000 | -0.0001787311 | 58000 | -0.0001094242 | 56000 | -0.0001985154
64000 | -2.234858e-05 | 64000 | -1.62036e-05 | 70000 | -6.195e-07 | 72000 | 9.886529e-05 | 70000 | 0.0001380645 | 64000 | -2.33387e-05 | 56000 | -0.000158911 | 56000 | -0.000139109 | 56000 | -0.0001787134 | 58000 | -0.0001787311 | 58000 | -0.0001094242 | 54000 | -0.0001984977
64000 | -2.234858e-05 | 66000 | -1.62036e-05 | 70000 | -6.195e-07 | 72000 | 8.891504e-05 | 70000 | 0.0001380645 | 64000 | -2.33387e-05 | 56000 | -0.000158911 | 58000 | -0.000139127 | 56000 | -0.0001787134 | 56000 | -0.0001787134 | 58000 | -0.0001094242 | 56000 | -0.0001985154
64000 | -2.234858e-05 | 66000 | -1.719862e-05 | 70000 | -1.056975e-05 | 72000 | 9.886529e-05 | 70000 | 0.0001380645 | 64000 | -2.43288e-05 | 58000 | -0.000139127 | 58000 | -0.000139127 | 58000 | -0.0001787311 | 58000 | -0.0001787311 | 58000 | -0.0001094242 | 54000 | -0.0001786957
64000 | -2.135848e-05 | 64000 | -1.621245e-05 | 70000 | 9.330749e-06 | 72000 | 8.891504e-05 | 70000 | 0.0001380645 | 64000 | -2.33387e-05 | 58000 | -0.000158929 | 58000 | -0.000139127 | 56000 | -0.0001787134 | 58000 | -0.0001787311 | 58000 | -0.0001094242 | 56000 | -0.0001787134
64000 | -2.234858e-05 | 66000 | -1.621245e-05 | 70000 | -6.195e-07 | 72000 | 9.886529e-05 | 70000 | 0.0001380645 | 64000 | -2.33387e-05 | 56000 | -0.000158911 | 58000 | -0.000139127 | 58000 | -0.0001787311 | 58000 | -0.0001787311 | 58000 | -0.0001094242 | 56000 | -0.0001787134
64000 | -2.135848e-05 | 64000 | -1.62036e-05 | 70000 | -6.195e-07 | 72000 | 9.886529e-05 | 70000 | 0.0001380645 | 64000 | -2.33387e-05 | 56000 | -0.000158911 | 58000 | -0.000139127 | 56000 | -0.0001787134 | 58000 | -0.0001787311 | 58000 | -0.0001094242 | 54000 | -0.0001984977
66000 | -2.137618e-05 | 66000 | -1.621245e-05 | 70000 | -6.195e-07 | 72000 | 9.886529e-05 | 70000 | 0.0001380645 | 64000 | -2.43288e-05 | 58000 | -0.000158929 | 58000 | -0.000139127 | 56000 | -0.0001787134 | 58000 | -0.0001787311 | 58000 | -0.0001094242 | 54000 | -0.0001786957
64000 | -2.234858e-05 | 64000 | -1.62036e-05 | 70000 | -6.195e-07 | 72000 | 9.886529e-05 | 70000 | 0.0001380645 | 66000 | -2.33564e-05 | 56000 | -0.000158911 | 56000 | -0.000139109 | 56000 | -0.0001787134 | 58000 | -0.0001787311 | 58000 | -0.0001094242 | 54000 | -0.0001786957
64000 | -2.135848e-05 | 66000 | -1.621245e-05 | 70000 | -6.195e-07 | 72000 | 9.886529e-05 | 70000 | 0.0001380645 | 64000 | -2.43288e-05 | 58000 | -0.000158929 | 58000 | -0.000139127 | 58000 | -0.0001787311 | 58000 | -0.0001688301 | 58000 | -0.0001094242 | 54000 | -0.0001984977
64000 | -2.333868e-05 | 64000 | -1.62036e-05 | 70000 | 9.330749e-06 | 72000 | 9.886529e-05 | 70000 | 0.0001380645 | 66000 | -2.33564e-05 | 58000 | -0.000158929 | 56000 | -0.000139109 | 56000 | -0.0001589114 | 58000 | -0.0001787311 | 58000 | -0.0001094242 | 54000 | -0.0001786957
64000 | -2.234858e-05 | 64000 | -1.621245e-05 | 70000 | -6.195e-07 | 72000 | 9.886529e-05 | 70000 | 0.0001380645 | 66000 | -2.33564e-05 | 56000 | -0.000158911 | 58000 | -0.000139127 | 58000 | -0.0001589291 | 58000 | -0.0001787311 | 58000 | -0.0001094242 | 56000 | -0.0001787134
64000 | -2.234858e-05 | 64000 | -1.719862e-05 | 70000 | -6.195e-07 | 72000 | 9.886529e-05 | 70000 | 0.0001380645 | 64000 | -2.43288e-05 | 56000 | -0.000139109 | 58000 | -0.000139127 | 58000 | -0.0001787311 | 58000 | -0.0001787311 | 58000 | -0.0001094242 | 56000 | -0.0001787134
66000 | -2.335638e-05 | 64000 | -1.62036e-05 | 70000 | -6.195e-07 | 72000 | 9.886529e-05 | 70000 | 0.0001380645 | 66000 | -2.43465e-05 | 56000 | -0.000139109 | 58000 | -0.000139127 | 58000 | -0.0001787311 | 58000 | -0.0001787311 | 58000 | -0.0001094242 | 56000 | -0.0001787134
64000 | -2.234858e-05 | 66000 | -1.62036e-05 | 70000 | -6.195e-07 | 72000 | 9.886529e-05 | 70000 | 0.0001380645 | 64000 | -2.33387e-05 | 58000 | -0.000158929 | 58000 | -0.000139127 | 58000 | -0.0001787311 | 58000 | -0.0001688301 | 58000 | -0.0001094242 | 56000 | -0.0001787134
64000 | -2.135848e-05 | 66000 | -1.62036e-05 | 70000 | 9.330749e-06 | 74000 | 9.884759e-05 | 70000 | 0.0001380645 | 66000 | -2.33564e-05 | 58000 | -0.000139127 | 58000 | -0.000139127 | 56000 | -0.0001589114 | 58000 | -0.0001787311 | 58000 | -0.0001094242 | 56000 | -0.0001985154
66000 | -2.335638e-05 | 66000 | -1.621245e-05 | 70000 | -6.195e-07 | 74000 | 9.884759e-05 | 70000 | 0.0001380645 | 64000 | -2.33387e-05 | 58000 | -0.000158929 | 58000 | -0.000139127 | 58000 | -0.0001589291 | 58000 | -0.0001787311 | 58000 | -0.0001094242 | 56000 | -0.0001787134
64000 | -2.333868e-05 | 64000 | -1.621245e-05 | 70000 | 9.330749e-06 | 72000 | 9.886529e-05 | 70000 | 0.0001380645 | 66000 | -2.33564e-05 | 58000 | -0.000158929 | 58000 | -0.000139127 | 58000 | -0.0001787311 | 58000 | -0.0001688301 | 58000 | -0.0001094242 | 56000 | -0.0001787134
66000 | -2.137618e-05 | 66000 | -1.621245e-05 | 70000 | 9.330749e-06 | 72000 | 9.886529e-05 | 70000 | 0.0001380645 | 64000 | -2.33387e-05 | 56000 | -0.000139109 | 56000 | -0.000139109 | 58000 | -0.0001589291 | 58000 | -0.0001787311 | 58000 | -0.0001094242 | 56000 | -0.0001787134
66000 | -2.236628e-05 | 66000 | -1.62036e-05 | 70000 | -6.195e-07 | 72000 | 0.0001088155 | 70000 | 0.0001380645 | 64000 | -2.33387e-05 | 58000 | -0.000139127 | 58000 | -0.000139127 | 58000 | -0.0001787311 | 58000 | -0.0001688301 | 58000 | -0.0001094242 | 56000 | -0.0001787134
64000 | -2.234858e-05 | 64000 | -1.621245e-05 | 70000 | -6.195e-07 | 72000 | 9.886529e-05 | 70000 | 0.0001380645 | 64000 | -2.33387e-05 | 58000 | -0.000139127 | 58000 | -0.000139127 | 58000 | -0.0001589291 | 58000 | -0.0001787311 | 60000 | -0.0001094419 | 56000 | -0.0001787134
66000 | -2.137618e-05 | 66000 | -1.621245e-05 | 70000 | -6.195e-07 | 72000 | 9.886529e-05 | 70000 | 0.0001380645 | 66000 | -2.33564e-05 | 58000 | -0.000158929 | 58000 | -0.000139127 | 58000 | -0.0001589291 | 58000 | -0.0001688301 | 58000 | -9.95232e-05 | 56000 | -0.0001787134
64000 | -2.135848e-05 | 64000 | -1.62036e-05 | 70000 | -6.195e-07 | 72000 | 9.886529e-05 | 70000 | 0.0001380645 | 64000 | -2.33387e-05 | 56000 | -0.000139109 | 58000 | -0.000139127 | 58000 | -0.0001589291 | 58000 | -0.0001688301 | 60000 | -0.0001094419 | 56000 | -0.0001787134
66000 | -2.236628e-05 | 64000 | -1.621245e-05 | 72000 | -6.372e-07 | 72000 | 9.886529e-05 | 72000 | 0.0001380291 | 64000 | -2.33387e-05 | 56000 | -0.000139109 | 58000 | -0.000139127 | 58000 | -0.0001787311 | 58000 | -0.0001688301 | 60000 | -0.0001094419 | 56000 | -0.0001787134
64000 | -2.135848e-05 | 66000 | -1.62036e-05 | 70000 | 9.330749e-06 | 72000 | 9.886529e-05 | 70000 | 0.0001380645 | 64000 | -2.33387e-05 | 58000 | -0.000139127 | 58000 | -0.000139127 | 58000 | -0.0001589291 | 60000 | -0.0001688478 | 58000 | -0.0001094242 | 56000 | -0.0001787134
66000 | -2.137618e-05 | 66000 | -1.62036e-05 | 70000 | -6.195e-07 | 72000 | 9.886529e-05 | 70000 | 0.0001380645 | 66000 | -2.33564e-05 | 58000 | -0.000139127 | 58000 | -0.000139127 | 58000 | -0.0001787311 | 58000 | -0.0001688301 | 58000 | -0.0001094242 | 56000 | -0.0001787134
64000 | -2.135848e-05 | 66000 | -1.621245e-05 | 70000 | -6.195e-07 | 74000 | 9.884759e-05 | 70000 | 0.0001380645 | 66000 | -2.33564e-05 | 58000 | -0.000139127 | 58000 | -0.000139127 | 58000 | -0.0001787311 | 60000 | -0.0001688478 | 60000 | -0.0001094419 | 56000 | -0.0001787134
66000 | -2.236628e-05 | 66000 | -1.621245e-05 | 70000 | 9.330749e-06 | 74000 | 0.0001087978 | 70000 | 0.0001380645 | 64000 | -2.33387e-05 | 58000 | -0.000139127 | 58000 | -0.000129226 | 58000 | -0.0001589291 | 58000 | -0.0001688301 | 58000 | -0.0001094242 | 56000 | -0.0001787134
64000 | -2.135848e-05 | 66000 | -1.621245e-05 | 70000 | 9.330749e-06 | 72000 | 9.886529e-05 | 72000 | 0.0001380291 | 66000 | -2.43465e-05 | 58000 | -0.000139127 | 58000 | -0.000139127 | 58000 | -0.0001589291 | 58000 | -0.0001688301 | 58000 | -9.95232e-05 | 56000 | -0.0001787134
66000 | -2.137618e-05 | 66000 | -1.621245e-05 | 70000 | 9.330749e-06 | 74000 | 9.884759e-05 | 70000 | 0.0001380645 | 64000 | -2.33387e-05 | 58000 | -0.000158929 | 58000 | -0.000139127 | 58000 | -0.0001589291 | 58000 | -0.0001688301 | 58000 | -0.0001094242 | 58000 | -0.0001787311
66000 | -2.137618e-05 | 64000 | -1.621245e-05 | 70000 | 9.330749e-06 | 74000 | 9.884759e-05 | 70000 | 0.0001380645 | 66000 | -2.33564e-05 | 58000 | -0.000139127 | 58000 | -0.000139127 | 60000 | -0.0001589468 | 60000 | -0.0001688478 | 60000 | -0.0001094419 | 56000 | -0.0001787134
64000 | -2.135848e-05 | 66000 | -1.621245e-05 | 70000 | 9.330749e-06 | 72000 | 0.0001088155 | 70000 | 0.0001380645 | 66000 | -2.33564e-05 | 58000 | -0.000139127 | 58000 | -0.000139127 | 58000 | -0.0001589291 | 58000 | -0.0001688301 | 60000 | -0.0001094419 | 56000 | -0.0001787134
66000 | -2.137618e-05 | 66000 | -1.62036e-05 | 70000 | 9.330749e-06 | 74000 | 0.0001087978 | 70000 | 0.0001380645 | 66000 | -2.33564e-05 | 58000 | -0.000139127 | 60000 | -0.000129244 | 58000 | -0.0001589291 | 60000 | -0.0001688478 | 60000 | -0.0001094419 | 56000 | -0.0001787134
66000 | -2.137618e-05 | 66000 | -1.621245e-05 | 70000 | 9.330749e-06 | 74000 | 0.0001087978 | 72000 | 0.0001380291 | 66000 | -2.33564e-05 | 56000 | -0.000139109 | 58000 | -0.000139127 | 58000 | -0.0001589291 | 60000 | -0.0001688478 | 58000 | -0.0001094242 | 56000 | -0.0001787134
66000 | -2.137618e-05 | 66000 | -1.621245e-05 | 70000 | 9.330749e-06 | 74000 | 0.0001087978 | 70000 | 0.0001380645 | 64000 | -2.33387e-05 | 58000 | -0.000139127 | 58000 | -0.000139127 | 60000 | -0.0001589468 | 60000 | -0.0001688478 | 58000 | -9.95232e-05 | 56000 | -0.0001787134
66000 | -2.137618e-05 | 66000 | -1.621245e-05 | 70000 | 9.330749e-06 | 74000 | 0.0001087978 | 70000 | 0.0001380645 | 66000 | -2.33564e-05 | 58000 | -0.000139127 | 58000 | -0.000139127 | 60000 | -0.0001589468 | 58000 | -0.0001688301 | 60000 | -9.95409e-05 | 56000 | -0.0001787134
66000 | -2.137618e-05 | 64000 | -1.621245e-05 | 70000 | 9.330749e-06 | 74000 | 0.0001087978 | 70000 | 0.0001380645 | 66000 | -2.33564e-05 | 58000 | -0.000139127 | 58000 | -0.000139127 | 58000 | -0.0001589291 | 60000 | -0.0001589468 | 58000 | -0.0001094242 | 58000 | -0.0001787311
64000 | -2.135848e-05 | 66000 | -1.621245e-05 | 72000 | 9.313049e-06 | 74000 | 0.0001087978 | 72000 | 0.0001380291 | 64000 | -2.33387e-05 | 58000 | -0.000139127 | 58000 | -0.000129226 | 60000 | -0.0001589468 | 60000 | -0.0001589468 | 60000 | -0.0001094419 | 56000 | -0.0001787134
66000 | -2.137618e-05 | 66000 | -1.62036e-05 | 70000 | 9.330749e-06 | 74000 | 0.0001087978 | 72000 | 0.0001380291 | 64000 | -2.33387e-05 | 58000 | -0.000139127 | 58000 | -0.000139127 | 58000 | -0.0001787311 | 58000 | -0.0001688301 | 60000 | -0.0001094419 | 56000 | -0.0001787134
64000 | -2.135848e-05 | 66000 | -1.621245e-05 | 70000 | 9.330749e-06 | 74000 | 0.0001087978 | 72000 | 0.0001380291 | 64000 | -2.33387e-05 | 58000 | -0.000139127 | 58000 | -0.000139127 | 58000 | -0.0001391272 | 60000 | -0.0001688478 | 60000 | -0.0001094419 | 56000 | -0.0001787134
66000 | -2.137618e-05 | 68000 | -1.720747e-05 | 72000 | 9.313049e-06 | 74000 | 0.0001087978 | 72000 | 0.0001380291 | 66000 | -2.33564e-05 | 58000 | -0.000139127 | 58000 | -0.000139127 | 58000 | -0.0001589291 | 58000 | -0.0001688301 | 60000 | -9.95409e-05 | 56000 | -0.0001787134
66000 | -2.137618e-05 | 66000 | -1.621245e-05 | 70000 | 9.330749e-06 | 74000 | 0.0001087978 | 72000 | 0.0001380291 | 66000 | -2.33564e-05 | 58000 | -0.000139127 | 58000 | -0.000139127 | 58000 | -0.0001589291 | 60000 | -0.0001589468 | 58000 | -9.95232e-05 | 56000 | -0.0001787134
66000 | -2.137618e-05 | 66000 | -1.62213e-05 | 72000 | 9.313049e-06 | 74000 | 0.0001087978 | 72000 | 0.0001380291 | 66000 | -2.33564e-05 | 58000 | -0.000139127 | 58000 | -0.000139127 | 58000 | -0.0001589291 | 60000 | -0.0001589468 | 58000 | -9.95232e-05 | 58000 | -0.0001787311
66000 | -2.137618e-05 | 66000 | -1.621245e-05 | 70000 | 9.330749e-06 | 74000 | 0.0001087978 | 72000 | 0.0001380291 | 66000 | -2.33564e-05 | 58000 | -0.000139127 | 60000 | -0.000139145 | 58000 | -0.0001589291 | 60000 | -0.0001688478 | 60000 | -0.0001094419 | 58000 | -0.0001787311
66000 | -2.137618e-05 | 66000 | -1.621245e-05 | 72000 | 9.313049e-06 | 74000 | 0.0001087978 | 72000 | 0.0001380291 | 64000 | -2.33387e-05 | 58000 | -0.000139127 | 58000 | -0.000139127 | 58000 | -0.0001589291 | 60000 | -0.0001589468 | 60000 | -0.0001094419 | 56000 | -0.0001787134
66000 | -2.137618e-05 | 66000 | -1.621245e-05 | 72000 | 9.313049e-06 | 74000 | 0.0001087978 | 72000 | 0.0001579296 | 66000 | -2.33564e-05 | 58000 | -0.000139127 | 58000 | -0.000139127 | 58000 | -0.0001589291 | 58000 | -0.0001589291 | 60000 | -0.0001094419 | 56000 | -0.0001787134
66000 | -2.137618e-05 | 66000 | -1.621245e-05 | 72000 | 9.313049e-06 | 74000 | 0.0001087978 | 72000 | 0.0001380291 | 64000 | -2.33387e-05 | 58000 | -0.000139127 | 58000 | -0.000129226 | 60000 | -0.0001589468 | 60000 | -0.0001589468 | 60000 | -9.95409e-05 | 58000 | -0.0001589291
66000 | -2.137618e-05 | 66000 | -1.621245e-05 | 72000 | 9.313049e-06 | 74000 | 0.0001087978 | 70000 | 0.0001380645 | 66000 | -2.33564e-05 | 58000 | -0.000139127 | 58000 | -0.000139127 | 58000 | -0.0001589291 | 60000 | -0.0001589468 | 60000 | -0.0001094419 | 56000 | -0.0001787134
64000 | -2.135848e-05 | 66000 | -1.621245e-05 | 72000 | 9.313049e-06 | 74000 | 0.0001087978 | 72000 | 0.0001380291 | 64000 | -2.33387e-05 | 58000 | -0.000139127 | 58000 | -0.000129226 | 60000 | -0.0001391449 | 60000 | -0.0001688478 | 60000 | -9.95409e-05 | 56000 | -0.0001589114
66000 | -2.137618e-05 | 66000 | -1.621245e-05 | 70000 | 9.330749e-06 | 74000 | 0.0001187481 | 72000 | 0.0001380291 | 66000 | -2.33564e-05 | 58000 | -0.000139127 | 58000 | -0.000139127 | 58000 | -0.0001589291 | 60000 | -0.0001589468 | 60000 | -0.0001094419 | 56000 | -0.0001787134
66000 | -2.137618e-05 | 66000 | -1.621245e-05 | 70000 | 9.330749e-06 | 74000 | 0.0001087978 | 72000 | 0.0001579296 | 66000 | -2.33564e-05 | 58000 | -0.000139127 | 58000 | -0.000139127 | 60000 | -0.0001589468 | 60000 | -0.0001589468 | 60000 | -0.0001094419 | 58000 | -0.0001787311
66000 | -2.137618e-05 | 66000 | -1.621245e-05 | 72000 | 9.313049e-06 | 74000 | 0.0001187481 | 72000 | 0.0001380291 | 66000 | -2.33564e-05 | 58000 | -0.000139127 | 60000 | -0.000139145 | 58000 | -0.0001589291 | 60000 | -0.0001589468 | 60000 | -9.95409e-05 | 56000 | -0.0001787134
66000 | -2.137618e-05 | 66000 | -1.621245e-05 | 70000 | 9.330749e-06 | 74000 | 0.0001187481 | 72000 | 0.0001579296 | 64000 | -2.33387e-05 | 58000 | -0.000139127 | 58000 | -0.000129226 | 58000 | -0.0001391272 | 58000 | -0.0001589291 | 60000 | -0.0001094419 | 56000 | -0.0001787134
66000 | -2.137618e-05 | 66000 | -1.621245e-05 | 72000 | 9.313049e-06 | 74000 | 0.0001187481 | 72000 | 0.0001380291 | 66000 | -2.33564e-05 | 58000 | -0.000139127 | 60000 | -0.000139145 | 58000 | -0.0001391272 | 60000 | -0.0001589468 | 60000 | -9.95409e-05 | 58000 | -0.0001787311
66000 | -2.137618e-05 | 66000 | -1.621245e-05 | 70000 | 9.330749e-06 | 74000 | 0.0001187481 | 72000 | 0.0001579296 | 66000 | -2.33564e-05 | 58000 | -0.000139127 | 58000 | -0.000139127 | 58000 | -0.0001589291 | 60000 | -0.0001589468 | 60000 | -0.0001094419 | 56000 | -0.0001787134
66000 | -2.137618e-05 | 66000 | -1.621245e-05 | 72000 | 9.313049e-06 | 74000 | 0.0001187481 | 72000 | 0.0001380291 | 66000 | -2.33564e-05 | 58000 | -0.000139127 | 60000 | -0.000129244 | 60000 | -0.0001391449 | 60000 | -0.0001589468 | 60000 | -0.0001094419 | 56000 | -0.0001589114
66000 | -2.137618e-05 | 66000 | -1.621245e-05 | 72000 | 9.313049e-06 | 74000 | 0.0001187481 | 72000 | 0.0001579296 | 66000 | -2.33564e-05 | 58000 | -0.000139127 | 58000 | -0.000129226 | 58000 | -0.0001589291 | 58000 | -0.0001589291 | 60000 | -0.0001094419 | 56000 | -0.0001589114
66000 | -2.137618e-05 | 66000 | -1.621245e-05 | 72000 | 9.313049e-06 | 74000 | 0.0001187481 | 72000 | 0.0001579296 | 66000 | -2.33564e-05 | 58000 | -0.000139127 | 60000 | -0.000139145 | 60000 | -0.0001589468 | 60000 | -0.0001589468 | 60000 | -9.95409e-05 | 56000 | -0.0001787134
66000 | -2.137618e-05 | 66000 | -1.621245e-05 | 72000 | 9.313049e-06 | 74000 | 0.0001187481 | 72000 | 0.0001579296 | 66000 | -2.33564e-05 | 60000 | -0.000139145 | 60000 | -0.000139145 | 60000 | -0.0001589468 | 60000 | -0.0001589468 | 60000 | -0.0001094419 | 58000 | -0.0001589291
66000 | -2.137618e-05 | 66000 | -1.621245e-05 | 72000 | 9.313049e-06 | 74000 | 0.0001187481 | 72000 | 0.0001579296 | 66000 | -2.33564e-05 | 58000 | -0.000139127 | 58000 | -0.000139127 | 58000 | -0.0001589291 | 60000 | -0.0001589468 | 60000 | -9.95409e-05 | 56000 | -0.0001787134
66000 | -2.038608e-05 | 66000 | -1.621245e-05 | 72000 | 9.313049e-06 | 74000 | 0.0001187481 | 72000 | 0.0001579296 | 66000 | -2.33564e-05 | 58000 | -0.000139127 | 58000 | -0.000129226 | 58000 | -0.0001391272 | 60000 | -0.0001589468 | 60000 | -0.0001094419 | 58000 | -0.0001787311
66000 | -2.137618e-05 | 66000 | -1.621245e-05 | 72000 | 9.313049e-06 | 74000 | 0.0001187481 | 72000 | 0.0001380291 | 66000 | -2.33564e-05 | 58000 | -0.000139127 | 60000 | -0.000139145 | 60000 | -0.0001391449 | 60000 | -0.0001589468 | 60000 | -9.95409e-05 | 58000 | -0.0001787311
66000 | -2.137618e-05 | 66000 | -1.621245e-05 | 72000 | 9.313049e-06 | 74000 | 0.0001187481 | 72000 | 0.0001579296 | 66000 | -2.33564e-05 | 58000 | -0.000139127 | 58000 | -0.000129226 | 60000 | -0.0001589468 | 60000 | -0.0001589468 | 60000 | -9.95409e-05 | 56000 | -0.0001787134
66000 | -2.137618e-05 | 66000 | -1.621245e-05 | 72000 | 9.313049e-06 | 74000 | 0.0001187481 | 72000 | 0.0001579296 | 66000 | -2.33564e-05 | 58000 | -0.000139127 | 60000 | -0.000129244 | 60000 | -0.0001391449 | 60000 | -0.0001589468 | 60000 | -9.95409e-05 | 58000 | -0.0001589291
66000 | -2.137618e-05 | 66000 | -1.521742e-05 | 72000 | 1.92633e-05 | 74000 | 0.0001187481 | 74000 | 0.0001578942 | 66000 | -2.33564e-05 | 58000 | -0.000139127 | 60000 | -0.000129244 | 60000 | -0.0001391449 | 60000 | -0.0001589468 | 60000 | -9.95409e-05 | 56000 | -0.0001589114
66000 | -2.137618e-05 | 64000 | -1.621245e-05 | 72000 | 9.313049e-06 | 74000 | 0.0001187481 | 72000 | 0.0001579296 | 66000 | -2.33564e-05 | 60000 | -0.000139145 | 58000 | -0.000139127 | 58000 | -0.0001391272 | 60000 | -0.0001589468 | 60000 | -9.95409e-05 | 58000 | -0.0001787311
66000 | -2.038608e-05 | 66000 | -1.521742e-05 | 72000 | 9.313049e-06 | 74000 | 0.0001187481 | 74000 | 0.0001578942 | 66000 | -2.33564e-05 | 60000 | -0.000139145 | 58000 | -0.000129226 | 60000 | -0.0001391449 | 60000 | -0.0001589468 | 60000 | -9.95409e-05 | 58000 | -0.0001787311
66000 | -2.137618e-05 | 66000 | -1.520857e-05 | 72000 | 9.313049e-06 | 74000 | 0.0001187481 | 74000 | 0.0001578942 | 66000 | -2.33564e-05 | 60000 | -0.000139145 | 60000 | -0.000139145 | 60000 | -0.0001391449 | 60000 | -0.0001589468 | 60000 | -0.0001094419 | 58000 | -0.0001787311
66000 | -2.137618e-05 | 66000 | -1.621245e-05 | 72000 | 1.92633e-05 | 74000 | 0.0001187481 | 72000 | 0.0001579296 | 66000 | -2.23663e-05 | 60000 | -0.000139145 | 60000 | -0.000139145 | 60000 | -0.0001391449 | 60000 | -0.0001589468 | 60000 | -9.95409e-05 | 58000 | -0.0001589291
66000 | -2.137618e-05 | 66000 | -1.521742e-05 | 72000 | 1.92633e-05 | 76000 | 0.0001187304 | 74000 | 0.0001578942 | 66000 | -2.33564e-05 | 58000 | -0.000139127 | 60000 | -0.000129244 | 60000 | -0.0001391449 | 60000 | -0.0001589468 | 60000 | -9.95409e-05 | 58000 | -0.0001787311
66000 | -2.137618e-05 | 66000 | -1.621245e-05 | 72000 | 9.313049e-06 | 76000 | 0.0001187304 | 74000 | 0.0001578942 | 66000 | -2.33564e-05 | 58000 | -0.000139127 | 60000 | -0.000129244 | 60000 | -0.0001391449 | 60000 | -0.0001490459 | 60000 | -9.95409e-05 | 56000 | -0.0001589114
66000 | -2.137618e-05 | 66000 | -1.521742e-05 | 72000 | 1.92633e-05 | 74000 | 0.0001187481 | 74000 | 0.0001578942 | 66000 | -2.33564e-05 | 60000 | -0.000139145 | 60000 | -0.000129244 | 60000 | -0.0001391449 | 60000 | -0.0001490459 | 60000 | -0.0001094419 | 58000 | -0.0001787311
66000 | -2.137618e-05 | 66000 | -1.521742e-05 | 72000 | 9.313049e-06 | 74000 | 0.0001187481 | 74000 | 0.0001578942 | 66000 | -2.33564e-05 | 60000 | -0.000139145 | 60000 | -0.000129244 | 60000 | -0.0001391449 | 60000 | -0.0001490459 | 60000 | -9.95409e-05 | 58000 | -0.0001589291
66000 | -2.038608e-05 | 66000 | -1.521742e-05 | 72000 | 1.92633e-05 | 76000 | 0.0001187304 | 72000 | 0.0001579296 | 66000 | -2.33564e-05 | 58000 | -0.000139127 | 60000 | -0.000139145 | 60000 | -0.0001391449 | 60000 | -0.0001490459 | 60000 | -9.95409e-05 | 58000 | -0.0001589291
64000 | -2.036838e-05 | 66000 | -1.621245e-05 | 72000 | 9.313049e-06 | 74000 | 0.0001187481 | 72000 | 0.0001579296 | 66000 | -2.33564e-05 | 58000 | -0.000139127 | 60000 | -0.000139145 | 60000 | -0.0001391449 | 60000 | -0.0001490459 | 60000 | -9.95409e-05 | 58000 | -0.0001589291
66000 | -2.137618e-05 | 66000 | -1.521742e-05 | 72000 | 1.92633e-05 | 76000 | 0.0001187304 | 74000 | 0.0001578942 | 66000 | -2.33564e-05 | 60000 | -0.000139145 | 60000 | -0.000129244 | 60000 | -0.0001391449 | 62000 | -0.0001589645 | 60000 | -9.95409e-05 | 58000 | -0.0001589291
66000 | -2.137618e-05 | 66000 | -1.621245e-05 | 72000 | 1.92633e-05 | 76000 | 0.0001187304 | 74000 | 0.0001578942 | 66000 | -2.33564e-05 | 60000 | -0.000139145 | 60000 | -0.000129244 | 60000 | -0.0001391449 | 60000 | -0.0001490459 | 62000 | -0.0001094596 | 58000 | -0.0001589291
68000 | -2.139388e-05 | 66000 | -1.521742e-05 | 72000 | 1.92633e-05 | 76000 | 0.0001187304 | 74000 | 0.0001578942 | 66000 | -2.33564e-05 | 60000 | -0.000139145 | 60000 | -0.000129244 | 60000 | -0.0001391449 | 60000 | -0.0001490459 | 60000 | -9.95409e-05 | 58000 | -0.0001589291
66000 | -2.038608e-05 | 66000 | -1.521742e-05 | 72000 | 1.92633e-05 | 76000 | 0.0001187304 | 74000 | 0.0001578942 | 66000 | -2.33564e-05 | 60000 | -0.000139145 | 60000 | -0.000139145 | 62000 | -0.0001391626 | 60000 | -0.0001490459 | 60000 | -9.95409e-05 | 58000 | -0.0001589291
66000 | -2.137618e-05 | 68000 | -1.521742e-05 | 72000 | 1.92633e-05 | 76000 | 0.0001187304 | 74000 | 0.0001578942 | 66000 | -2.33564e-05 | 58000 | -0.000139127 | 60000 | -0.000129244 | 60000 | -0.0001391449 | 60000 | -0.0001490459 | 60000 | -9.95409e-05 | 58000 | -0.0001589291
66000 | -2.038608e-05 | 66000 | -1.621245e-05 | 72000 | 1.92633e-05 | 76000 | 0.0001286806 | 74000 | 0.0001578942 | 66000 | -2.33564e-05 | 60000 | -0.000139145 | 60000 | -0.000129244 | 60000 | -0.0001391449 | 60000 | -0.0001490459 | 60000 | -9.95409e-05 | 58000 | -0.0001589291
66000 | -2.137618e-05 | 66000 | -1.522627e-05 | 72000 | 1.92633e-05 | 76000 | 0.0001187304 | 74000 | 0.0001578942 | 66000 | -2.33564e-05 | 60000 | -0.000139145 | 60000 | -0.000129244 | 60000 | -0.0001589468 | 60000 | -0.0001490459 | 60000 | -9.95409e-05 | 58000 | -0.0001589291
66000 | -2.137618e-05 | 66000 | -1.621245e-05 | 72000 | 1.92633e-05 | 76000 | 0.0001187304 | 74000 | 0.0001578942 | 66000 | -2.33564e-05 | 60000 | -0.000139145 | 60000 | -0.000129244 | 60000 | -0.0001391449 | 60000 | -0.0001490459 | 62000 | -9.95586e-05 | 58000 | -0.0001589291
66000 | -2.038608e-05 | 66000 | -1.521742e-05 | 72000 | 1.92633e-05 | 76000 | 0.0001286806 | 74000 | 0.0001578942 | 66000 | -2.33564e-05 | 60000 | -0.000139145 | 60000 | -0.000139145 | 60000 | -0.0001391449 | 60000 | -0.0001490459 | 60000 | -9.95409e-05 | 58000 | -0.0001589291
66000 | -2.137618e-05 | 66000 | -1.621245e-05 | 74000 | 1.92456e-05 | 76000 | 0.0001286806 | 72000 | 0.0001579296 | 66000 | -2.33564e-05 | 58000 | -0.000139127 | 58000 | -0.000129226 | 60000 | -0.0001391449 | 60000 | -0.0001490459 | 60000 | -9.95409e-05 | 58000 | -0.0001589291
66000 | -2.038608e-05 | 66000 | -1.521742e-05 | 72000 | 1.92633e-05 | 76000 | 0.0001286806 | 74000 | 0.0001578942 | 66000 | -2.33564e-05 | 60000 | -0.000139145 | 60000 | -0.000139145 | 60000 | -0.0001391449 | 60000 | -0.0001490459 | 60000 | -9.95409e-05 | 58000 | -0.0001589291
66000 | -2.038608e-05 | 66000 | -1.521742e-05 | 72000 | 1.92633e-05 | 76000 | 0.0001286806 | 74000 | 0.0001578942 | 66000 | -2.33564e-05 | 60000 | -0.000139145 | 58000 | -0.000129226 | 60000 | -0.0001391449 | 60000 | -0.0001490459 | 62000 | -9.95586e-05 | 58000 | -0.0001589291
66000 | -2.038608e-05 | 66000 | -1.521742e-05 | 72000 | 1.92633e-05 | 74000 | 0.0001286983 | 74000 | 0.0001578942 | 68000 | -2.33741e-05 | 60000 | -0.000139145 | 60000 | -0.000129244 | 60000 | -0.0001391449 | 60000 | -0.0001490459 | 60000 | -9.95409e-05 | 58000 | -0.0001589291
66000 | -2.038608e-05 | 66000 | -1.621245e-05 | 72000 | 1.92633e-05 | 76000 | 0.0001286806 | 74000 | 0.0001777947 | 66000 | -2.23663e-05 | 60000 | -0.000139145 | 60000 | -0.000129244 | 60000 | -0.0001391449 | 60000 | -0.0001490459 | 60000 | -9.95409e-05 | 58000 | -0.0001589291
66000 | -2.038608e-05 | 66000 | -1.521742e-05 | 72000 | 1.92633e-05 | 76000 | 0.0001286806 | 74000 | 0.0001578942 | 66000 | -2.23663e-05 | 60000 | -0.000139145 | 60000 | -0.000119343 | 60000 | -0.0001391449 | 60000 | -0.0001490459 | 62000 | -9.95586e-05 | 58000 | -0.0001589291
66000 | -2.038608e-05 | 66000 | -1.521742e-05 | 72000 | 1.92633e-05 | 76000 | 0.0001286806 | 74000 | 0.0001578942 | 66000 | -2.33564e-05 | 60000 | -0.000139145 | 60000 | -0.000119343 | 60000 | -0.0001391449 | 60000 | -0.0001490459 | 62000 | -9.95586e-05 | 58000 | -0.0001589291
66000 | -2.038608e-05 | 66000 | -1.521742e-05 | 72000 | 1.92633e-05 | 76000 | 0.0001286806 | 74000 | 0.0001777947 | 66000 | -2.33564e-05 | 60000 | -0.000139145 | 60000 | -0.000129244 | 60000 | -0.0001391449 | 60000 | -0.0001490459 | 60000 | -9.95409e-05 | 58000 | -0.0001589291
66000 | -2.137618e-05 | 66000 | -1.521742e-05 | 72000 | 1.92633e-05 | 76000 | 0.0001286806 | 74000 | 0.0001578942 | 66000 | -2.33564e-05 | 60000 | -0.000139145 | 60000 | -0.000129244 | 60000 | -0.0001391449 | 60000 | -0.0001490459 | 60000 | -9.95409e-05 | 58000 | -0.0001589291
66000 | -2.137618e-05 | 68000 | -1.521742e-05 | 74000 | 1.92456e-05 | 76000 | 0.0001286806 | 74000 | 0.0001578942 | 68000 | -2.33741e-05 | 60000 | -0.000139145 | 60000 | -0.000129244 | 62000 | -0.0001391626 | 60000 | -0.0001490459 | 62000 | -9.95586e-05 | 58000 | -0.0001589291
66000 | -2.137618e-05 | 66000 | -1.521742e-05 | 74000 | 1.92456e-05 | 76000 | 0.0001286806 | 74000 | 0.0001578942 | 68000 | -2.2384e-05 | 60000 | -0.000139145 | 60000 | -0.000129244 | 60000 | -0.0001391449 | 60000 | -0.0001490459 | 62000 | -9.95586e-05 | 60000 | -0.0001589468
66000 | -2.038608e-05 | 66000 | -1.522627e-05 | 72000 | 1.92633e-05 | 76000 | 0.0001286806 | 74000 | 0.0001578942 | 66000 | -2.33564e-05 | 60000 | -0.000139145 | 60000 | -0.000129244 | 62000 | -0.0001391626 | 62000 | -0.0001490636 | 62000 | -9.95586e-05 | 58000 | -0.0001589291
66000 | -2.038608e-05 | 68000 | -1.521742e-05 | 74000 | 1.92456e-05 | 76000 | 0.0001286806 | 74000 | 0.0001578942 | 66000 | -2.23663e-05 | 60000 | -0.000139145 | 60000 | -0.000129244 | 60000 | -0.0001391449 | 60000 | -0.0001490459 | 60000 | -9.95409e-05 | 58000 | -0.0001589291
66000 | -2.137618e-05 | 66000 | -1.521742e-05 | 72000 | 1.92633e-05 | 78000 | 0.0001286629 | 74000 | 0.0001578942 | 66000 | -2.33564e-05 | 62000 | -0.000139163 | 60000 | -0.000129244 | 62000 | -0.0001391626 | 60000 | -0.0001490459 | 62000 | -9.95586e-05 | 58000 | -0.0001589291
66000 | -2.137618e-05 | 66000 | -1.522627e-05 | 74000 | 1.92456e-05 | 76000 | 0.0001286806 | 74000 | 0.0001578942 | 66000 | -2.23663e-05 | 60000 | -0.000139145 | 60000 | -0.000129244 | 60000 | -0.0001391449 | 62000 | -0.0001391626 | 62000 | -9.95586e-05 | 58000 | -0.0001589291
66000 | -2.038608e-05 | 66000 | -1.521742e-05 | 74000 | 2.919585e-05 | 74000 | 0.0001286983 | 74000 | 0.0001777947 | 66000 | -2.23663e-05 | 60000 | -0.000139145 | 60000 | -0.000129244 | 62000 | -0.0001391626 | 62000 | -0.0001490636 | 62000 | -9.95586e-05 | 58000 | -0.0001589291
66000 | -2.038608e-05 | 66000 | -1.521742e-05 | 72000 | 1.92633e-05 | 76000 | 0.0001286806 | 74000 | 0.0001578942 | 66000 | -2.33564e-05 | 60000 | -0.000139145 | 60000 | -0.000139145 | 62000 | -0.0001391626 | 60000 | -0.0001490459 | 62000 | -9.95586e-05 | 58000 | -0.0001589291
68000 | -2.040378e-05 | 66000 | -1.621245e-05 | 72000 | 1.92633e-05 | 76000 | 0.0001286806 | 74000 | 0.0001777947 | 66000 | -2.23663e-05 | 60000 | -0.000139145 | 60000 | -0.000129244 | 60000 | -0.0001391449 | 60000 | -0.0001391449 | 62000 | -9.95586e-05 | 58000 | -0.0001589291
66000 | -2.038608e-05 | 66000 | -1.521742e-05 | 74000 | 2.919585e-05 | 76000 | 0.0001286806 | 74000 | 0.0001777947 | 66000 | -2.33564e-05 | 60000 | -0.000139145 | 60000 | -0.000129244 | 60000 | -0.0001391449 | 60000 | -0.0001391449 | 60000 | -9.95409e-05 | 60000 | -0.0001589468
66000 | -2.038608e-05 | 66000 | -1.521742e-05 | 74000 | 2.919585e-05 | 76000 | 0.0001286806 | 74000 | 0.0001777947 | 68000 | -2.2384e-05 | 60000 | -0.000139145 | 60000 | -0.000129244 | 62000 | -0.0001391626 | 60000 | -0.0001391449 | 62000 | -9.95586e-05 | 58000 | -0.0001589291
66000 | -2.038608e-05 | 68000 | -1.521742e-05 | 72000 | 2.921355e-05 | 78000 | 0.0001386132 | 74000 | 0.0001777947 | 66000 | -2.23663e-05 | 60000 | -0.000139145 | 60000 | -0.000129244 | 62000 | -0.0001391626 | 60000 | -0.0001391449 | 62000 | -9.95586e-05 | 58000 | -0.0001589291
66000 | -2.038608e-05 | 66000 | -1.521742e-05 | 72000 | 2.921355e-05 | 78000 | 0.0001286629 | 74000 | 0.0001777947 | 66000 | -2.23663e-05 | 60000 | -0.000139145 | 60000 | -0.000129244 | 60000 | -0.0001391449 | 60000 | -0.0001490459 | 62000 | -0.0001094596 | 58000 | -0.0001589291
68000 | -2.040378e-05 | 66000 | -1.522627e-05 | 72000 | 2.921355e-05 | 74000 | 0.0001386486 | 74000 | 0.0001777947 | 68000 | -2.2384e-05 | 60000 | -0.000139145 | 60000 | -0.000129244 | 62000 | -0.0001391626 | 62000 | -0.0001391626 | 62000 | -9.95586e-05 | 58000 | -0.0001391272
66000 | -2.038608e-05 | 66000 | -1.521742e-05 | 72000 | 2.921355e-05 | 76000 | 0.0001386309 | 74000 | 0.0001578942 | 66000 | -2.13762e-05 | 60000 | -0.000139145 | 60000 | -0.000119343 | 60000 | -0.0001391449 | 62000 | -0.0001391626 | 62000 | -9.95586e-05 | 58000 | -0.0001589291
66000 | -2.038608e-05 | 66000 | -1.521742e-05 | 74000 | 2.919585e-05 | 78000 | 0.0001386132 | 74000 | 0.0001578942 | 66000 | -2.23663e-05 | 60000 | -0.000139145 | 60000 | -0.000129244 | 62000 | -0.0001391626 | 62000 | -0.0001391626 | 60000 | -9.95409e-05 | 60000 | -0.0001589468
68000 | -2.040378e-05 | 66000 | -1.521742e-05 | 74000 | 2.919585e-05 | 76000 | 0.0001386309 | 74000 | 0.0001976952 | 68000 | -2.2384e-05 | 60000 | -0.000139145 | 60000 | -0.000119343 | 62000 | -0.0001391626 | 62000 | -0.0001391626 | 62000 | -9.95586e-05 | 60000 | -0.0001391449
66000 | -2.038608e-05 | 66000 | -1.521742e-05 | 74000 | 2.919585e-05 | 76000 | 0.0001386309 | 74000 | 0.0001777947 | 68000 | -2.2384e-05 | 60000 | -0.000139145 | 60000 | -0.000129244 | 62000 | -0.0001391626 | 62000 | -0.0001391626 | 62000 | -9.95586e-05 | 60000 | -0.0001589468
66000 | -2.038608e-05 | 66000 | -1.521742e-05 | 74000 | 2.919585e-05 | 76000 | 0.0001386309 | 76000 | 0.0001777593 | 66000 | -2.13762e-05 | 60000 | -0.000139145 | 60000 | -0.000129244 | 60000 | -0.0001391449 | 64000 | -0.0001391803 | 62000 | -9.95586e-05 | 58000 | -0.0001589291
66000 | -2.038608e-05 | 68000 | -1.521742e-05 | 74000 | 1.92456e-05 | 78000 | 0.0001386132 | 76000 | 0.0001976598 | 66000 | -2.13762e-05 | 60000 | -0.000139145 | 60000 | -0.000119343 | 60000 | -0.0001391449 | 64000 | -0.0001391803 | 60000 | -9.95409e-05 | 60000 | -0.0001589468
68000 | -2.040378e-05 | 68000 | -1.521742e-05 | 72000 | 2.921355e-05 | 78000 | 0.0001386132 | 76000 | 0.0001777593 | 66000 | -2.13762e-05 | 60000 | -0.000139145 | 62000 | -0.000119361 | 62000 | -0.0001391626 | 62000 | -0.0001391626 | 64000 | -9.95763e-05 | 60000 | -0.0001589468
66000 | -2.038608e-05 | 66000 | -1.522627e-05 | 74000 | 2.919585e-05 | 78000 | 0.0001386132 | 76000 | 0.0001777593 | 66000 | -2.23663e-05 | 60000 | -0.000139145 | 60000 | -0.000119343 | 62000 | -0.0001391626 | 62000 | -0.0001391626 | 62000 | -9.95586e-05 | 60000 | -0.0001589468
66000 | -2.038608e-05 | 66000 | -1.522627e-05 | 74000 | 2.919585e-05 | 78000 | 0.0001386132 | 74000 | 0.0001976952 | 66000 | -2.13762e-05 | 60000 | -0.000139145 | 60000 | -0.000119343 | 62000 | -0.0001391626 | 60000 | -0.0001391449 | 60000 | -9.95409e-05 | 60000 | -0.0001391449
68000 | -2.040378e-05 | 68000 | -1.521742e-05 | 74000 | 2.919585e-05 | 78000 | 0.0001386132 | 74000 | 0.0001777947 | 68000 | -2.13939e-05 | 62000 | -0.000139163 | 60000 | -0.000119343 | 62000 | -0.0001391626 | 60000 | -0.0001391449 | 62000 | -9.95586e-05 | 60000 | -0.0001589468
66000 | -2.038608e-05 | 66000 | -1.521742e-05 | 74000 | 2.919585e-05 | 78000 | 0.0001386132 | 74000 | 0.0001976952 | 66000 | -2.23663e-05 | 60000 | -0.000139145 | 60000 | -0.000129244 | 62000 | -0.0001391626 | 62000 | -0.0001391626 | 62000 | -9.95586e-05 | 58000 | -0.0001391272
66000 | -2.038608e-05 | 68000 | -1.522627e-05 | 74000 | 2.919585e-05 | 76000 | 0.0001386309 | 76000 | 0.0001976598 | 66000 | -2.23663e-05 | 62000 | -0.000139163 | 60000 | -0.000119343 | 62000 | -0.0001391626 | 62000 | -0.0001391626 | 62000 | -9.95586e-05 | 58000 | -0.0001589291
68000 | -2.040378e-05 | 66000 | -1.521742e-05 | 74000 | 2.919585e-05 | 78000 | 0.0001386132 | 74000 | 0.0001777947 | 66000 | -2.13762e-05 | 60000 | -0.000139145 | 60000 | -0.000119343 | 62000 | -0.0001391626 | 62000 | -0.0001391626 | 62000 | -9.95586e-05 | 58000 | -0.0001391272
68000 | -2.040378e-05 | 66000 | -1.522627e-05 | 74000 | 2.919585e-05 | 76000 | 0.0001386309 | 76000 | 0.0001976598 | 68000 | -2.33741e-05 | 60000 | -0.000139145 | 60000 | -0.000129244 | 62000 | -0.0001391626 | 62000 | -0.0001391626 | 60000 | -9.95409e-05 | 60000 | -0.0001391449
66000 | -2.038608e-05 | 68000 | -1.521742e-05 | 74000 | 2.919585e-05 | 78000 | 0.0001386132 | 76000 | 0.0001976598 | 66000 | -2.23663e-05 | 60000 | -0.000139145 | 60000 | -0.000129244 | 62000 | -0.0001391626 | 62000 | -0.0001391626 | 62000 | -9.95586e-05 | 60000 | -0.0001391449
66000 | -1.939598e-05 | 68000 | -1.521742e-05 | 74000 | 2.919585e-05 | 76000 | 0.0001386309 | 76000 | 0.0001976598 | 68000 | -2.2384e-05 | 60000 | -0.000139145 | 60000 | -0.000119343 | 62000 | -0.0001391626 | 62000 | -0.0001391626 | 62000 | -9.95586e-05 | 58000 | -0.0001391272
68000 | -2.040378e-05 | 66000 | -1.522627e-05 | 74000 | 2.919585e-05 | 78000 | 0.0001386132 | 76000 | 0.0001976598 | 66000 | -2.13762e-05 | 60000 | -0.000139145 | 60000 | -0.000129244 | 60000 | -0.0001391449 | 62000 | -0.0001391626 | 62000 | -9.95586e-05 | 60000 | -0.0001589468
68000 | -2.040378e-05 | 66000 | -1.522627e-05 | 74000 | 2.919585e-05 | 76000 | 0.0001386309 | 76000 | 0.0001777593 | 66000 | -2.23663e-05 | 62000 | -0.000139163 | 60000 | -0.000129244 | 62000 | -0.0001391626 | 62000 | -0.0001391626 | 62000 | -9.95586e-05 | 60000 | -0.0001391449
66000 | -2.038608e-05 | 68000 | -1.521742e-05 | 74000 | 2.919585e-05 | 78000 | 0.0001485634 | 76000 | 0.0001976598 | 68000 | -2.2384e-05 | 60000 | -0.000139145 | 60000 | -0.000119343 | 62000 | -0.0001391626 | 64000 | -0.0001391803 | 62000 | -9.95586e-05 | 60000 | -0.0001391449
68000 | -2.040378e-05 | 68000 | -1.521742e-05 | 74000 | 2.919585e-05 | 78000 | 0.0001485634 | 76000 | 0.0001976598 | 66000 | -2.13762e-05 | 60000 | -0.000139145 | 60000 | -0.000119343 | 62000 | -0.0001391626 | 64000 | -0.0001391803 | 62000 | -9.95586e-05 | 60000 | -0.0001589468
68000 | -2.040378e-05 | 66000 | -1.522627e-05 | 74000 | 3.91461e-05 | 78000 | 0.0001386132 | 76000 | 0.0001976598 | 68000 | -2.2384e-05 | 62000 | -0.000139163 | 60000 | -0.000119343 | 62000 | -0.0001391626 | 62000 | -0.0001391626 | 62000 | -9.95586e-05 | 60000 | -0.0001391449
68000 | -2.040378e-05 | 66000 | -1.522627e-05 | 74000 | 2.919585e-05 | 78000 | 0.0001386132 | 76000 | 0.0001976598 | 68000 | -2.2384e-05 | 62000 | -0.000139163 | 62000 | -0.000119361 | 62000 | -0.0001391626 | 62000 | -0.0001391626 | 62000 | -9.95586e-05 | 60000 | -0.0001589468
66000 | -1.939598e-05 | 66000 | -1.521742e-05 | 74000 | 2.919585e-05 | 78000 | 0.0001485634 | 76000 | 0.0001976598 | 68000 | -2.2384e-05 | 62000 | -0.000139163 | 60000 | -0.000129244 | 62000 | -0.0001391626 | 62000 | -0.0001391626 | 62000 | -9.95586e-05 | 60000 | -0.0001391449
68000 | -2.040378e-05 | 68000 | -1.521742e-05 | 74000 | 2.919585e-05 | 78000 | 0.0001386132 | 78000 | 0.0001976244 | 68000 | -2.2384e-05 | 60000 | -0.000139145 | 62000 | -0.000119361 | 62000 | -0.0001391626 | 62000 | -0.0001391626 | 62000 | -9.95586e-05 | 60000 | -0.0001589468
68000 | -2.040378e-05 | 68000 | -1.521742e-05 | 74000 | 3.91461e-05 | 78000 | 0.0001386132 | 76000 | 0.0001976598 | 66000 | -2.23663e-05 | 60000 | -0.000139145 | 62000 | -0.000119361 | 62000 | -0.0001391626 | 62000 | -0.0001391626 | 62000 | -9.95586e-05 | 60000 | -0.0001391449
68000 | -2.040378e-05 | 68000 | -1.522627e-05 | 74000 | 2.919585e-05 | 78000 | 0.0001386132 | 76000 | 0.0001976598 | 66000 | -2.23663e-05 | 60000 | -0.000139145 | 60000 | -0.000129244 | 62000 | -0.0001391626 | 62000 | -0.0001391626 | 64000 | -9.95763e-05 | 60000 | -0.0001589468
66000 | -2.038608e-05 | 68000 | -1.522627e-05 | 74000 | 2.919585e-05 | 76000 | 0.0001485811 | 76000 | 0.0001976598 | 66000 | -2.13762e-05 | 60000 | -0.000139145 | 62000 | -0.000119361 | 62000 | -0.0001391626 | 62000 | -0.0001391626 | 62000 | -9.95586e-05 | 60000 | -0.0001391449
68000 | -2.040378e-05 | 68000 | -1.522627e-05 | 74000 | 3.91461e-05 | 78000 | 0.0001386132 | 76000 | 0.0001976598 | 68000 | -2.2384e-05 | 60000 | -0.000139145 | 62000 | -0.000119361 | 62000 | -0.0001391626 | 62000 | -0.0001391626 | 64000 | -9.95763e-05 | 62000 | -0.0001589645
66000 | -2.038608e-05 | 68000 | -1.522627e-05 | 74000 | 3.91461e-05 | 78000 | 0.0001485634 | 76000 | 0.0001976598 | 66000 | -2.23663e-05 | 60000 | -0.000139145 | 60000 | -0.000119343 | 62000 | -0.0001391626 | 64000 | -0.0001391803 | 64000 | -9.95763e-05 | 60000 | -0.0001391449
68000 | -2.040378e-05 | 68000 | -1.522627e-05 | 74000 | 3.91461e-05 | 78000 | 0.0001485634 | 78000 | 0.0001976244 | 68000 | -2.2384e-05 | 62000 | -0.000139163 | 62000 | -0.000129262 | 62000 | -0.0001391626 | 64000 | -0.0001391803 | 62000 | -9.95586e-05 | 60000 | -0.0001589468
66000 | -2.038608e-05 | 66000 | -1.522627e-05 | 74000 | 3.91461e-05 | 78000 | 0.0001485634 | 76000 | 0.0001976598 | 68000 | -2.2384e-05 | 60000 | -0.000139145 | 62000 | -0.000129262 | 64000 | -0.0001391803 | 62000 | -0.0001391626 | 64000 | -9.95763e-05 | 60000 | -0.0001391449
68000 | -2.040378e-05 | 68000 | -1.522627e-05 | 74000 | 3.91461e-05 | 78000 | 0.0001485634 | 78000 | 0.0002175249 | 66000 | -2.13762e-05 | 62000 | -0.000139163 | 62000 | -0.000119361 | 64000 | -0.0001391803 | 64000 | -0.0001292793 | 64000 | -9.95763e-05 | 60000 | -0.0001391449
66000 | -2.038608e-05 | 68000 | -1.521742e-05 | 74000 | 3.91461e-05 | 78000 | 0.0001485634 | 76000 | 0.0001976598 | 68000 | -2.13939e-05 | 60000 | -0.000139145 | 60000 | -0.000119343 | 62000 | -0.0001391626 | 64000 | -0.0001391803 | 62000 | -9.95586e-05 | 60000 | -0.0001391449
68000 | -1.941368e-05 | 68000 | -1.522627e-05 | 74000 | 3.91461e-05 | 78000 | 0.0001485634 | 76000 | 0.0001976598 | 68000 | -2.13939e-05 | 60000 | -0.000139145 | 62000 | -0.000119361 | 62000 | -0.0001391626 | 62000 | -0.0001391626 | 64000 | -9.95763e-05 | 60000 | -0.0001391449
68000 | -2.040378e-05 | 68000 | -1.522627e-05 | 74000 | 3.91461e-05 | 78000 | 0.0001485634 | 76000 | 0.0001976598 | 68000 | -2.2384e-05 | 62000 | -0.000139163 | 60000 | -0.000119343 | 62000 | -0.0001391626 | 64000 | -0.0001292793 | 62000 | -9.95586e-05 | 60000 | -0.0001391449
68000 | -2.040378e-05 | 68000 | -1.522627e-05 | 74000 | 3.91461e-05 | 78000 | 0.0001485634 | 76000 | 0.0001976598 | 68000 | -2.2384e-05 | 60000 | -0.000139145 | 62000 | -0.000119361 | 64000 | -0.0001391803 | 64000 | -0.0001391803 | 64000 | -9.95763e-05 | 60000 | -0.0001391449
68000 | -2.040378e-05 | 68000 | -1.522627e-05 | 74000 | 3.91461e-05 | 78000 | 0.0001585137 | 78000 | 0.0002175249 | 66000 | -2.13762e-05 | 62000 | -0.000139163 | 62000 | -0.000119361 | 64000 | -0.0001391803 | 64000 | -0.0001391803 | 64000 | -9.95763e-05 | 60000 | -0.0001391449
66000 | -1.939598e-05 | 66000 | -1.522627e-05 | 74000 | 3.91461e-05 | 78000 | 0.0001485634 | 76000 | 0.0002175603 | 68000 | -2.13939e-05 | 62000 | -0.000139163 | 60000 | -0.000119343 | 64000 | -0.0001391803 | 64000 | -0.0001292793 | 64000 | -9.95763e-05 | 62000 | -0.0001391626
68000 | -2.040378e-05 | 68000 | -1.522627e-05 | 74000 | 3.91461e-05 | 78000 | 0.0001485634 | 76000 | 0.0001976598 | 68000 | -2.13939e-05 | 60000 | -0.000119343 | 62000 | -0.000119361 | 64000 | -0.0001391803 | 64000 | -0.0001391803 | 64000 | -9.95763e-05 | 60000 | -0.0001391449
66000 | -2.038608e-05 | 68000 | -1.521742e-05 | 74000 | 3.91461e-05 | 78000 | 0.0001485634 | 76000 | 0.0001976598 | 68000 | -2.13939e-05 | 62000 | -0.000139163 | 62000 | -0.000119361 | 64000 | -0.0001391803 | 64000 | -0.0001292793 | 64000 | -9.95763e-05 | 60000 | -0.0001391449
66000 | -1.939598e-05 | 68000 | -1.522627e-05 | 74000 | 3.91461e-05 | 78000 | 0.0001485634 | 76000 | 0.0002175603 | 66000 | -2.23663e-05 | 62000 | -0.000139163 | 62000 | -0.000119361 | 64000 | -0.0001391803 | 62000 | -0.0001292616 | 62000 | -9.95586e-05 | 60000 | -0.0001391449
68000 | -1.941368e-05 | 68000 | -1.522627e-05 | 74000 | 3.91461e-05 | 78000 | 0.0001585137 | 78000 | 0.0002175249 | 66000 | -2.13762e-05 | 62000 | -0.000139163 | 64000 | -0.000119378 | 62000 | -0.0001391626 | 64000 | -0.0001292793 | 64000 | -9.95763e-05 | 60000 | -0.0001391449
68000 | -2.040378e-05 | 68000 | -1.522627e-05 | 74000 | 3.91461e-05 | 78000 | 0.0001585137 | 78000 | 0.0002175249 | 68000 | -2.13939e-05 | 60000 | -0.000139145 | 62000 | -0.000119361 | 64000 | -0.0001391803 | 64000 | -0.0001292793 | 62000 | -9.95586e-05 | 60000 | -0.0001391449
68000 | -1.941368e-05 | 68000 | -1.522627e-05 | 74000 | 3.91461e-05 | 78000 | 0.0001585137 | 78000 | 0.0001976244 | 66000 | -2.13762e-05 | 62000 | -0.000139163 | 62000 | -0.000119361 | 64000 | -0.0001391803 | 64000 | -0.0001292793 | 64000 | -9.95763e-05 | 62000 | -0.0001391626
68000 | -2.040378e-05 | 68000 | -1.522627e-05 | 74000 | 3.91461e-05 | 78000 | 0.0001585137 | 78000 | 0.0002175249 | 68000 | -2.2384e-05 | 60000 | -0.000119343 | 62000 | -0.000119361 | 64000 | -0.0001391803 | 64000 | -0.0001292793 | 64000 | -9.95763e-05 | 62000 | -0.0001391626
68000 | -2.040378e-05 | 68000 | -1.522627e-05 | 74000 | 3.91461e-05 | 78000 | 0.0001585137 | 78000 | 0.0002175249 | 68000 | -2.13939e-05 | 62000 | -0.000119361 | 62000 | -0.000119361 | 64000 | -0.0001391803 | 64000 | -0.0001292793 | 64000 | -9.95763e-05 | 60000 | -0.0001391449
68000 | -1.941368e-05 | 68000 | -1.522627e-05 | 74000 | 3.91461e-05 | 78000 | 0.0001585137 | 78000 | 0.0002175249 | 68000 | -2.13939e-05 | 60000 | -0.000119343 | 64000 | -0.000129279 | 64000 | -0.0001391803 | 64000 | -0.0001292793 | 64000 | -9.95763e-05 | 60000 | -0.0001391449
68000 | -1.941368e-05 | 68000 | -1.522627e-05 | 74000 | 3.91461e-05 | 78000 | 0.0001585137 | 76000 | 0.0002175603 | 68000 | -2.13939e-05 | 62000 | -0.000119361 | 62000 | -0.000119361 | 64000 | -0.0001391803 | 64000 | -0.0001292793 | 64000 | -9.95763e-05 | 60000 | -0.0001391449
68000 | -1.941368e-05 | 68000 | -1.522627e-05 | 74000 | 3.91461e-05 | 78000 | 0.0001485634 | 78000 | 0.0002175249 | 68000 | -2.13939e-05 | 62000 | -0.000139163 | 62000 | -0.000119361 | 64000 | -0.0001391803 | 64000 | -0.0001193783 | 64000 | -9.95763e-05 | 60000 | -0.0001391449
68000 | -2.040378e-05 | 68000 | -1.522627e-05 | 76000 | 4.907864e-05 | 78000 | 0.0001585137 | 78000 | 0.0002175249 | 68000 | -2.13939e-05 | 62000 | -0.000139163 | 62000 | -0.000119361 | 64000 | -0.0001391803 | 64000 | -0.0001292793 | 64000 | -9.95763e-05 | 60000 | -0.0001391449
68000 | -2.040378e-05 | 68000 | -1.522627e-05 | 74000 | 3.91461e-05 | 78000 | 0.0001585137 | 78000 | 0.0002175249 | 68000 | -2.13939e-05 | 62000 | -0.000119361 | 62000 | -0.000119361 | 64000 | -0.0001391803 | 64000 | -0.0001292793 | 64000 | -9.95763e-05 | 60000 | -0.0001391449
68000 | -1.941368e-05 | 68000 | -1.522627e-05 | 74000 | 3.91461e-05 | 78000 | 0.0001485634 | 78000 | 0.0002175249 | 68000 | -2.13939e-05 | 62000 | -0.000139163 | 62000 | -0.000119361 | 64000 | -0.0001391803 | 64000 | -0.0001292793 | 64000 | -9.95763e-05 | 60000 | -0.0001589468
68000 | -1.941368e-05 | 68000 | -1.522627e-05 | 74000 | 3.91461e-05 | 78000 | 0.0001585137 | 78000 | 0.0002175249 | 68000 | -2.13939e-05 | 62000 | -0.000139163 | 62000 | -0.000119361 | 64000 | -0.0001391803 | 64000 | -0.0001193783 | 64000 | -9.95763e-05 | 60000 | -0.0001391449
68000 | -1.941368e-05 | 68000 | -1.522627e-05 | 74000 | 3.91461e-05 | 78000 | 0.0001585137 | 78000 | 0.0002175249 | 68000 | -2.13939e-05 | 64000 | -0.00013918 | 62000 | -0.000119361 | 64000 | -0.0001391803 | 64000 | -0.0001292793 | 62000 | -9.95586e-05 | 60000 | -0.0001391449
68000 | -1.941368e-05 | 68000 | -1.522627e-05 | 74000 | 3.91461e-05 | 78000 | 0.0001585137 | 78000 | 0.0002175249 | 68000 | -2.13939e-05 | 62000 | -0.000119361 | 62000 | -0.00010946 | 64000 | -0.0001391803 | 64000 | -0.0001292793 | 64000 | -9.95763e-05 | 60000 | -0.0001391449
68000 | -1.941368e-05 | 68000 | -1.522627e-05 | 74000 | 3.91461e-05 | 78000 | 0.0001585137 | 78000 | 0.0002175249 | 68000 | -2.2384e-05 | 64000 | -0.00013918 | 64000 | -0.000119378 | 64000 | -0.0001391803 | 64000 | -0.0001292793 | 64000 | -9.95763e-05 | 60000 | -0.0001391449
68000 | -2.040378e-05 | 68000 | -1.522627e-05 | 74000 | 4.909634e-05 | 78000 | 0.0001585137 | 78000 | 0.0002175249 | 68000 | -2.13939e-05 | 64000 | -0.00013918 | 60000 | -0.000119343 | 64000 | -0.0001391803 | 64000 | -0.0001193783 | 62000 | -9.95586e-05 | 62000 | -0.0001391626
68000 | -2.040378e-05 | 68000 | -1.522627e-05 | 74000 | 3.91461e-05 | 80000 | 0.000158496 | 78000 | 0.0002175249 | 68000 | -2.13939e-05 | 62000 | -0.000119361 | 62000 | -0.000119361 | 64000 | -0.0001391803 | 64000 | -0.0001193783 | 64000 | -9.95763e-05 | 60000 | -0.0001391449
68000 | -1.941368e-05 | 68000 | -1.522627e-05 | 76000 | 4.907864e-05 | 78000 | 0.0001585137 | 78000 | 0.0002175249 | 68000 | -2.13939e-05 | 62000 | -0.000119361 | 62000 | -0.00010946 | 64000 | -0.0001391803 | 64000 | -0.0001193783 | 64000 | -9.95763e-05 | 60000 | -0.0001391449
68000 | -2.040378e-05 | 68000 | -1.522627e-05 | 74000 | 4.909634e-05 | 78000 | 0.0001585137 | 78000 | 0.0002175249 | 68000 | -2.13939e-05 | 62000 | -0.000119361 | 64000 | -0.000119378 | 64000 | -0.0001391803 | 64000 | -0.0001193783 | 64000 | -9.95763e-05 | 62000 | -0.0001391626
68000 | -1.941368e-05 | 68000 | -1.522627e-05 | 74000 | 4.909634e-05 | 80000 | 0.000158496 | 78000 | 0.0002175249 | 68000 | -2.13939e-05 | 60000 | -0.000139145 | 62000 | -0.000119361 | 64000 | -0.0001391803 | 64000 | -0.0001292793 | 64000 | -9.95763e-05 | 60000 | -0.0001391449
68000 | -1.941368e-05 | 68000 | -1.522627e-05 | 74000 | 4.909634e-05 | 78000 | 0.0001585137 | 78000 | 0.0002175249 | 68000 | -2.13939e-05 | 62000 | -0.000119361 | 62000 | -0.000119361 | 64000 | -0.0001391803 | 64000 | -0.0001193783 | 64000 | -9.95763e-05 | 62000 | -0.0001391626
68000 | -1.941368e-05 | 68000 | -1.522627e-05 | 74000 | 4.909634e-05 | 78000 | 0.0001585137 | 78000 | 0.0002175249 | 68000 | -2.13939e-05 | 64000 | -0.000119378 | 62000 | -0.000119361 | 64000 | -0.0001391803 | 64000 | -0.0001193783 | 64000 | -9.95763e-05 | 60000 | -0.0001391449
68000 | -1.941368e-05 | 68000 | -1.522627e-05 | 74000 | 3.91461e-05 | 78000 | 0.0001585137 | 78000 | 0.0002175249 | 68000 | -2.13939e-05 | 62000 | -0.000119361 | 62000 | -0.000119361 | 66000 | -0.000139198 | 64000 | -0.0001193783 | 64000 | -9.95763e-05 | 62000 | -0.0001391626
68000 | -1.941368e-05 | 68000 | -1.423125e-05 | 74000 | 4.909634e-05 | 78000 | 0.0001585137 | 78000 | 0.0002175249 | 68000 | -2.13939e-05 | 62000 | -0.000119361 | 64000 | -0.000109477 | 64000 | -0.0001391803 | 64000 | -0.0001193783 | 64000 | -9.95763e-05 | 60000 | -0.0001391449
68000 | -2.040378e-05 | 68000 | -1.522627e-05 | 76000 | 3.91284e-05 | 78000 | 0.0001585137 | 78000 | 0.0002374254 | 68000 | -2.13939e-05 | 62000 | -0.000119361 | 64000 | -0.000109477 | 64000 | -0.0001391803 | 64000 | -0.0001193783 | 64000 | -9.95763e-05 | 62000 | -0.0001391626
68000 | -1.941368e-05 | 68000 | -1.522627e-05 | 74000 | 3.91461e-05 | 80000 | 0.000158496 | 78000 | 0.0002374254 | 68000 | -2.13939e-05 | 64000 | -0.000119378 | 64000 | -0.000109477 | 64000 | -0.0001391803 | 64000 | -0.0001193783 | 64000 | -9.95763e-05 | 62000 | -0.0001391626
68000 | -1.941368e-05 | 68000 | -1.522627e-05 | 74000 | 4.909634e-05 | 80000 | 0.000158496 | 78000 | 0.0002175249 | 68000 | -2.13939e-05 | 62000 | -0.000119361 | 64000 | -0.000109477 | 64000 | -0.0001391803 | 66000 | -0.000119396 | 64000 | -9.95763e-05 | 60000 | -0.0001391449
70000 | -1.943138e-05 | 68000 | -1.522627e-05 | 74000 | 4.909634e-05 | 78000 | 0.0001585137 | 80000 | 0.0002174895 | 68000 | -2.13939e-05 | 64000 | -0.000119378 | 62000 | -0.000119361 | 64000 | -0.0001391803 | 64000 | -0.0001193783 | 64000 | -9.95763e-05 | 60000 | -0.0001391449
68000 | -1.941368e-05 | 68000 | -1.522627e-05 | 74000 | 4.909634e-05 | 80000 | 0.000158496 | 78000 | 0.0002175249 | 68000 | -2.13939e-05 | 64000 | -0.000119378 | 62000 | -0.000119361 | 64000 | -0.0001391803 | 64000 | -0.0001193783 | 64000 | -9.95763e-05 | 62000 | -0.0001391626
68000 | -1.941368e-05 | 68000 | -1.522627e-05 | 76000 | 4.907864e-05 | 80000 | 0.000158496 | 78000 | 0.0002175249 | 68000 | -2.13939e-05 | 62000 | -0.000119361 | 64000 | -0.000109477 | 64000 | -0.0001391803 | 64000 | -0.0001193783 | 64000 | -9.95763e-05 | 60000 | -0.0001391449
68000 | -1.941368e-05 | 68000 | -1.423125e-05 | 74000 | 4.909634e-05 | 78000 | 0.0001585137 | 78000 | 0.0002374254 | 68000 | -2.04038e-05 | 64000 | -0.000119378 | 64000 | -0.000119378 | 64000 | -0.0001391803 | 64000 | -0.0001193783 | 64000 | -9.95763e-05 | 60000 | -0.0001391449
68000 | -1.941368e-05 | 68000 | -1.423125e-05 | 74000 | 4.909634e-05 | 80000 | 0.000158496 | 78000 | 0.0002374254 | 68000 | -2.13939e-05 | 64000 | -0.000119378 | 64000 | -0.000109477 | 64000 | -0.0001391803 | 64000 | -0.0001094773 | 64000 | -9.95763e-05 | 60000 | -0.0001391449
68000 | -1.941368e-05 | 68000 | -1.522627e-05 | 76000 | 4.907864e-05 | 80000 | 0.000158496 | 78000 | 0.0002175249 | 68000 | -2.13939e-05 | 62000 | -0.000119361 | 64000 | -0.000109477 | 64000 | -0.0001391803 | 64000 | -0.0001094773 | 64000 | -9.95763e-05 | 62000 | -0.0001391626
68000 | -2.040378e-05 | 68000 | -1.522627e-05 | 76000 | 4.907864e-05 | 80000 | 0.0001684462 | 78000 | 0.0002374254 | 68000 | -2.13939e-05 | 64000 | -0.000119378 | 64000 | -0.000119378 | 64000 | -0.0001391803 | 66000 | -0.000119396 | 64000 | -9.95763e-05 | 60000 | -0.0001391449
68000 | -1.941368e-05 | 70000 | -1.522627e-05 | 74000 | 4.909634e-05 | 80000 | 0.000158496 | 78000 | 0.0002175249 | 68000 | -2.13939e-05 | 64000 | -0.000119378 | 62000 | -0.00010946 | 64000 | -0.0001391803 | 64000 | -0.0001094773 | 64000 | -8.967531e-05 | 60000 | -0.0001391449
68000 | -1.941368e-05 | 68000 | -1.522627e-05 | 76000 | 4.907864e-05 | 80000 | 0.000158496 | 80000 | 0.00023739 | 68000 | -2.04038e-05 | 62000 | -0.000119361 | 62000 | -0.000119361 | 64000 | -0.0001391803 | 64000 | -0.0001193783 | 64000 | -9.95763e-05 | 62000 | -0.0001391626
68000 | -1.941368e-05 | 68000 | -1.42401e-05 | 76000 | 4.907864e-05 | 80000 | 0.000158496 | 78000 | 0.0002374254 | 68000 | -2.13939e-05 | 64000 | -0.000119378 | 62000 | -0.000119361 | 64000 | -0.0001391803 | 64000 | -0.0001193783 | 64000 | -9.95763e-05 | 60000 | -0.0001391449
68000 | -1.941368e-05 | 68000 | -1.522627e-05 | 74000 | 4.909634e-05 | 80000 | 0.000158496 | 78000 | 0.0002374254 | 68000 | -2.13939e-05 | 64000 | -9.95763e-05 | 64000 | -0.000109477 | 64000 | -0.0001391803 | 66000 | -0.000109495 | 64000 | -9.95763e-05 | 62000 | -0.0001391626
68000 | -1.941368e-05 | 68000 | -1.522627e-05 | 76000 | 4.907864e-05 | 80000 | 0.0001684462 | 78000 | 0.0002374254 | 68000 | -2.13939e-05 | 64000 | -0.000119378 | 62000 | -0.00010946 | 64000 | -0.0001391803 | 64000 | -0.0001094773 | 64000 | -9.95763e-05 | 62000 | -0.0001391626
70000 | -1.943138e-05 | 70000 | -1.423125e-05 | 74000 | 4.909634e-05 | 80000 | 0.000158496 | 78000 | 0.0002374254 | 68000 | -2.13939e-05 | 64000 | -9.95763e-05 | 62000 | -0.000119361 | 64000 | -0.0001391803 | 64000 | -0.0001094773 | 64000 | -9.95763e-05 | 60000 | -0.0001391449
68000 | -1.941368e-05 | 70000 | -1.423125e-05 | 76000 | 4.907864e-05 | 80000 | 0.000158496 | 78000 | 0.0002175249 | 68000 | -2.13939e-05 | 64000 | -0.000119378 | 64000 | -0.000109477 | 64000 | -0.0001391803 | 66000 | -0.000109495 | 64000 | -9.95763e-05 | 62000 | -0.0001391626
68000 | -1.941368e-05 | 68000 | -1.42401e-05 | 76000 | 4.907864e-05 | 78000 | 0.0001684639 | 80000 | 0.00023739 | 68000 | -2.13939e-05 | 64000 | -0.000119378 | 64000 | -0.000109477 | 66000 | -0.000139198 | 64000 | -0.0001094773 | 64000 | -8.967531e-05 | 62000 | -0.0001391626
68000 | -1.941368e-05 | 68000 | -1.523512e-05 | 76000 | 4.907864e-05 | 80000 | 0.000158496 | 78000 | 0.0002175249 | 68000 | -2.13939e-05 | 64000 | -0.000119378 | 62000 | -0.00010946 | 64000 | -0.0001391803 | 66000 | -0.000109495 | 64000 | -9.95763e-05 | 62000 | -0.0001391626
68000 | -1.941368e-05 | 68000 | -1.522627e-05 | 76000 | 4.907864e-05 | 82000 | 0.0001684285 | 80000 | 0.00023739 | 68000 | -2.13939e-05 | 64000 | -0.000119378 | 64000 | -0.000109477 | 64000 | -0.0001193783 | 64000 | -0.0001193783 | 66000 | -9.9594e-05 | 62000 | -0.0001391626
68000 | -1.941368e-05 | 68000 | -1.522627e-05 | 76000 | 4.907864e-05 | 80000 | 0.0001684462 | 80000 | 0.00023739 | 68000 | -2.13939e-05 | 64000 | -9.95763e-05 | 64000 | -0.000109477 | 66000 | -0.000139198 | 66000 | -0.000109495 | 64000 | -9.95763e-05 | 62000 | -0.0001391626
68000 | -2.040378e-05 | 68000 | -1.522627e-05 | 76000 | 4.907864e-05 | 80000 | 0.0001684462 | 80000 | 0.00023739 | 68000 | -2.13939e-05 | 62000 | -0.000119361 | 62000 | -0.00010946 | 64000 | -0.0001391803 | 64000 | -0.0001193783 | 64000 | -9.95763e-05 | 62000 | -0.0001391626
68000 | -1.941368e-05 | 68000 | -1.522627e-05 | 76000 | 4.907864e-05 | 80000 | 0.0001684462 | 78000 | 0.0002374254 | 68000 | -2.04038e-05 | 62000 | -0.000119361 | 64000 | -0.000109477 | 64000 | -0.0001193783 | 64000 | -0.0001094773 | 64000 | -9.95763e-05 | 62000 | -0.0001391626
68000 | -1.941368e-05 | 68000 | -1.522627e-05 | 76000 | 4.907864e-05 | 80000 | 0.0001684462 | 80000 | 0.00023739 | 68000 | -2.13939e-05 | 64000 | -0.000119378 | 62000 | -0.00010946 | 64000 | -0.0001193783 | 66000 | -0.000109495 | 64000 | -9.95763e-05 | 62000 | -0.0001391626
68000 | -1.941368e-05 | 68000 | -1.423125e-05 | 76000 | 4.907864e-05 | 80000 | 0.0001684462 | 80000 | 0.00023739 | 68000 | -2.13939e-05 | 64000 | -0.000119378 | 64000 | -0.000119378 | 66000 | -0.000119396 | 64000 | -0.0001094773 | 64000 | -9.95763e-05 | 60000 | -0.0001391449
68000 | -1.941368e-05 | 68000 | -1.522627e-05 | 76000 | 4.907864e-05 | 80000 | 0.0001684462 | 80000 | 0.00023739 | 68000 | -2.13939e-05 | 64000 | -0.000119378 | 64000 | -0.000109477 | 66000 | -0.000119396 | 64000 | -0.0001094773 | 64000 | -9.95763e-05 | 60000 | -0.0001391449
68000 | -1.941368e-05 | 68000 | -1.423125e-05 | 76000 | 4.907864e-05 | 80000 | 0.0001684462 | 80000 | 0.00023739 | 68000 | -2.04038e-05 | 64000 | -0.000119378 | 64000 | -0.000109477 | 64000 | -0.0001193783 | 64000 | -0.0001094773 | 64000 | -9.95763e-05 | 62000 | -0.0001391626
68000 | -1.941368e-05 | 68000 | -1.423125e-05 | 76000 | 4.907864e-05 | 80000 | 0.0001684462 | 78000 | 0.0002374254 | 68000 | -2.13939e-05 | 64000 | -0.000119378 | 64000 | -0.000109477 | 64000 | -0.0001193783 | 66000 | -0.000109495 | 66000 | -8.969301e-05 | 62000 | -0.0001391626
68000 | -1.941368e-05 | 68000 | -1.522627e-05 | 74000 | 4.909634e-05 | 80000 | 0.0001684462 | 80000 | 0.00023739 | 68000 | -2.04038e-05 | 64000 | -9.95763e-05 | 64000 | -0.000119378 | 64000 | -0.0001391803 | 64000 | -0.0001094773 | 64000 | -8.967531e-05 | 62000 | -0.0001391626
68000 | -1.941368e-05 | 68000 | -1.423125e-05 | 76000 | 4.907864e-05 | 80000 | 0.0001684462 | 80000 | 0.00023739 | 68000 | -2.13939e-05 | 64000 | -9.95763e-05 | 64000 | -0.000109477 | 64000 | -0.0001391803 | 64000 | -0.0001094773 | 64000 | -9.95763e-05 | 60000 | -0.0001391449
68000 | -1.941368e-05 | 68000 | -1.423125e-05 | 76000 | 4.907864e-05 | 80000 | 0.0001684462 | 80000 | 0.00023739 | 68000 | -2.13939e-05 | 64000 | -9.95763e-05 | 64000 | -0.000109477 | 64000 | -0.0001193783 | 66000 | -0.000109495 | 64000 | -8.967531e-05 | 62000 | -0.0001391626
70000 | -1.943138e-05 | 68000 | -1.423125e-05 | 76000 | 4.907864e-05 | 82000 | 0.0001684285 | 80000 | 0.00023739 | 68000 | -2.04038e-05 | 64000 | -9.95763e-05 | 64000 | -0.000109477 | 66000 | -0.000119396 | 64000 | -0.0001094773 | 66000 | -8.969301e-05 | 62000 | -0.0001391626
68000 | -1.941368e-05 | 68000 | -1.522627e-05 | 76000 | 4.907864e-05 | 80000 | 0.0001684462 | 80000 | 0.00023739 | 68000 | -2.13939e-05 | 64000 | -9.95763e-05 | 64000 | -0.000109477 | 66000 | -0.000139198 | 64000 | -0.0001094773 | 64000 | -8.967531e-05 | 62000 | -0.0001391626
68000 | -1.941368e-05 | 68000 | -1.423125e-05 | 76000 | 4.907864e-05 | 80000 | 0.0001684462 | 78000 | 0.0002374254 | 68000 | -2.04038e-05 | 64000 | -9.95763e-05 | 64000 | -0.000109477 | 64000 | -0.0001193783 | 66000 | -0.000109495 | 66000 | -8.969301e-05 | 62000 | -0.0001391626
68000 | -1.941368e-05 | 68000 | -1.522627e-05 | 76000 | 4.907864e-05 | 80000 | 0.0001684462 | 80000 | 0.00023739 | 68000 | -2.13939e-05 | 64000 | -9.95763e-05 | 64000 | -0.000109477 | 66000 | -0.000119396 | 66000 | -0.000109495 | 64000 | -8.967531e-05 | 64000 | -0.0001391803
68000 | -1.941368e-05 | 68000 | -1.423125e-05 | 76000 | 4.907864e-05 | 80000 | 0.0001783965 | 80000 | 0.00023739 | 68000 | -2.04038e-05 | 64000 | -0.000119378 | 64000 | -0.000109477 | 64000 | -0.0001193783 | 64000 | -0.0001094773 | 66000 | -8.969301e-05 | 60000 | -0.0001391449
68000 | -1.941368e-05 | 70000 | -1.522627e-05 | 76000 | 4.907864e-05 | 82000 | 0.0001684285 | 80000 | 0.00023739 | 68000 | -2.04038e-05 | 64000 | -0.000119378 | 64000 | -0.000109477 | 66000 | -0.000119396 | 64000 | -0.0001094773 | 64000 | -8.967531e-05 | 64000 | -0.0001391803
68000 | -1.941368e-05 | 68000 | -1.522627e-05 | 76000 | 4.907864e-05 | 82000 | 0.0001783788 | 80000 | 0.00023739 | 68000 | -2.04038e-05 | 62000 | -0.000119361 | 64000 | -0.000109477 | 66000 | -0.000119396 | 66000 | -9.9594e-05 | 64000 | -9.95763e-05 | 62000 | -0.0001391626
68000 | -1.941368e-05 | 68000 | -1.42401e-05 | 76000 | 4.907864e-05 | 82000 | 0.0001783788 | 80000 | 0.00023739 | 68000 | -2.13939e-05 | 64000 | -9.95763e-05 | 64000 | -0.000109477 | 66000 | -0.000119396 | 66000 | -0.000109495 | 66000 | -9.9594e-05 | 62000 | -0.0001391626
68000 | -1.941368e-05 | 68000 | -1.423125e-05 | 76000 | 4.907864e-05 | 82000 | 0.0001783788 | 80000 | 0.00023739 | 68000 | -2.13939e-05 | 64000 | -0.000119378 | 64000 | -0.000109477 | 64000 | -0.0001193783 | 66000 | -0.000109495 | 66000 | -9.9594e-05 | 62000 | -0.0001391626
68000 | -1.941368e-05 | 68000 | -1.423125e-05 | 76000 | 4.907864e-05 | 82000 | 0.0001783788 | 80000 | 0.00023739 | 68000 | -2.13939e-05 | 64000 | -9.95763e-05 | 64000 | -0.000109477 | 66000 | -0.000119396 | 66000 | -0.000109495 | 66000 | -8.969301e-05 | 62000 | -0.0001391626
68000 | -1.941368e-05 | 70000 | -1.522627e-05 | 76000 | 4.907864e-05 | 82000 | 0.0001783788 | 80000 | 0.00023739 | 68000 | -2.04038e-05 | 64000 | -9.95763e-05 | 64000 | -0.000109477 | 66000 | -0.000119396 | 66000 | -9.9594e-05 | 64000 | -9.95763e-05 | 62000 | -0.0001391626
70000 | -1.943138e-05 | 68000 | -1.423125e-05 | 76000 | 4.907864e-05 | 82000 | 0.0001783788 | 80000 | 0.00023739 | 68000 | -2.13939e-05 | 64000 | -0.000119378 | 64000 | -0.000109477 | 66000 | -0.000119396 | 66000 | -9.9594e-05 | 64000 | -9.95763e-05 | 62000 | -0.0001391626
68000 | -1.941368e-05 | 68000 | -1.42401e-05 | 76000 | 4.907864e-05 | 82000 | 0.0001783788 | 80000 | 0.00023739 | 70000 | -2.04215e-05 | 64000 | -0.000119378 | 64000 | -0.000109477 | 66000 | -0.000119396 | 66000 | -9.9594e-05 | 66000 | -8.969301e-05 | 62000 | -0.0001391626
68000 | -1.941368e-05 | 70000 | -1.423125e-05 | 76000 | 4.907864e-05 | 82000 | 0.0001783788 | 80000 | 0.00023739 | 70000 | -2.14116e-05 | 64000 | -9.95763e-05 | 64000 | -0.000109477 | 66000 | -0.000119396 | 66000 | -9.9594e-05 | 64000 | -8.967531e-05 | 64000 | -0.0001391803
68000 | -1.941368e-05 | 70000 | -1.423125e-05 | 76000 | 5.902889e-05 | 82000 | 0.0001783788 | 80000 | 0.00023739 | 68000 | -2.04038e-05 | 64000 | -9.95763e-05 | 64000 | -0.000119378 | 66000 | -0.000119396 | 66000 | -9.9594e-05 | 64000 | -8.967531e-05 | 62000 | -0.0001391626
70000 | -1.844128e-05 | 68000 | -1.42401e-05 | 76000 | 5.902889e-05 | 82000 | 0.0001783788 | 82000 | 0.0002373546 | 68000 | -2.04038e-05 | 64000 | -9.95763e-05 | 64000 | -0.000109477 | 66000 | -0.000119396 | 66000 | -9.9594e-05 | 66000 | -8.969301e-05 | 64000 | -0.0001391803
68000 | -1.941368e-05 | 70000 | -1.523512e-05 | 76000 | 5.902889e-05 | 82000 | 0.0001783788 | 82000 | 0.0002373546 | 68000 | -2.04038e-05 | 64000 | -9.95763e-05 | 64000 | -0.000109477 | 66000 | -0.000119396 | 66000 | -9.9594e-05 | 64000 | -9.95763e-05 | 64000 | -0.0001391803
68000 | -1.941368e-05 | 70000 | -1.423125e-05 | 78000 | 5.901119e-05 | 82000 | 0.0001783788 | 80000 | 0.0002572905 | 68000 | -2.04038e-05 | 64000 | -9.95763e-05 | 64000 | -0.000109477 | 64000 | -0.0001193783 | 66000 | -9.9594e-05 | 66000 | -8.969301e-05 | 64000 | -0.0001391803
68000 | -1.941368e-05 | 70000 | -1.42401e-05 | 76000 | 5.902889e-05 | 82000 | 0.0001783788 | 82000 | 0.0002373546 | 68000 | -2.04038e-05 | 64000 | -9.95763e-05 | 64000 | -0.000109477 | 66000 | -0.000119396 | 66000 | -9.9594e-05 | 66000 | -9.9594e-05 | 64000 | -0.0001391803
68000 | -1.941368e-05 | 70000 | -1.42401e-05 | 78000 | 5.901119e-05 | 82000 | 0.0001783788 | 82000 | 0.0002373546 | 68000 | -2.04038e-05 | 64000 | -9.95763e-05 | 64000 | -0.000109477 | 66000 | -0.000119396 | 66000 | -9.9594e-05 | 66000 | -8.969301e-05 | 62000 | -0.0001391626
70000 | -1.943138e-05 | 70000 | -1.42401e-05 | 78000 | 4.906094e-05 | 82000 | 0.0001783788 | 82000 | 0.0002373546 | 68000 | -2.04038e-05 | 64000 | -9.95763e-05 | 64000 | -0.000109477 | 66000 | -0.000119396 | 66000 | -9.9594e-05 | 64000 | -9.95763e-05 | 62000 | -0.0001391626
68000 | -1.941368e-05 | 70000 | -1.42401e-05 | 76000 | 5.902889e-05 | 82000 | 0.0001783788 | 82000 | 0.0002373546 | 68000 | -2.04038e-05 | 64000 | -9.95763e-05 | 64000 | -0.000109477 | 66000 | -0.000119396 | 66000 | -9.9594e-05 | 66000 | -8.969301e-05 | 62000 | -0.0001391626
68000 | -1.941368e-05 | 70000 | -1.42401e-05 | 76000 | 5.902889e-05 | 82000 | 0.0001783788 | 80000 | 0.00023739 | 68000 | -2.04038e-05 | 64000 | -9.95763e-05 | 64000 | -0.000109477 | 66000 | -0.000119396 | 66000 | -9.9594e-05 | 66000 | -8.969301e-05 | 64000 | -0.0001391803
68000 | -1.941368e-05 | 70000 | -1.523512e-05 | 76000 | 5.902889e-05 | 82000 | 0.0001783788 | 82000 | 0.0002373546 | 70000 | -2.04215e-05 | 64000 | -9.95763e-05 | 64000 | -0.000109477 | 66000 | -9.9594e-05 | 66000 | -9.9594e-05 | 64000 | -8.967531e-05 | 62000 | -0.0001391626
70000 | -1.943138e-05 | 68000 | -1.42401e-05 | 78000 | 5.901119e-05 | 82000 | 0.0001783788 | 80000 | 0.00023739 | 70000 | -2.04215e-05 | 64000 | -9.95763e-05 | 64000 | -0.000109477 | 66000 | -0.000119396 | 66000 | -9.9594e-05 | 66000 | -8.969301e-05 | 64000 | -0.0001391803
70000 | -1.943138e-05 | 70000 | -1.523512e-05 | 74000 | 5.904659e-05 | 80000 | 0.0001883467 | 82000 | 0.0002373546 | 68000 | -2.04038e-05 | 66000 | -9.9594e-05 | 64000 | -0.000109477 | 66000 | -0.000119396 | 66000 | -9.9594e-05 | 66000 | -8.969301e-05 | 64000 | -0.0001391803
68000 | -1.941368e-05 | 70000 | -1.423125e-05 | 76000 | 5.902889e-05 | 82000 | 0.000188329 | 82000 | 0.0002373546 | 68000 | -2.04038e-05 | 64000 | -9.95763e-05 | 64000 | -0.000109477 | 66000 | -0.000119396 | 66000 | -9.9594e-05 | 64000 | -8.967531e-05 | 64000 | -0.0001391803
70000 | -1.844128e-05 | 68000 | -1.42401e-05 | 76000 | 5.902889e-05 | 80000 | 0.0001883467 | 80000 | 0.0002572905 | 70000 | -2.04215e-05 | 64000 | -9.95763e-05 | 64000 | -0.000109477 | 66000 | -0.000119396 | 66000 | -9.9594e-05 | 64000 | -8.967531e-05 | 64000 | -0.0001391803
68000 | -1.941368e-05 | 70000 | -1.42401e-05 | 78000 | 5.901119e-05 | 82000 | 0.000188329 | 82000 | 0.0002373546 | 68000 | -2.04038e-05 | 66000 | -9.9594e-05 | 64000 | -0.000109477 | 66000 | -9.9594e-05 | 66000 | -9.9594e-05 | 66000 | -8.969301e-05 | 64000 | -0.0001391803
68000 | -1.941368e-05 | 70000 | -1.423125e-05 | 76000 | 5.902889e-05 | 82000 | 0.000188329 | 80000 | 0.00023739 | 70000 | -2.04215e-05 | 64000 | -9.95763e-05 | 64000 | -0.000109477 | 66000 | -0.000119396 | 66000 | -9.9594e-05 | 66000 | -8.969301e-05 | 64000 | -0.0001391803
68000 | -1.941368e-05 | 68000 | -1.523512e-05 | 78000 | 5.901119e-05 | 82000 | 0.000188329 | 82000 | 0.0002373546 | 68000 | -2.04038e-05 | 64000 | -9.95763e-05 | 64000 | -0.000109477 | 66000 | -9.9594e-05 | 66000 | -9.9594e-05 | 66000 | -8.969301e-05 | 64000 | -0.0001391803
68000 | -1.941368e-05 | 68000 | -1.42401e-05 | 78000 | 5.901119e-05 | 82000 | 0.000188329 | 80000 | 0.0002572905 | 68000 | -1.94137e-05 | 64000 | -9.95763e-05 | 64000 | -0.000109477 | 66000 | -9.9594e-05 | 66000 | -9.9594e-05 | 66000 | -8.969301e-05 | 64000 | -0.0001391803
68000 | -1.941368e-05 | 70000 | -1.423125e-05 | 78000 | 5.901119e-05 | 82000 | 0.000188329 | 82000 | 0.0002373546 | 70000 | -2.04215e-05 | 66000 | -9.9594e-05 | 66000 | -0.000109495 | 66000 | -0.000119396 | 66000 | -9.9594e-05 | 66000 | -8.969301e-05 | 64000 | -0.0001391803
70000 | -1.943138e-05 | 68000 | -1.423125e-05 | 78000 | 5.901119e-05 | 82000 | 0.000188329 | 80000 | 0.00023739 | 68000 | -2.04038e-05 | 64000 | -7.97743e-05 | 64000 | -0.000109477 | 66000 | -0.000119396 | 66000 | -9.9594e-05 | 66000 | -8.969301e-05 | 64000 | -0.0001391803
70000 | -1.943138e-05 | 70000 | -1.42401e-05 | 76000 | 5.902889e-05 | 82000 | 0.000188329 | 80000 | 0.0002572905 | 70000 | -2.04215e-05 | 66000 | -9.9594e-05 | 64000 | -0.000109477 | 66000 | -0.000119396 | 66000 | -9.9594e-05 | 66000 | -8.969301e-05 | 64000 | -0.0001391803
70000 | -1.943138e-05 | 70000 | -1.423125e-05 | 78000 | 5.901119e-05 | 82000 | 0.000188329 | 82000 | 0.0002572551 | 68000 | -1.94137e-05 | 64000 | -9.95763e-05 | 64000 | -0.000109477 | 66000 | -9.9594e-05 | 66000 | -9.9594e-05 | 66000 | -8.969301e-05 | 64000 | -0.0001391803
70000 | -1.844128e-05 | 70000 | -1.324507e-05 | 78000 | 5.901119e-05 | 82000 | 0.000188329 | 82000 | 0.0002373546 | 68000 | -2.04038e-05 | 64000 | -9.95763e-05 | 64000 | -9.95763e-05 | 66000 | -0.000119396 | 68000 | -9.96117e-05 | 66000 | -8.969301e-05 | 64000 | -0.0001391803
70000 | -1.943138e-05 | 70000 | -1.42401e-05 | 76000 | 5.902889e-05 | 82000 | 0.000188329 | 82000 | 0.0002572551 | 68000 | -2.04038e-05 | 64000 | -9.95763e-05 | 66000 | -0.000109495 | 66000 | -9.9594e-05 | 66000 | -9.9594e-05 | 66000 | -8.969301e-05 | 64000 | -0.0001391803
68000 | -1.941368e-05 | 70000 | -1.324507e-05 | 78000 | 5.901119e-05 | 82000 | 0.000188329 | 82000 | 0.0002572551 | 68000 | -2.04038e-05 | 66000 | -7.9792e-05 | 64000 | -0.000109477 | 66000 | -0.000119396 | 66000 | -9.9594e-05 | 66000 | -8.969301e-05 | 64000 | -0.0001391803
68000 | -1.941368e-05 | 70000 | -1.324507e-05 | 78000 | 5.901119e-05 | 82000 | 0.000188329 | 82000 | 0.0002572551 | 68000 | -2.04038e-05 | 64000 | -9.95763e-05 | 66000 | -0.000109495 | 66000 | -9.9594e-05 | 66000 | -9.9594e-05 | 66000 | -8.969301e-05 | 64000 | -0.0001391803
70000 | -1.844128e-05 | 68000 | -1.42401e-05 | 76000 | 5.902889e-05 | 82000 | 0.000188329 | 82000 | 0.0002572551 | 70000 | -2.04215e-05 | 64000 | -9.95763e-05 | 64000 | -0.000109477 | 66000 | -0.000119396 | 66000 | -9.9594e-05 | 66000 | -8.969301e-05 | 64000 | -0.0001391803
68000 | -1.941368e-05 | 70000 | -1.42401e-05 | 76000 | 5.902889e-05 | 84000 | 0.0001883113 | 82000 | 0.0002572551 | 68000 | -2.04038e-05 | 64000 | -7.97743e-05 | 66000 | -0.000109495 | 66000 | -0.000119396 | 66000 | -9.9594e-05 | 66000 | -8.969301e-05 | 64000 | -0.0001391803
68000 | -1.842358e-05 | 70000 | -1.323622e-05 | 78000 | 5.901119e-05 | 82000 | 0.000188329 | 82000 | 0.0002572551 | 68000 | -2.13939e-05 | 64000 | -9.95763e-05 | 66000 | -9.9594e-05 | 68000 | -0.0001194137 | 66000 | -9.9594e-05 | 66000 | -8.969301e-05 | 64000 | -0.0001391803
70000 | -1.844128e-05 | 70000 | -1.42401e-05 | 78000 | 6.896144e-05 | 82000 | 0.000188329 | 82000 | 0.0002572551 | 68000 | -2.04038e-05 | 64000 | -9.95763e-05 | 64000 | -9.95763e-05 | 66000 | -9.9594e-05 | 66000 | -9.9594e-05 | 66000 | -8.969301e-05 | 64000 | -0.0001391803
68000 | -1.842358e-05 | 70000 | -1.42401e-05 | 78000 | 6.896144e-05 | 82000 | 0.000188329 | 82000 | 0.0002572551 | 70000 | -2.04215e-05 | 64000 | -7.97743e-05 | 64000 | -0.000109477 | 68000 | -9.96117e-05 | 66000 | -9.9594e-05 | 66000 | -8.969301e-05 | 64000 | -0.0001391803
68000 | -1.941368e-05 | 70000 | -1.324507e-05 | 78000 | 6.896144e-05 | 82000 | 0.0001982793 | 82000 | 0.0002572551 | 70000 | -2.04215e-05 | 64000 | -9.95763e-05 | 64000 | -0.000109477 | 66000 | -0.000119396 | 66000 | -9.9594e-05 | 66000 | -8.969301e-05 | 64000 | -0.0001391803
68000 | -1.941368e-05 | 70000 | -1.42401e-05 | 78000 | 6.896144e-05 | 82000 | 0.0001982793 | 82000 | 0.0002572551 | 68000 | -2.04038e-05 | 64000 | -9.95763e-05 | 64000 | -9.95763e-05 | 66000 | -9.9594e-05 | 68000 | -9.96117e-05 | 66000 | -8.969301e-05 | 64000 | -0.0001391803
70000 | -1.844128e-05 | 70000 | -1.42401e-05 | 78000 | 5.901119e-05 | 82000 | 0.000188329 | 82000 | 0.0002572551 | 68000 | -2.04038e-05 | 64000 | -9.95763e-05 | 64000 | -0.000109477 | 66000 | -9.9594e-05 | 66000 | -9.9594e-05 | 66000 | -8.969301e-05 | 64000 | -0.0001391803
68000 | -1.842358e-05 | 70000 | -1.42401e-05 | 76000 | 6.897914e-05 | 82000 | 0.000188329 | 82000 | 0.0002572551 | 68000 | -2.04038e-05 | 64000 | -9.95763e-05 | 66000 | -0.000109495 | 66000 | -0.000119396 | 68000 | -9.96117e-05 | 66000 | -8.969301e-05 | 64000 | -0.0001391803
70000 | -1.943138e-05 | 68000 | -1.324507e-05 | 78000 | 6.896144e-05 | 82000 | 0.0001982793 | 82000 | 0.0002771556 | 68000 | -2.04038e-05 | 66000 | -7.9792e-05 | 64000 | -0.000109477 | 68000 | -0.0001194137 | 66000 | -9.9594e-05 | 66000 | -8.969301e-05 | 64000 | -0.0001391803
68000 | -1.941368e-05 | 70000 | -1.324507e-05 | 78000 | 6.896144e-05 | 82000 | 0.000188329 | 82000 | 0.0002572551 | 70000 | -2.04215e-05 | 66000 | -7.9792e-05 | 64000 | -0.000109477 | 66000 | -9.9594e-05 | 68000 | -8.971071e-05 | 66000 | -8.969301e-05 | 64000 | -0.0001391803
70000 | -1.943138e-05 | 70000 | -1.423125e-05 | 78000 | 6.896144e-05 | 82000 | 0.0001982793 | 82000 | 0.0002572551 | 70000 | -2.04215e-05 | 66000 | -9.9594e-05 | 66000 | -0.000109495 | 68000 | -9.96117e-05 | 68000 | -9.96117e-05 | 66000 | -8.969301e-05 | 64000 | -0.0001391803
68000 | -1.842358e-05 | 70000 | -1.42401e-05 | 76000 | 6.897914e-05 | 82000 | 0.0001982793 | 82000 | 0.0002572551 | 70000 | -2.04215e-05 | 66000 | -7.9792e-05 | 64000 | -9.95763e-05 | 66000 | -9.9594e-05 | 66000 | -9.9594e-05 | 66000 | -8.969301e-05 | 64000 | -0.0001391803
70000 | -1.844128e-05 | 70000 | -1.324507e-05 | 78000 | 6.896144e-05 | 82000 | 0.0001982793 | 82000 | 0.0002572551 | 68000 | -1.94137e-05 | 66000 | -7.9792e-05 | 64000 | -0.000109477 | 66000 | -0.000119396 | 66000 | -8.969301e-05 | 66000 | -8.969301e-05 | 64000 | -0.0001391803
70000 | -1.844128e-05 | 70000 | -1.324507e-05 | 78000 | 6.896144e-05 | 84000 | 0.0001883113 | 82000 | 0.0002572551 | 70000 | -2.04215e-05 | 66000 | -9.9594e-05 | 64000 | -0.000109477 | 66000 | -9.9594e-05 | 66000 | -8.969301e-05 | 66000 | -8.969301e-05 | 64000 | -0.0001391803
70000 | -1.844128e-05 | 70000 | -1.42401e-05 | 78000 | 6.896144e-05 | 82000 | 0.0001982793 | 82000 | 0.0002572551 | 70000 | -2.04215e-05 | 66000 | -7.9792e-05 | 64000 | -9.95763e-05 | 66000 | -9.9594e-05 | 68000 | -9.96117e-05 | 66000 | -8.969301e-05 | 64000 | -0.0001391803
70000 | -1.844128e-05 | 70000 | -1.42401e-05 | 78000 | 6.896144e-05 | 84000 | 0.0001982616 | 82000 | 0.0002771556 | 68000 | -1.94137e-05 | 66000 | -9.9594e-05 | 66000 | -9.9594e-05 | 68000 | -9.96117e-05 | 68000 | -9.96117e-05 | 66000 | -8.969301e-05 | 64000 | -0.0001391803
68000 | -1.842358e-05 | 70000 | -1.324507e-05 | 78000 | 5.901119e-05 | 84000 | 0.0001982616 | 82000 | 0.0002572551 | 68000 | -2.04038e-05 | 66000 | -9.9594e-05 | 64000 | -0.000109477 | 68000 | -9.96117e-05 | 68000 | -8.971071e-05 | 66000 | -8.969301e-05 | 64000 | -0.0001391803
70000 | -1.745118e-05 | 70000 | -1.324507e-05 | 78000 | 6.896144e-05 | 82000 | 0.0001982793 | 84000 | 0.0002771202 | 70000 | -2.04215e-05 | 66000 | -7.9792e-05 | 64000 | -9.95763e-05 | 66000 | -9.9594e-05 | 68000 | -8.971071e-05 | 66000 | -8.969301e-05 | 64000 | -0.0001391803
70000 | -1.844128e-05 | 70000 | -1.324507e-05 | 78000 | 6.896144e-05 | 82000 | 0.0001982793 | 82000 | 0.0002771556 | 68000 | -1.94137e-05 | 66000 | -7.9792e-05 | 66000 | -0.000109495 | 66000 | -9.9594e-05 | 68000 | -8.971071e-05 | 66000 | -8.969301e-05 | 64000 | -0.0001391803
70000 | -1.844128e-05 | 70000 | -1.42401e-05 | 78000 | 6.896144e-05 | 82000 | 0.0001982793 | 82000 | 0.0002771556 | 68000 | -1.94137e-05 | 66000 | -7.9792e-05 | 66000 | -9.9594e-05 | 66000 | -9.9594e-05 | 68000 | -8.971071e-05 | 66000 | -8.969301e-05 | 64000 | -0.0001391803
70000 | -1.844128e-05 | 70000 | -1.42401e-05 | 78000 | 6.896144e-05 | 82000 | 0.0001982793 | 82000 | 0.0002572551 | 70000 | -2.04215e-05 | 64000 | -7.97743e-05 | 64000 | -0.000109477 | 68000 | -9.96117e-05 | 68000 | -8.971071e-05 | 66000 | -8.969301e-05 | 64000 | -0.0001391803
70000 | -1.844128e-05 | 70000 | -1.324507e-05 | 78000 | 6.896144e-05 | 82000 | 0.0001982793 | 84000 | 0.0002771202 | 68000 | -2.04038e-05 | 66000 | -7.9792e-05 | 64000 | -9.95763e-05 | 68000 | -9.96117e-05 | 68000 | -8.971071e-05 | 66000 | -8.969301e-05 | 64000 | -0.0001391803
70000 | -1.844128e-05 | 68000 | -1.42401e-05 | 78000 | 6.896144e-05 | 82000 | 0.0001982793 | 82000 | 0.0002771556 | 70000 | -1.94314e-05 | 66000 | -7.9792e-05 | 64000 | -9.95763e-05 | 68000 | -9.96117e-05 | 68000 | -8.971071e-05 | 66000 | -8.969301e-05 | 64000 | -0.0001391803
70000 | -1.844128e-05 | 70000 | -1.324507e-05 | 78000 | 6.896144e-05 | 84000 | 0.0001982616 | 82000 | 0.0002771556 | 70000 | -1.94314e-05 | 64000 | -7.97743e-05 | 64000 | -0.000109477 | 68000 | -9.96117e-05 | 68000 | -8.971071e-05 | 68000 | -8.971071e-05 | 64000 | -0.0001391803
70000 | -1.844128e-05 | 70000 | -1.323622e-05 | 78000 | 6.896144e-05 | 82000 | 0.0001982793 | 82000 | 0.0002771556 | 68000 | -1.94137e-05 | 66000 | -7.9792e-05 | 64000 | -0.000109477 | 68000 | -9.96117e-05 | 66000 | -8.969301e-05 | 66000 | -8.969301e-05 | 64000 | -0.0001391803
70000 | -1.844128e-05 | 70000 | -1.42401e-05 | 78000 | 6.896144e-05 | 82000 | 0.0001982793 | 82000 | 0.0002771556 | 68000 | -1.94137e-05 | 66000 | -7.9792e-05 | 66000 | -0.000109495 | 68000 | -9.96117e-05 | 68000 | -8.971071e-05 | 66000 | -8.969301e-05 | 64000 | -0.0001391803
70000 | -1.844128e-05 | 70000 | -1.42401e-05 | 78000 | 6.896144e-05 | 82000 | 0.0001982793 | 84000 | 0.0002771202 | 70000 | -1.94314e-05 | 66000 | -7.9792e-05 | 66000 | -9.9594e-05 | 66000 | -9.9594e-05 | 68000 | -8.971071e-05 | 66000 | -8.969301e-05 | 64000 | -0.0001391803
70000 | -1.844128e-05 | 70000 | -1.324507e-05 | 78000 | 6.896144e-05 | 84000 | 0.0001982616 | 84000 | 0.0002771202 | 70000 | -1.94314e-05 | 66000 | -7.9792e-05 | 64000 | -9.95763e-05 | 68000 | -9.96117e-05 | 68000 | -8.971071e-05 | 66000 | -8.969301e-05 | 64000 | -0.0001391803
70000 | -1.844128e-05 | 70000 | -1.324507e-05 | 78000 | 6.896144e-05 | 84000 | 0.0001982616 | 82000 | 0.0002771556 | 70000 | -1.94314e-05 | 66000 | -7.9792e-05 | 66000 | -0.000109495 | 68000 | -9.96117e-05 | 68000 | -8.971071e-05 | 66000 | -8.969301e-05 | 64000 | -0.0001391803
70000 | -1.844128e-05 | 70000 | -1.324507e-05 | 78000 | 6.896144e-05 | 82000 | 0.0001982793 | 82000 | 0.0002771556 | 70000 | -1.94314e-05 | 66000 | -7.9792e-05 | 66000 | -9.9594e-05 | 68000 | -9.96117e-05 | 68000 | -8.971071e-05 | 66000 | -8.969301e-05 | 64000 | -0.0001391803
70000 | -1.844128e-05 | 70000 | -1.324507e-05 | 78000 | 6.896144e-05 | 84000 | 0.0001982616 | 84000 | 0.0002771202 | 70000 | -1.94314e-05 | 66000 | -7.9792e-05 | 66000 | -9.9594e-05 | 68000 | -9.96117e-05 | 68000 | -8.971071e-05 | 66000 | -7.979202e-05 | 64000 | -0.0001391803
70000 | -1.844128e-05 | 70000 | -1.324507e-05 | 78000 | 6.896144e-05 | 84000 | 0.0001982616 | 84000 | 0.0002771202 | 70000 | -1.94314e-05 | 66000 | -7.9792e-05 | 66000 | -9.9594e-05 | 68000 | -9.96117e-05 | 68000 | -7.980972e-05 | 68000 | -8.971071e-05 | 64000 | -0.0001391803
70000 | -1.844128e-05 | 70000 | -1.324507e-05 | 78000 | 6.896144e-05 | 84000 | 0.0001982616 | 84000 | 0.0002771202 | 70000 | -1.94314e-05 | 66000 | -7.9792e-05 | 66000 | -9.9594e-05 | 68000 | -9.96117e-05 | 70000 | -8.972841e-05 | 66000 | -8.969301e-05 | 64000 | -0.0001391803
70000 | -1.844128e-05 | 70000 | -1.324507e-05 | 78000 | 6.896144e-05 | 84000 | 0.0001982616 | 84000 | 0.0002771202 | 70000 | -1.94314e-05 | 66000 | -7.9792e-05 | 66000 | -0.000109495 | 68000 | -9.96117e-05 | 68000 | -8.971071e-05 | 66000 | -8.969301e-05 | 64000 | -0.0001391803
70000 | -1.844128e-05 | 70000 | -1.324507e-05 | 78000 | 6.896144e-05 | 84000 | 0.0001982616 | 84000 | 0.0002771202 | 70000 | -1.94314e-05 | 66000 | -7.9792e-05 | 64000 | -9.95763e-05 | 68000 | -9.96117e-05 | 68000 | -7.980972e-05 | 66000 | -8.969301e-05 | 64000 | -0.0001391803
70000 | -1.844128e-05 | 70000 | -1.324507e-05 | 78000 | 6.896144e-05 | 84000 | 0.0001982616 | 84000 | 0.0002771202 | 70000 | -1.94314e-05 | 66000 | -7.9792e-05 | 66000 | -9.9594e-05 | 68000 | -9.96117e-05 | 68000 | -7.980972e-05 | 66000 | -7.979202e-05 | 64000 | -0.0001391803
70000 | -1.745118e-05 | 70000 | -1.324507e-05 | 78000 | 6.896144e-05 | 86000 | 0.0001982439 | 84000 | 0.0002771202 | 70000 | -2.04215e-05 | 66000 | -7.9792e-05 | 66000 | -9.9594e-05 | 68000 | -9.96117e-05 | 68000 | -8.971071e-05 | 68000 | -8.971071e-05 | 64000 | -0.0001391803
70000 | -1.745118e-05 | 70000 | -1.324507e-05 | 78000 | 6.896144e-05 | 84000 | 0.0001982616 | 84000 | 0.0002771202 | 70000 | -1.94314e-05 | 66000 | -7.9792e-05 | 66000 | -9.9594e-05 | 68000 | -9.96117e-05 | 68000 | -7.980972e-05 | 66000 | -7.979202e-05 | 64000 | -0.0001391803
70000 | -1.745118e-05 | 70000 | -1.324507e-05 | 78000 | 6.896144e-05 | 84000 | 0.0001982616 | 84000 | 0.0002771202 | 70000 | -1.94314e-05 | 66000 | -7.9792e-05 | 66000 | -9.9594e-05 | 68000 | -9.96117e-05 | 68000 | -7.980972e-05 | 66000 | -7.979202e-05 | 64000 | -0.0001391803
70000 | -1.844128e-05 | 70000 | -1.324507e-05 | 78000 | 6.896144e-05 | 84000 | 0.0001982616 | 84000 | 0.0002771202 | 70000 | -1.94314e-05 | 66000 | -7.9792e-05 | 66000 | -9.9594e-05 | 68000 | -9.96117e-05 | 68000 | -8.971071e-05 | 68000 | -8.971071e-05 | 64000 | -0.0001391803
70000 | -1.844128e-05 | 70000 | -1.324507e-05 | 78000 | 6.896144e-05 | 84000 | 0.0001982616 | 84000 | 0.0002771202 | 68000 | -1.94137e-05 | 66000 | -7.9792e-05 | 66000 | -9.9594e-05 | 68000 | -9.96117e-05 | 68000 | -7.980972e-05 | 68000 | -8.971071e-05 | 64000 | -0.0001391803
70000 | -1.844128e-05 | 70000 | -1.324507e-05 | 78000 | 6.896144e-05 | 84000 | 0.0001982616 | 86000 | 0.0002770848 | 70000 | -2.04215e-05 | 66000 | -7.9792e-05 | 66000 | -9.9594e-05 | 68000 | -9.96117e-05 | 68000 | -7.980972e-05 | 68000 | -8.971071e-05 | 64000 | -0.0001391803
70000 | -1.844128e-05 | 70000 | -1.324507e-05 | 78000 | 6.896144e-05 | 86000 | 0.0001982439 | 84000 | 0.0002771202 | 70000 | -1.94314e-05 | 66000 | -7.9792e-05 | 66000 | -9.9594e-05 | 68000 | -9.96117e-05 | 68000 | -8.971071e-05 | 66000 | -8.969301e-05 | 64000 | -0.0001391803
70000 | -1.844128e-05 | 70000 | -1.42401e-05 | 78000 | 6.896144e-05 | 86000 | 0.0001982439 | 84000 | 0.0002771202 | 70000 | -2.04215e-05 | 66000 | -7.9792e-05 | 66000 | -9.9594e-05 | 68000 | -9.96117e-05 | 68000 | -8.971071e-05 | 66000 | -8.969301e-05 | 64000 | -0.0001391803
70000 | -1.844128e-05 | 70000 | -1.324507e-05 | 78000 | 6.896144e-05 | 84000 | 0.0001982616 | 84000 | 0.0002771202 | 70000 | -1.94314e-05 | 66000 | -7.9792e-05 | 66000 | -9.9594e-05 | 68000 | -9.96117e-05 | 68000 | -7.980972e-05 | 68000 | -8.971071e-05 | 64000 | -0.0001391803
68000 | -1.842358e-05 | 70000 | -1.324507e-05 | 78000 | 6.896144e-05 | 84000 | 0.0001982616 | 86000 | 0.0002770848 | 68000 | -1.94137e-05 | 66000 | -7.9792e-05 | 66000 | -9.9594e-05 | 68000 | -7.980972e-05 | 68000 | -7.980972e-05 | 66000 | -7.979202e-05 | 66000 | -0.000139198
70000 | -1.844128e-05 | 70000 | -1.324507e-05 | 78000 | 6.896144e-05 | 84000 | 0.0001982616 | 84000 | 0.0002771202 | 70000 | -1.94314e-05 | 66000 | -7.9792e-05 | 66000 | -9.9594e-05 | 68000 | -9.96117e-05 | 68000 | -8.971071e-05 | 66000 | -8.969301e-05 | 66000 | -0.000119396
70000 | -1.844128e-05 | 70000 | -1.324507e-05 | 78000 | 6.896144e-05 | 84000 | 0.0001982616 | 86000 | 0.0002770848 | 70000 | -1.94314e-05 | 66000 | -7.9792e-05 | 66000 | -9.9594e-05 | 68000 | -9.96117e-05 | 68000 | -7.980972e-05 | 66000 | -7.979202e-05 | 64000 | -0.0001391803
70000 | -1.844128e-05 | 70000 | -1.324507e-05 | 78000 | 6.896144e-05 | 84000 | 0.0001982616 | 84000 | 0.0002771202 | 68000 | -2.04038e-05 | 66000 | -7.9792e-05 | 66000 | -9.9594e-05 | 68000 | -9.96117e-05 | 70000 | -7.982742e-05 | 66000 | -8.969301e-05 | 64000 | -0.0001391803
70000 | -1.844128e-05 | 70000 | -1.225005e-05 | 78000 | 6.896144e-05 | 86000 | 0.0001982439 | 82000 | 0.0002970561 | 70000 | -1.94314e-05 | 66000 | -7.9792e-05 | 66000 | -9.9594e-05 | 68000 | -9.96117e-05 | 68000 | -7.980972e-05 | 68000 | -8.971071e-05 | 64000 | -0.0001391803
70000 | -1.844128e-05 | 70000 | -1.324507e-05 | 78000 | 6.896144e-05 | 84000 | 0.0001982616 | 84000 | 0.0002970207 | 70000 | -1.94314e-05 | 66000 | -7.9792e-05 | 66000 | -9.9594e-05 | 68000 | -9.96117e-05 | 68000 | -7.980972e-05 | 66000 | -7.979202e-05 | 64000 | -0.0001391803
70000 | -1.844128e-05 | 70000 | -1.324507e-05 | 78000 | 6.896144e-05 | 84000 | 0.0001982616 | 82000 | 0.0002771556 | 70000 | -1.94314e-05 | 66000 | -7.9792e-05 | 66000 | -9.9594e-05 | 68000 | -7.980972e-05 | 68000 | -7.980972e-05 | 66000 | -8.969301e-05 | 66000 | -0.000139198
70000 | -1.844128e-05 | 70000 | -1.225005e-05 | 80000 | 6.894374e-05 | 84000 | 0.0001982616 | 86000 | 0.0002969853 | 70000 | -1.94314e-05 | 66000 | -7.9792e-05 | 66000 | -0.000109495 | 70000 | -7.982742e-05 | 68000 | -7.980972e-05 | 66000 | -8.969301e-05 | 66000 | -0.000139198
70000 | -1.844128e-05 | 70000 | -1.324507e-05 | 78000 | 6.896144e-05 | 84000 | 0.0001982616 | 84000 | 0.0002771202 | 70000 | -1.94314e-05 | 66000 | -7.9792e-05 | 66000 | -9.9594e-05 | 68000 | -9.96117e-05 | 68000 | -6.990873e-05 | 68000 | -7.980972e-05 | 64000 | -0.0001391803
70000 | -1.745118e-05 | 70000 | -1.324507e-05 | 78000 | 6.896144e-05 | 84000 | 0.0001982616 | 86000 | 0.0002969853 | 70000 | -1.94314e-05 | 66000 | -7.9792e-05 | 66000 | -9.9594e-05 | 68000 | -7.980972e-05 | 68000 | -6.990873e-05 | 68000 | -7.980972e-05 | 64000 | -0.0001391803
70000 | -1.745118e-05 | 70000 | -1.225005e-05 | 80000 | 6.894374e-05 | 84000 | 0.0001982616 | 84000 | 0.0002970207 | 70000 | -1.94314e-05 | 66000 | -7.9792e-05 | 66000 | -9.9594e-05 | 68000 | -7.980972e-05 | 68000 | -7.980972e-05 | 68000 | -8.971071e-05 | 66000 | -0.000139198
70000 | -1.844128e-05 | 70000 | -1.324507e-05 | 78000 | 6.896144e-05 | 84000 | 0.0001982616 | 84000 | 0.0002771202 | 70000 | -1.94314e-05 | 68000 | -7.98097e-05 | 66000 | -9.9594e-05 | 68000 | -7.980972e-05 | 68000 | -6.990873e-05 | 66000 | -8.969301e-05 | 64000 | -0.0001391803
70000 | -1.844128e-05 | 70000 | -1.225005e-05 | 78000 | 6.896144e-05 | 84000 | 0.0001982616 | 84000 | 0.0002970207 | 70000 | -1.94314e-05 | 66000 | -7.9792e-05 | 66000 | -9.9594e-05 | 68000 | -7.980972e-05 | 68000 | -6.990873e-05 | 68000 | -7.980972e-05 | 66000 | -0.000139198
70000 | -1.745118e-05 | 70000 | -1.324507e-05 | 78000 | 6.896144e-05 | 84000 | 0.0002082118 | 84000 | 0.0002970207 | 70000 | -1.94314e-05 | 66000 | -7.9792e-05 | 66000 | -9.9594e-05 | 68000 | -9.96117e-05 | 70000 | -7.982742e-05 | 68000 | -7.980972e-05 | 64000 | -0.0001391803
70000 | -1.745118e-05 | 70000 | -1.225005e-05 | 78000 | 6.896144e-05 | 84000 | 0.0002082118 | 84000 | 0.0002771202 | 70000 | -1.94314e-05 | 66000 | -7.9792e-05 | 66000 | -9.9594e-05 | 68000 | -7.980972e-05 | 70000 | -6.992643e-05 | 68000 | -7.980972e-05 | 64000 | -0.0001193783
70000 | -1.745118e-05 | 70000 | -1.225005e-05 | 80000 | 6.894374e-05 | 82000 | 0.0001982793 | 84000 | 0.0002970207 | 70000 | -1.94314e-05 | 66000 | -7.9792e-05 | 66000 | -9.9594e-05 | 68000 | -7.980972e-05 | 68000 | -6.990873e-05 | 68000 | -7.980972e-05 | 66000 | -0.000139198
70000 | -1.745118e-05 | 70000 | -1.324507e-05 | 80000 | 6.894374e-05 | 84000 | 0.0001982616 | 84000 | 0.0002970207 | 70000 | -1.94314e-05 | 66000 | -7.9792e-05 | 66000 | -9.9594e-05 | 68000 | -7.980972e-05 | 68000 | -6.990873e-05 | 66000 | -8.969301e-05 | 66000 | -0.000139198
70000 | -1.844128e-05 | 70000 | -1.324507e-05 | 78000 | 6.896144e-05 | 84000 | 0.0001982616 | 84000 | 0.0002970207 | 70000 | -1.94314e-05 | 66000 | -7.9792e-05 | 66000 | -9.9594e-05 | 68000 | -7.980972e-05 | 68000 | -6.990873e-05 | 68000 | -8.971071e-05 | 66000 | -0.000119396
70000 | -1.745118e-05 | 70000 | -1.324507e-05 | 80000 | 6.894374e-05 | 84000 | 0.0002082118 | 84000 | 0.0002970207 | 70000 | -1.94314e-05 | 68000 | -7.98097e-05 | 68000 | -9.96117e-05 | 68000 | -7.980972e-05 | 68000 | -6.990873e-05 | 66000 | -8.969301e-05 | 64000 | -0.0001391803
70000 | -1.844128e-05 | 70000 | -1.324507e-05 | 78000 | 6.896144e-05 | 84000 | 0.0001982616 | 84000 | 0.0002970207 | 70000 | -1.94314e-05 | 66000 | -7.9792e-05 | 66000 | -9.9594e-05 | 68000 | -7.980972e-05 | 70000 | -6.992643e-05 | 68000 | -7.980972e-05 | 64000 | -0.0001193783
70000 | -1.745118e-05 | 70000 | -1.324507e-05 | 80000 | 6.894374e-05 | 84000 | 0.0001982616 | 86000 | 0.0002969853 | 70000 | -1.94314e-05 | 66000 | -5.999e-05 | 66000 | -9.9594e-05 | 70000 | -7.982742e-05 | 70000 | -6.992643e-05 | 68000 | -7.980972e-05 | 66000 | -0.000139198
70000 | -1.844128e-05 | 70000 | -1.324507e-05 | 78000 | 6.896144e-05 | 86000 | 0.0001982439 | 86000 | 0.0002969853 | 70000 | -1.94314e-05 | 66000 | -7.9792e-05 | 66000 | -9.9594e-05 | 68000 | -7.980972e-05 | 68000 | -6.990873e-05 | 68000 | -7.980972e-05 | 66000 | -0.000139198
70000 | -1.844128e-05 | 70000 | -1.225005e-05 | 80000 | 6.894374e-05 | 86000 | 0.0002081941 | 86000 | 0.0002969853 | 70000 | -1.94314e-05 | 66000 | -5.999e-05 | 66000 | -9.9594e-05 | 68000 | -7.980972e-05 | 68000 | -6.990873e-05 | 68000 | -7.980972e-05 | 66000 | -0.000139198
70000 | -1.745118e-05 | 70000 | -1.324507e-05 | 80000 | 6.894374e-05 | 86000 | 0.0002081941 | 84000 | 0.0002970207 | 70000 | -1.94314e-05 | 66000 | -5.999e-05 | 66000 | -9.9594e-05 | 68000 | -7.980972e-05 | 68000 | -6.990873e-05 | 68000 | -6.990873e-05 | 66000 | -0.000119396
70000 | -1.745118e-05 | 70000 | -1.225005e-05 | 80000 | 6.894374e-05 | 86000 | 0.0002081941 | 84000 | 0.0002970207 | 70000 | -1.94314e-05 | 68000 | -6.00077e-05 | 66000 | -0.000109495 | 68000 | -7.980972e-05 | 70000 | -6.992643e-05 | 68000 | -7.980972e-05 | 66000 | -0.000139198
70000 | -1.745118e-05 | 70000 | -1.324507e-05 | 78000 | 6.896144e-05 | 84000 | 0.0001982616 | 86000 | 0.0002969853 | 70000 | -1.94314e-05 | 68000 | -6.00077e-05 | 68000 | -9.96117e-05 | 68000 | -7.980972e-05 | 70000 | -6.992643e-05 | 66000 | -7.979202e-05 | 66000 | -0.000139198
70000 | -1.844128e-05 | 70000 | -1.324507e-05 | 80000 | 6.894374e-05 | 86000 | 0.0002081941 | 86000 | 0.0002969853 | 70000 | -1.94314e-05 | 68000 | -7.98097e-05 | 66000 | -9.9594e-05 | 70000 | -7.982742e-05 | 68000 | -6.990873e-05 | 68000 | -7.980972e-05 | 64000 | -0.0001193783
70000 | -1.844128e-05 | 70000 | -1.324507e-05 | 80000 | 7.889399e-05 | 86000 | 0.0002081941 | 86000 | 0.0002969853 | 70000 | -1.94314e-05 | 66000 | -5.999e-05 | 66000 | -9.9594e-05 | 68000 | -7.980972e-05 | 68000 | -6.990873e-05 | 68000 | -7.980972e-05 | 66000 | -0.000139198
70000 | -1.745118e-05 | 70000 | -1.324507e-05 | 80000 | 6.894374e-05 | 86000 | 0.0002081941 | 86000 | 0.0002969853 | 70000 | -1.94314e-05 | 66000 | -7.9792e-05 | 66000 | -9.9594e-05 | 70000 | -7.982742e-05 | 70000 | -6.992643e-05 | 68000 | -7.980972e-05 | 66000 | -0.000139198
70000 | -1.745118e-05 | 70000 | -1.324507e-05 | 80000 | 6.894374e-05 | 86000 | 0.0002181444 | 84000 | 0.0002970207 | 70000 | -1.94314e-05 | 68000 | -6.00077e-05 | 66000 | -9.9594e-05 | 68000 | -7.980972e-05 | 70000 | -6.992643e-05 | 68000 | -7.980972e-05 | 66000 | -0.000139198
70000 | -1.745118e-05 | 70000 | -1.324507e-05 | 80000 | 6.894374e-05 | 86000 | 0.0002081941 | 86000 | 0.0002969853 | 70000 | -1.94314e-05 | 68000 | -7.98097e-05 | 66000 | -9.9594e-05 | 68000 | -7.980972e-05 | 70000 | -6.992643e-05 | 68000 | -7.980972e-05 | 66000 | -0.000119396
70000 | -1.745118e-05 | 70000 | -1.225005e-05 | 78000 | 7.891169e-05 | 86000 | 0.0002081941 | 86000 | 0.0002969853 | 70000 | -1.94314e-05 | 66000 | -5.999e-05 | 66000 | -9.9594e-05 | 70000 | -7.982742e-05 | 68000 | -6.990873e-05 | 68000 | -7.980972e-05 | 66000 | -0.000119396
70000 | -1.745118e-05 | 70000 | -1.324507e-05 | 78000 | 6.896144e-05 | 84000 | 0.0002082118 | 86000 | 0.0002969853 | 70000 | -1.94314e-05 | 68000 | -6.00077e-05 | 68000 | -9.96117e-05 | 68000 | -7.980972e-05 | 68000 | -6.990873e-05 | 68000 | -7.980972e-05 | 66000 | -0.000119396
70000 | -1.844128e-05 | 70000 | -1.324507e-05 | 80000 | 7.889399e-05 | 86000 | 0.0002081941 | 86000 | 0.0002969853 | 70000 | -1.94314e-05 | 68000 | -6.00077e-05 | 68000 | -9.96117e-05 | 68000 | -7.980972e-05 | 68000 | -6.990873e-05 | 68000 | -7.980972e-05 | 66000 | -0.000119396
70000 | -1.745118e-05 | 70000 | -1.225005e-05 | 80000 | 7.889399e-05 | 86000 | 0.0002181444 | 86000 | 0.0002969853 | 70000 | -1.94314e-05 | 68000 | -6.00077e-05 | 66000 | -9.9594e-05 | 70000 | -7.982742e-05 | 70000 | -6.992643e-05 | 68000 | -7.980972e-05 | 66000 | -0.000119396
70000 | -1.745118e-05 | 70000 | -1.225005e-05 | 80000 | 6.894374e-05 | 86000 | 0.0002081941 | 86000 | 0.0002969853 | 70000 | -1.94314e-05 | 68000 | -6.00077e-05 | 66000 | -9.9594e-05 | 68000 | -7.980972e-05 | 70000 | -6.992643e-05 | 68000 | -7.980972e-05 | 66000 | -0.000119396
70000 | -1.745118e-05 | 70000 | -1.324507e-05 | 78000 | 7.891169e-05 | 86000 | 0.0002181444 | 86000 | 0.0002969853 | 70000 | -1.94314e-05 | 68000 | -6.00077e-05 | 66000 | -9.9594e-05 | 70000 | -7.982742e-05 | 70000 | -6.992643e-05 | 68000 | -7.980972e-05 | 66000 | -0.000119396
70000 | -1.745118e-05 | 70000 | -1.225005e-05 | 78000 | 7.891169e-05 | 86000 | 0.0002181444 | 86000 | 0.0002969853 | 70000 | -1.94314e-05 | 68000 | -6.00077e-05 | 66000 | -9.9594e-05 | 68000 | -7.980972e-05 | 70000 | -6.992643e-05 | 68000 | -7.980972e-05 | 66000 | -0.000119396
70000 | -1.745118e-05 | 70000 | -1.324507e-05 | 78000 | 7.891169e-05 | 86000 | 0.0002181444 | 86000 | 0.0002969853 | 70000 | -1.94314e-05 | 68000 | -6.00077e-05 | 68000 | -9.96117e-05 | 68000 | -7.980972e-05 | 70000 | -6.992643e-05 | 68000 | -7.980972e-05 | 66000 | -0.000119396
70000 | -1.745118e-05 | 70000 | -1.324507e-05 | 80000 | 7.889399e-05 | 86000 | 0.0002181444 | 86000 | 0.0003168858 | 70000 | -1.94314e-05 | 68000 | -7.98097e-05 | 66000 | -9.9594e-05 | 68000 | -7.980972e-05 | 70000 | -6.992643e-05 | 68000 | -7.980972e-05 | 66000 | -0.000119396
70000 | -1.745118e-05 | 70000 | -1.324507e-05 | 78000 | 7.891169e-05 | 86000 | 0.0002181444 | 86000 | 0.0003168858 | 70000 | -1.94314e-05 | 68000 | -6.00077e-05 | 68000 | -9.96117e-05 | 70000 | -7.982742e-05 | 70000 | -6.992643e-05 | 68000 | -7.980972e-05 | 66000 | -0.000119396
70000 | -1.745118e-05 | 72000 | -1.225005e-05 | 80000 | 7.889399e-05 | 86000 | 0.0002181444 | 86000 | 0.0002969853 | 70000 | -1.94314e-05 | 68000 | -7.98097e-05 | 66000 | -9.9594e-05 | 70000 | -7.982742e-05 | 70000 | -6.992643e-05 | 70000 | -7.982742e-05 | 66000 | -0.000119396
70000 | -1.745118e-05 | 70000 | -1.225005e-05 | 78000 | 7.891169e-05 | 86000 | 0.0002181444 | 86000 | 0.0002969853 | 70000 | -1.94314e-05 | 66000 | -5.999e-05 | 66000 | -9.9594e-05 | 68000 | -7.980972e-05 | 70000 | -6.992643e-05 | 68000 | -7.980972e-05 | 66000 | -0.000139198
70000 | -1.745118e-05 | 70000 | -1.22589e-05 | 80000 | 6.894374e-05 | 86000 | 0.0002181444 | 86000 | 0.0003168858 | 70000 | -1.94314e-05 | 68000 | -6.00077e-05 | 66000 | -9.9594e-05 | 70000 | -7.982742e-05 | 70000 | -6.992643e-05 | 68000 | -7.980972e-05 | 66000 | -0.000119396
70000 | -1.745118e-05 | 70000 | -1.324507e-05 | 80000 | 7.889399e-05 | 86000 | 0.0002181444 | 86000 | 0.0002969853 | 70000 | -1.94314e-05 | 68000 | -6.00077e-05 | 66000 | -9.9594e-05 | 70000 | -7.982742e-05 | 70000 | -6.992643e-05 | 68000 | -7.980972e-05 | 66000 | -0.000119396
70000 | -1.745118e-05 | 70000 | -1.324507e-05 | 78000 | 7.891169e-05 | 86000 | 0.0002181444 | 88000 | 0.0003168504 | 70000 | -1.94314e-05 | 68000 | -6.00077e-05 | 66000 | -9.9594e-05 | 70000 | -7.982742e-05 | 70000 | -6.992643e-05 | 70000 | -7.982742e-05 | 66000 | -0.000119396
70000 | -1.745118e-05 | 70000 | -1.324507e-05 | 80000 | 7.889399e-05 | 86000 | 0.0002181444 | 86000 | 0.0003168858 | 70000 | -1.94314e-05 | 68000 | -6.00077e-05 | 66000 | -9.9594e-05 | 70000 | -7.982742e-05 | 70000 | -6.992643e-05 | 68000 | -7.980972e-05 | 66000 | -0.000119396
70000 | -1.745118e-05 | 72000 | -1.225005e-05 | 80000 | 7.889399e-05 | 86000 | 0.0002181444 | 86000 | 0.0003168858 | 70000 | -1.94314e-05 | 68000 | -6.00077e-05 | 66000 | -9.9594e-05 | 70000 | -7.982742e-05 | 70000 | -6.992643e-05 | 68000 | -7.980972e-05 | 66000 | -0.000119396
70000 | -1.745118e-05 | 70000 | -1.324507e-05 | 80000 | 7.889399e-05 | 86000 | 0.0002181444 | 86000 | 0.0003168858 | 70000 | -1.94314e-05 | 68000 | -6.00077e-05 | 68000 | -9.96117e-05 | 70000 | -7.982742e-05 | 70000 | -6.992643e-05 | 68000 | -7.980972e-05 | 66000 | -0.000119396
70000 | -1.745118e-05 | 70000 | -1.22589e-05 | 80000 | 7.889399e-05 | 86000 | 0.0002181444 | 86000 | 0.0003168858 | 70000 | -1.94314e-05 | 68000 | -6.00077e-05 | 66000 | -9.9594e-05 | 70000 | -7.982742e-05 | 70000 | -6.992643e-05 | 68000 | -6.990873e-05 | 66000 | -0.000119396
70000 | -1.745118e-05 | 70000 | -1.225005e-05 | 80000 | 7.889399e-05 | 86000 | 0.0002181444 | 86000 | 0.0003168858 | 70000 | -1.94314e-05 | 68000 | -6.00077e-05 | 68000 | -9.96117e-05 | 70000 | -7.982742e-05 | 70000 | -6.992643e-05 | 68000 | -6.990873e-05 | 66000 | -0.000119396
70000 | -1.745118e-05 | 70000 | -1.324507e-05 | 80000 | 7.889399e-05 | 86000 | 0.0002181444 | 86000 | 0.0003168858 | 70000 | -1.94314e-05 | 68000 | -6.00077e-05 | 68000 | -9.96117e-05 | 70000 | -7.982742e-05 | 70000 | -6.992643e-05 | 68000 | -6.990873e-05 | 66000 | -0.000119396
70000 | -1.745118e-05 | 70000 | -1.225005e-05 | 80000 | 7.889399e-05 | 86000 | 0.0002181444 | 86000 | 0.0003168858 | 70000 | -1.94314e-05 | 66000 | -5.999e-05 | 68000 | -9.96117e-05 | 70000 | -7.982742e-05 | 70000 | -6.992643e-05 | 68000 | -7.980972e-05 | 66000 | -0.000119396
70000 | -1.745118e-05 | 70000 | -1.225005e-05 | 80000 | 7.889399e-05 | 86000 | 0.0002181444 | 86000 | 0.0003168858 | 70000 | -1.94314e-05 | 68000 | -6.00077e-05 | 66000 | -9.9594e-05 | 70000 | -7.982742e-05 | 70000 | -6.992643e-05 | 68000 | -7.980972e-05 | 66000 | -0.000119396
70000 | -1.745118e-05 | 70000 | -1.225005e-05 | 80000 | 7.889399e-05 | 86000 | 0.0002181444 | 86000 | 0.0003168858 | 70000 | -1.94314e-05 | 68000 | -6.00077e-05 | 68000 | -9.96117e-05 | 68000 | -7.980972e-05 | 70000 | -6.992643e-05 | 68000 | -7.980972e-05 | 66000 | -0.000119396
70000 | -1.745118e-05 | 70000 | -1.225005e-05 | 80000 | 7.889399e-05 | 86000 | 0.0002181444 | 86000 | 0.0003168858 | 70000 | -1.94314e-05 | 68000 | -6.00077e-05 | 66000 | -9.9594e-05 | 68000 | -7.980972e-05 | 70000 | -6.992643e-05 | 70000 | -7.982742e-05 | 66000 | -0.000119396
70000 | -1.745118e-05 | 72000 | -1.225005e-05 | 80000 | 7.889399e-05 | 86000 | 0.0002181444 | 86000 | 0.0003168858 | 70000 | -1.94314e-05 | 68000 | -6.00077e-05 | 68000 | -9.96117e-05 | 70000 | -6.002544e-05 | 70000 | -6.992643e-05 | 68000 | -7.980972e-05 | 66000 | -0.000119396
70000 | -1.745118e-05 | 70000 | -1.225005e-05 | 80000 | 7.889399e-05 | 86000 | 0.0002181444 | 86000 | 0.0003168858 | 70000 | -1.94314e-05 | 68000 | -6.00077e-05 | 68000 | -9.96117e-05 | 70000 | -6.002544e-05 | 70000 | -6.992643e-05 | 68000 | -7.980972e-05 | 66000 | -0.000119396
70000 | -1.745118e-05 | 70000 | -1.22589e-05 | 82000 | 7.887629e-05 | 86000 | 0.0002280946 | 86000 | 0.0003168858 | 70000 | -1.94314e-05 | 68000 | -6.00077e-05 | 66000 | -9.9594e-05 | 70000 | -7.982742e-05 | 70000 | -6.992643e-05 | 68000 | -6.990873e-05 | 66000 | -0.000119396
70000 | -1.745118e-05 | 72000 | -1.324507e-05 | 80000 | 7.889399e-05 | 86000 | 0.0002280946 | 88000 | 0.0003168504 | 70000 | -1.94314e-05 | 68000 | -6.00077e-05 | 68000 | -9.96117e-05 | 70000 | -7.982742e-05 | 70000 | -6.992643e-05 | 68000 | -7.980972e-05 | 66000 | -0.000119396
70000 | -1.745118e-05 | 70000 | -1.225005e-05 | 82000 | 7.887629e-05 | 86000 | 0.0002280946 | 86000 | 0.0003168858 | 70000 | -1.94314e-05 | 68000 | -6.00077e-05 | 68000 | -9.96117e-05 | 70000 | -6.002544e-05 | 70000 | -6.992643e-05 | 68000 | -7.980972e-05 | 66000 | -0.000119396
70000 | -1.745118e-05 | 70000 | -1.22589e-05 | 80000 | 7.889399e-05 | 86000 | 0.0002181444 | 86000 | 0.0003168858 | 70000 | -1.94314e-05 | 68000 | -6.00077e-05 | 66000 | -9.9594e-05 | 70000 | -7.982742e-05 | 70000 | -6.992643e-05 | 68000 | -6.990873e-05 | 66000 | -0.000119396
70000 | -1.745118e-05 | 70000 | -1.225005e-05 | 80000 | 7.889399e-05 | 86000 | 0.0002181444 | 86000 | 0.0003168858 | 70000 | -1.94314e-05 | 68000 | -6.00077e-05 | 68000 | -9.96117e-05 | 70000 | -7.982742e-05 | 70000 | -6.992643e-05 | 70000 | -7.982742e-05 | 68000 | -0.0001194137
70000 | -1.745118e-05 | 70000 | -1.225005e-05 | 80000 | 7.889399e-05 | 86000 | 0.0002280946 | 88000 | 0.0003168504 | 70000 | -1.94314e-05 | 70000 | -6.00254e-05 | 68000 | -9.96117e-05 | 70000 | -7.982742e-05 | 70000 | -6.992643e-05 | 68000 | -7.980972e-05 | 68000 | -0.0001194137
72000 | -1.647878e-05 | 70000 | -1.225005e-05 | 80000 | 7.889399e-05 | 86000 | 0.0002280946 | 88000 | 0.0003168504 | 70000 | -1.94314e-05 | 68000 | -6.00077e-05 | 68000 | -9.96117e-05 | 70000 | -7.982742e-05 | 70000 | -6.992643e-05 | 68000 | -6.990873e-05 | 66000 | -0.000119396
70000 | -1.745118e-05 | 72000 | -1.324507e-05 | 82000 | 7.887629e-05 | 86000 | 0.0002280946 | 88000 | 0.0003168504 | 70000 | -1.94314e-05 | 68000 | -6.00077e-05 | 68000 | -9.96117e-05 | 70000 | -6.002544e-05 | 70000 | -6.992643e-05 | 68000 | -6.990873e-05 | 66000 | -0.000119396
70000 | -1.745118e-05 | 70000 | -1.225005e-05 | 80000 | 7.889399e-05 | 86000 | 0.0002280946 | 86000 | 0.0003168858 | 70000 | -1.94314e-05 | 68000 | -6.00077e-05 | 68000 | -9.96117e-05 | 70000 | -7.982742e-05 | 70000 | -6.992643e-05 | 68000 | -7.980972e-05 | 66000 | -0.000119396
70000 | -1.646108e-05 | 70000 | -1.22589e-05 | 80000 | 7.889399e-05 | 86000 | 0.0002280946 | 88000 | 0.0003168504 | 70000 | -1.94314e-05 | 68000 | -6.00077e-05 | 68000 | -9.96117e-05 | 70000 | -6.002544e-05 | 70000 | -6.992643e-05 | 68000 | -6.990873e-05 | 66000 | -0.000119396
70000 | -1.745118e-05 | 70000 | -1.225005e-05 | 82000 | 7.887629e-05 | 88000 | 0.0002280769 | 88000 | 0.0003168504 | 70000 | -1.94314e-05 | 68000 | -6.00077e-05 | 68000 | -9.96117e-05 | 70000 | -6.002544e-05 | 70000 | -6.992643e-05 | 70000 | -6.992643e-05 | 68000 | -0.0001194137
70000 | -1.745118e-05 | 70000 | -1.225005e-05 | 82000 | 7.887629e-05 | 86000 | 0.0002280946 | 88000 | 0.0003168504 | 70000 | -1.84413e-05 | 68000 | -6.00077e-05 | 68000 | -9.96117e-05 | 70000 | -7.982742e-05 | 70000 | -6.992643e-05 | 70000 | -7.982742e-05 | 66000 | -0.000119396
70000 | -1.646108e-05 | 70000 | -1.225005e-05 | 82000 | 7.887629e-05 | 86000 | 0.0002280946 | 88000 | 0.0003168504 | 70000 | -1.94314e-05 | 68000 | -6.00077e-05 | 68000 | -9.96117e-05 | 70000 | -6.002544e-05 | 70000 | -6.992643e-05 | 68000 | -6.990873e-05 | 66000 | -0.000119396
70000 | -1.745118e-05 | 70000 | -1.324507e-05 | 80000 | 7.889399e-05 | 88000 | 0.0002280769 | 86000 | 0.0003168858 | 70000 | -1.94314e-05 | 68000 | -6.00077e-05 | 68000 | -9.96117e-05 | 70000 | -7.982742e-05 | 70000 | -6.992643e-05 | 68000 | -6.990873e-05 | 66000 | -0.000119396
70000 | -1.745118e-05 | 70000 | -1.225005e-05 | 80000 | 7.889399e-05 | 86000 | 0.0002280946 | 88000 | 0.0003168504 | 70000 | -1.94314e-05 | 68000 | -6.00077e-05 | 68000 | -9.96117e-05 | 70000 | -6.002544e-05 | 70000 | -6.992643e-05 | 68000 | -7.980972e-05 | 66000 | -0.000119396
70000 | -1.745118e-05 | 70000 | -1.225005e-05 | 80000 | 7.889399e-05 | 88000 | 0.0002280769 | 88000 | 0.0003168504 | 70000 | -1.84413e-05 | 68000 | -6.00077e-05 | 68000 | -9.96117e-05 | 70000 | -6.002544e-05 | 70000 | -6.992643e-05 | 68000 | -7.980972e-05 | 68000 | -0.0001194137
70000 | -1.745118e-05 | 70000 | -1.225005e-05 | 80000 | 7.889399e-05 | 86000 | 0.0002280946 | 88000 | 0.0003168504 | 70000 | -1.84413e-05 | 68000 | -6.00077e-05 | 68000 | -9.96117e-05 | 70000 | -7.982742e-05 | 70000 | -6.992643e-05 | 68000 | -7.980972e-05 | 66000 | -0.000119396
70000 | -1.646108e-05 | 70000 | -1.225005e-05 | 80000 | 7.889399e-05 | 88000 | 0.0002280769 | 88000 | 0.0003168504 | 70000 | -1.84413e-05 | 68000 | -6.00077e-05 | 68000 | -9.96117e-05 | 70000 | -7.982742e-05 | 70000 | -6.992643e-05 | 70000 | -6.992643e-05 | 66000 | -0.000119396
70000 | -1.745118e-05 | 70000 | -1.225005e-05 | 82000 | 7.887629e-05 | 86000 | 0.0002280946 | 88000 | 0.0003168504 | 70000 | -1.94314e-05 | 68000 | -6.00077e-05 | 68000 | -9.96117e-05 | 70000 | -6.002544e-05 | 70000 | -6.992643e-05 | 68000 | -6.990873e-05 | 68000 | -0.0001194137
70000 | -1.646108e-05 | 70000 | -1.125502e-05 | 82000 | 8.882654e-05 | 86000 | 0.0002280946 | 88000 | 0.0003168504 | 70000 | -1.94314e-05 | 68000 | -6.00077e-05 | 68000 | -9.96117e-05 | 70000 | -6.002544e-05 | 70000 | -6.992643e-05 | 68000 | -6.990873e-05 | 66000 | -9.9594e-05
70000 | -1.745118e-05 | 70000 | -1.225005e-05 | 82000 | 8.882654e-05 | 88000 | 0.0002280769 | 88000 | 0.0003168504 | 70000 | -1.84413e-05 | 70000 | -6.00254e-05 | 68000 | -9.96117e-05 | 70000 | -6.002544e-05 | 70000 | -6.002544e-05 | 70000 | -6.992643e-05 | 68000 | -0.0001194137
70000 | -1.745118e-05 | 72000 | -1.225005e-05 | 80000 | 7.889399e-05 | 88000 | 0.0002280769 | 88000 | 0.0003168504 | 72000 | -1.94491e-05 | 68000 | -6.00077e-05 | 68000 | -9.96117e-05 | 70000 | -6.002544e-05 | 70000 | -6.992643e-05 | 68000 | -6.990873e-05 | 68000 | -9.96117e-05
70000 | -1.745118e-05 | 70000 | -1.225005e-05 | 82000 | 7.887629e-05 | 88000 | 0.0002280769 | 86000 | 0.0003168858 | 70000 | -1.94314e-05 | 68000 | -6.00077e-05 | 68000 | -9.96117e-05 | 70000 | -6.002544e-05 | 70000 | -6.992643e-05 | 70000 | -7.982742e-05 | 68000 | -0.0001194137
70000 | -1.745118e-05 | 72000 | -1.22589e-05 | 82000 | 7.887629e-05 | 88000 | 0.0002280769 | 88000 | 0.0003168504 | 70000 | -1.94314e-05 | 68000 | -6.00077e-05 | 68000 | -9.96117e-05 | 70000 | -6.002544e-05 | 70000 | -6.992643e-05 | 68000 | -6.990873e-05 | 68000 | -0.0001194137
70000 | -1.646108e-05 | 70000 | -1.225005e-05 | 80000 | 7.889399e-05 | 88000 | 0.0002280769 | 88000 | 0.0003168504 | 70000 | -1.94314e-05 | 70000 | -6.00254e-05 | 68000 | -9.96117e-05 | 70000 | -6.002544e-05 | 70000 | -6.992643e-05 | 68000 | -6.990873e-05 | 68000 | -9.96117e-05
70000 | -1.745118e-05 | 70000 | -1.22589e-05 | 80000 | 7.889399e-05 | 88000 | 0.0002280769 | 88000 | 0.0003168504 | 70000 | -1.84413e-05 | 70000 | -6.00254e-05 | 68000 | -9.96117e-05 | 70000 | -6.002544e-05 | 70000 | -6.002544e-05 | 70000 | -6.992643e-05 | 68000 | -9.96117e-05
70000 | -1.745118e-05 | 70000 | -1.225005e-05 | 82000 | 7.887629e-05 | 88000 | 0.0002280769 | 88000 | 0.0003168504 | 70000 | -1.94314e-05 | 68000 | -6.00077e-05 | 68000 | -9.96117e-05 | 70000 | -6.002544e-05 | 70000 | -6.002544e-05 | 68000 | -6.990873e-05 | 68000 | -0.0001194137
70000 | -1.745118e-05 | 70000 | -1.225005e-05 | 80000 | 7.889399e-05 | 88000 | 0.0002280769 | 88000 | 0.0003168504 | 70000 | -1.94314e-05 | 70000 | -6.00254e-05 | 68000 | -9.96117e-05 | 70000 | -6.002544e-05 | 70000 | -6.002544e-05 | 68000 | -6.990873e-05 | 68000 | -9.96117e-05
70000 | -1.745118e-05 | 70000 | -1.225005e-05 | 80000 | 7.889399e-05 | 88000 | 0.0002280769 | 88000 | 0.0003168504 | 70000 | -1.84413e-05 | 68000 | -6.00077e-05 | 68000 | -9.96117e-05 | 70000 | -6.002544e-05 | 70000 | -6.002544e-05 | 70000 | -6.992643e-05 | 68000 | -9.96117e-05
70000 | -1.745118e-05 | 70000 | -1.225005e-05 | 80000 | 8.884424e-05 | 86000 | 0.0002280946 | 88000 | 0.0003168504 | 70000 | -1.84413e-05 | 68000 | -6.00077e-05 | 68000 | -9.96117e-05 | 70000 | -6.002544e-05 | 70000 | -6.992643e-05 | 70000 | -6.992643e-05 | 68000 | -9.96117e-05
70000 | -1.646108e-05 | 70000 | -1.225005e-05 | 80000 | 7.889399e-05 | 88000 | 0.0002280769 | 88000 | 0.0003168504 | 70000 | -1.84413e-05 | 68000 | -6.00077e-05 | 68000 | -9.96117e-05 | 70000 | -6.002544e-05 | 70000 | -6.002544e-05 | 68000 | -6.990873e-05 | 68000 | -0.0001194137
70000 | -1.646108e-05 | 70000 | -1.125502e-05 | 80000 | 7.889399e-05 | 88000 | 0.0002280769 | 88000 | 0.0003367509 | 70000 | -1.84413e-05 | 68000 | -6.00077e-05 | 68000 | -9.96117e-05 | 70000 | -6.002544e-05 | 70000 | -6.002544e-05 | 70000 | -7.982742e-05 | 68000 | -9.96117e-05
70000 | -1.646108e-05 | 70000 | -1.125502e-05 | 82000 | 8.882654e-05 | 88000 | 0.0002280769 | 88000 | 0.0003367509 | 70000 | -1.84413e-05 | 68000 | -6.00077e-05 | 68000 | -9.96117e-05 | 70000 | -6.002544e-05 | 70000 | -6.002544e-05 | 70000 | -7.982742e-05 | 66000 | -0.000119396
70000 | -1.646108e-05 | 70000 | -1.125502e-05 | 80000 | 8.884424e-05 | 88000 | 0.0002280769 | 88000 | 0.0003168504 | 72000 | -1.8459e-05 | 68000 | -6.00077e-05 | 68000 | -9.96117e-05 | 70000 | -6.002544e-05 | 70000 | -6.002544e-05 | 70000 | -6.992643e-05 | 68000 | -0.0001194137
70000 | -1.646108e-05 | 70000 | -1.125502e-05 | 82000 | 8.882654e-05 | 88000 | 0.0002280769 | 90000 | 0.0003367155 | 72000 | -1.8459e-05 | 68000 | -6.00077e-05 | 68000 | -8.97107e-05 | 70000 | -6.002544e-05 | 70000 | -6.002544e-05 | 70000 | -6.992643e-05 | 68000 | -0.0001194137
70000 | -1.646108e-05 | 72000 | -1.125502e-05 | 82000 | 7.887629e-05 | 88000 | 0.0002280769 | 88000 | 0.0003168504 | 70000 | -1.84413e-05 | 68000 | -6.00077e-05 | 68000 | -9.96117e-05 | 70000 | -6.002544e-05 | 70000 | -6.992643e-05 | 70000 | -6.992643e-05 | 68000 | -0.0001194137
70000 | -1.646108e-05 | 70000 | -1.225005e-05 | 82000 | 8.882654e-05 | 88000 | 0.0002280769 | 88000 | 0.0003168504 | 72000 | -1.8459e-05 | 68000 | -6.00077e-05 | 68000 | -9.96117e-05 | 70000 | -6.002544e-05 | 70000 | -6.002544e-05 | 70000 | -6.992643e-05 | 68000 | -0.0001194137
70000 | -1.646108e-05 | 72000 | -1.126387e-05 | 80000 | 8.884424e-05 | 88000 | 0.0002280769 | 88000 | 0.0003367509 | 72000 | -1.8459e-05 | 70000 | -6.00254e-05 | 68000 | -8.97107e-05 | 70000 | -6.002544e-05 | 70000 | -5.012445e-05 | 70000 | -6.992643e-05 | 68000 | -0.0001194137
70000 | -1.745118e-05 | 70000 | -1.125502e-05 | 82000 | 8.882654e-05 | 88000 | 0.0002280769 | 88000 | 0.0003168504 | 72000 | -1.8459e-05 | 70000 | -6.00254e-05 | 68000 | -9.96117e-05 | 70000 | -6.002544e-05 | 70000 | -6.002544e-05 | 68000 | -6.990873e-05 | 68000 | -9.96117e-05
72000 | -1.647878e-05 | 70000 | -1.22589e-05 | 82000 | 8.882654e-05 | 88000 | 0.0002380272 | 88000 | 0.0003367509 | 72000 | -1.8459e-05 | 70000 | -6.00254e-05 | 68000 | -9.96117e-05 | 70000 | -6.002544e-05 | 70000 | -6.002544e-05 | 70000 | -6.992643e-05 | 68000 | -9.96117e-05
72000 | -1.647878e-05 | 70000 | -1.225005e-05 | 82000 | 8.882654e-05 | 88000 | 0.0002280769 | 88000 | 0.0003367509 | 70000 | -1.84413e-05 | 70000 | -6.00254e-05 | 68000 | -8.97107e-05 | 70000 | -6.002544e-05 | 72000 | -5.014215e-05 | 68000 | -6.990873e-05 | 68000 | -9.96117e-05
72000 | -1.746888e-05 | 70000 | -1.125502e-05 | 82000 | 8.882654e-05 | 88000 | 0.0002380272 | 90000 | 0.0003367155 | 70000 | -1.84413e-05 | 70000 | -6.00254e-05 | 68000 | -8.97107e-05 | 70000 | -6.002544e-05 | 70000 | -6.002544e-05 | 70000 | -6.992643e-05 | 68000 | -9.96117e-05
70000 | -1.646108e-05 | 70000 | -1.225005e-05 | 80000 | 7.889399e-05 | 88000 | 0.0002280769 | 88000 | 0.0003367509 | 70000 | -1.84413e-05 | 68000 | -6.00077e-05 | 68000 | -8.97107e-05 | 70000 | -6.002544e-05 | 72000 | -6.004314e-05 | 70000 | -6.992643e-05 | 68000 | -9.96117e-05
70000 | -1.646108e-05 | 70000 | -1.225005e-05 | 82000 | 9.877679e-05 | 88000 | 0.0002380272 | 88000 | 0.0003367509 | 72000 | -1.94491e-05 | 68000 | -6.00077e-05 | 70000 | -9.96294e-05 | 70000 | -6.002544e-05 | 72000 | -6.004314e-05 | 68000 | -6.990873e-05 | 68000 | -9.96117e-05
70000 | -1.646108e-05 | 72000 | -1.125502e-05 | 82000 | 9.877679e-05 | 88000 | 0.0002280769 | 90000 | 0.0003367155 | 70000 | -1.84413e-05 | 70000 | -6.00254e-05 | 68000 | -9.96117e-05 | 70000 | -6.002544e-05 | 72000 | -5.014215e-05 | 70000 | -6.992643e-05 | 68000 | -9.96117e-05
70000 | -1.646108e-05 | 70000 | -1.125502e-05 | 82000 | 8.882654e-05 | 88000 | 0.0002380272 | 88000 | 0.0003367509 | 72000 | -1.8459e-05 | 70000 | -6.00254e-05 | 68000 | -8.97107e-05 | 70000 | -6.002544e-05 | 72000 | -6.004314e-05 | 68000 | -6.990873e-05 | 68000 | -9.96117e-05
70000 | -1.745118e-05 | 70000 | -1.126387e-05 | 82000 | 8.882654e-05 | 88000 | 0.0002380272 | 88000 | 0.0003367509 | 70000 | -1.84413e-05 | 68000 | -6.00077e-05 | 68000 | -9.96117e-05 | 70000 | -6.002544e-05 | 70000 | -6.002544e-05 | 70000 | -6.992643e-05 | 68000 | -9.96117e-05
72000 | -1.647878e-05 | 72000 | -1.225005e-05 | 80000 | 8.884424e-05 | 88000 | 0.0002380272 | 88000 | 0.0003367509 | 70000 | -1.84413e-05 | 70000 | -4.02235e-05 | 68000 | -9.96117e-05 | 70000 | -6.002544e-05 | 72000 | -6.004314e-05 | 68000 | -6.990873e-05 | 68000 | -9.96117e-05
70000 | -1.646108e-05 | 70000 | -1.125502e-05 | 82000 | 8.882654e-05 | 88000 | 0.0002380272 | 88000 | 0.0003367509 | 72000 | -1.8459e-05 | 70000 | -6.00254e-05 | 70000 | -9.96294e-05 | 70000 | -6.002544e-05 | 72000 | -5.014215e-05 | 70000 | -6.992643e-05 | 68000 | -9.96117e-05
70000 | -1.646108e-05 | 72000 | -1.126387e-05 | 82000 | 9.877679e-05 | 88000 | 0.0002380272 | 88000 | 0.0003367509 | 72000 | -1.8459e-05 | 70000 | -6.00254e-05 | 68000 | -8.97107e-05 | 70000 | -6.002544e-05 | 70000 | -5.012445e-05 | 68000 | -6.990873e-05 | 68000 | -9.96117e-05
70000 | -1.646108e-05 | 70000 | -1.125502e-05 | 82000 | 9.877679e-05 | 88000 | 0.0002380272 | 90000 | 0.0003367155 | 72000 | -1.8459e-05 | 68000 | -6.00077e-05 | 68000 | -8.97107e-05 | 70000 | -6.002544e-05 | 72000 | -6.004314e-05 | 70000 | -6.992643e-05 | 68000 | -9.96117e-05
72000 | -1.647878e-05 | 72000 | -1.22589e-05 | 82000 | 8.882654e-05 | 88000 | 0.0002479774 | 88000 | 0.0003367509 | 72000 | -1.8459e-05 | 68000 | -6.00077e-05 | 68000 | -8.97107e-05 | 70000 | -6.002544e-05 | 70000 | -5.012445e-05 | 70000 | -6.992643e-05 | 68000 | -9.96117e-05
72000 | -1.746888e-05 | 70000 | -1.225005e-05 | 82000 | 8.882654e-05 | 88000 | 0.0002479774 | 90000 | 0.0003367155 | 72000 | -1.74689e-05 | 70000 | -6.00254e-05 | 68000 | -8.97107e-05 | 70000 | -6.002544e-05 | 70000 | -6.002544e-05 | 70000 | -6.992643e-05 | 68000 | -9.96117e-05
70000 | -1.646108e-05 | 72000 | -1.126387e-05 | 82000 | 9.877679e-05 | 88000 | 0.0002479774 | 90000 | 0.0003367155 | 72000 | -1.74689e-05 | 70000 | -4.02235e-05 | 68000 | -8.97107e-05 | 72000 | -6.004314e-05 | 70000 | -5.012445e-05 | 70000 | -6.992643e-05 | 68000 | -9.96117e-05
70000 | -1.646108e-05 | 70000 | -1.225005e-05 | 82000 | 8.882654e-05 | 88000 | 0.0002380272 | 88000 | 0.0003367509 | 70000 | -1.94314e-05 | 70000 | -6.00254e-05 | 68000 | -9.96117e-05 | 70000 | -6.002544e-05 | 72000 | -5.014215e-05 | 68000 | -6.990873e-05 | 68000 | -9.96117e-05
72000 | -1.647878e-05 | 72000 | -1.22589e-05 | 82000 | 9.877679e-05 | 88000 | 0.0002380272 | 88000 | 0.0003367509 | 70000 | -1.84413e-05 | 70000 | -6.00254e-05 | 68000 | -9.96117e-05 | 70000 | -6.002544e-05 | 72000 | -5.014215e-05 | 70000 | -6.992643e-05 | 68000 | -9.96117e-05
70000 | -1.646108e-05 | 72000 | -1.225005e-05 | 82000 | 9.877679e-05 | 88000 | 0.0002380272 | 90000 | 0.0003367155 | 70000 | -1.84413e-05 | 70000 | -4.02235e-05 | 68000 | -9.96117e-05 | 72000 | -6.004314e-05 | 70000 | -5.012445e-05 | 70000 | -6.992643e-05 | 68000 | -9.96117e-05
72000 | -1.746888e-05 | 70000 | -1.126387e-05 | 82000 | 9.877679e-05 | 88000 | 0.0002380272 | 90000 | 0.0003367155 | 72000 | -1.8459e-05 | 70000 | -6.00254e-05 | 68000 | -8.97107e-05 | 70000 | -6.002544e-05 | 70000 | -5.012445e-05 | 70000 | -6.992643e-05 | 68000 | -9.96117e-05
72000 | -1.647878e-05 | 72000 | -1.126387e-05 | 82000 | 9.877679e-05 | 88000 | 0.0002380272 | 90000 | 0.0003367155 | 72000 | -1.74689e-05 | 70000 | -4.02235e-05 | 68000 | -8.97107e-05 | 70000 | -6.002544e-05 | 72000 | -5.014215e-05 | 70000 | -6.992643e-05 | 68000 | -9.96117e-05
72000 | -1.647878e-05 | 70000 | -1.125502e-05 | 82000 | 9.877679e-05 | 88000 | 0.0002479774 | 90000 | 0.0003367155 | 72000 | -1.74689e-05 | 70000 | -6.00254e-05 | 68000 | -8.97107e-05 | 72000 | -6.004314e-05 | 72000 | -5.014215e-05 | 70000 | -6.992643e-05 | 68000 | -9.96117e-05
70000 | -1.646108e-05 | 70000 | -1.126387e-05 | 82000 | 9.877679e-05 | 88000 | 0.0002479774 | 90000 | 0.0003367155 | 72000 | -1.8459e-05 | 70000 | -4.02235e-05 | 68000 | -8.97107e-05 | 70000 | -6.002544e-05 | 72000 | -5.014215e-05 | 70000 | -6.992643e-05 | 68000 | -9.96117e-05
70000 | -1.646108e-05 | 72000 | -1.125502e-05 | 82000 | 9.877679e-05 | 90000 | 0.0002479597 | 90000 | 0.0003367155 | 70000 | -1.74512e-05 | 70000 | -6.00254e-05 | 70000 | -9.96294e-05 | 72000 | -6.004314e-05 | 72000 | -5.014215e-05 | 70000 | -6.992643e-05 | 68000 | -9.96117e-05
72000 | -1.647878e-05 | 72000 | -1.125502e-05 | 82000 | 9.877679e-05 | 88000 | 0.0002380272 | 90000 | 0.0003367155 | 70000 | -1.84413e-05 | 70000 | -4.02235e-05 | 70000 | -8.97284e-05 | 70000 | -6.002544e-05 | 72000 | -5.014215e-05 | 70000 | -6.992643e-05 | 68000 | -9.96117e-05
70000 | -1.745118e-05 | 72000 | -1.22589e-05 | 82000 | 9.877679e-05 | 90000 | 0.0002380095 | 90000 | 0.0003367155 | 72000 | -1.74689e-05 | 68000 | -4.02058e-05 | 68000 | -8.97107e-05 | 72000 | -6.004314e-05 | 72000 | -5.014215e-05 | 70000 | -6.992643e-05 | 68000 | -9.96117e-05
70000 | -1.646108e-05 | 72000 | -1.126387e-05 | 82000 | 9.877679e-05 | 88000 | 0.0002380272 | 90000 | 0.0003367155 | 70000 | -1.74512e-05 | 70000 | -4.02235e-05 | 70000 | -8.97284e-05 | 70000 | -6.002544e-05 | 72000 | -5.014215e-05 | 70000 | -6.992643e-05 | 68000 | -9.96117e-05
72000 | -1.647878e-05 | 70000 | -1.22589e-05 | 82000 | 8.882654e-05 | 88000 | 0.0002380272 | 90000 | 0.0003367155 | 70000 | -1.84413e-05 | 70000 | -4.02235e-05 | 70000 | -8.97284e-05 | 72000 | -6.004314e-05 | 72000 | -5.014215e-05 | 68000 | -6.990873e-05 | 68000 | -9.96117e-05
72000 | -1.647878e-05 | 72000 | -1.22589e-05 | 82000 | 9.877679e-05 | 88000 | 0.0002479774 | 90000 | 0.0003367155 | 72000 | -1.8459e-05 | 70000 | -6.00254e-05 | 68000 | -8.97107e-05 | 70000 | -6.002544e-05 | 72000 | -5.014215e-05 | 70000 | -6.992643e-05 | 68000 | -9.96117e-05
72000 | -1.647878e-05 | 72000 | -1.225005e-05 | 82000 | 9.877679e-05 | 90000 | 0.0002479597 | 90000 | 0.0003367155 | 72000 | -1.74689e-05 | 70000 | -4.02235e-05 | 70000 | -8.97284e-05 | 70000 | -6.002544e-05 | 72000 | -5.014215e-05 | 70000 | -6.992643e-05 | 68000 | -9.96117e-05
72000 | -1.647878e-05 | 72000 | -1.126387e-05 | 82000 | 9.877679e-05 | 88000 | 0.0002479774 | 90000 | 0.0003367155 | 70000 | -1.84413e-05 | 70000 | -4.02235e-05 | 68000 | -8.97107e-05 | 70000 | -6.002544e-05 | 72000 | -5.014215e-05 | 70000 | -6.992643e-05 | 70000 | -9.96294e-05
72000 | -1.647878e-05 | 72000 | -1.126387e-05 | 82000 | 9.877679e-05 | 90000 | 0.0002380095 | 90000 | 0.000356616 | 70000 | -1.84413e-05 | 68000 | -4.02058e-05 | 68000 | -8.97107e-05 | 72000 | -6.004314e-05 | 72000 | -4.024116e-05 | 70000 | -6.992643e-05 | 70000 | -9.96294e-05
72000 | -1.647878e-05 | 72000 | -1.126387e-05 | 82000 | 9.877679e-05 | 90000 | 0.0002479597 | 90000 | 0.0003367155 | 70000 | -1.84413e-05 | 70000 | -4.02235e-05 | 68000 | -8.97107e-05 | 70000 | -6.002544e-05 | 72000 | -4.024116e-05 | 70000 | -6.992643e-05 | 70000 | -9.96294e-05
70000 | -1.646108e-05 | 72000 | -1.126387e-05 | 82000 | 9.877679e-05 | 88000 | 0.0002479774 | 90000 | 0.000356616 | 70000 | -1.84413e-05 | 70000 | -4.02235e-05 | 70000 | -8.97284e-05 | 72000 | -6.004314e-05 | 72000 | -5.014215e-05 | 70000 | -6.992643e-05 | 68000 | -9.96117e-05
70000 | -1.646108e-05 | 72000 | -1.126387e-05 | 82000 | 9.877679e-05 | 90000 | 0.0002479597 | 90000 | 0.0003367155 | 72000 | -1.8459e-05 | 70000 | -4.02235e-05 | 68000 | -8.97107e-05 | 72000 | -6.004314e-05 | 72000 | -4.024116e-05 | 70000 | -6.992643e-05 | 70000 | -9.96294e-05
70000 | -1.646108e-05 | 72000 | -1.126387e-05 | 82000 | 9.877679e-05 | 88000 | 0.0002479774 | 90000 | 0.000356616 | 72000 | -1.74689e-05 | 70000 | -4.02235e-05 | 68000 | -8.97107e-05 | 72000 | -6.004314e-05 | 72000 | -5.014215e-05 | 70000 | -6.992643e-05 | 68000 | -9.96117e-05
72000 | -1.647878e-05 | 72000 | -1.126387e-05 | 82000 | 9.877679e-05 | 88000 | 0.0002479774 | 90000 | 0.000356616 | 72000 | -1.74689e-05 | 70000 | -4.02235e-05 | 70000 | -8.97284e-05 | 72000 | -6.004314e-05 | 72000 | -5.014215e-05 | 70000 | -6.992643e-05 | 68000 | -9.96117e-05
72000 | -1.647878e-05 | 72000 | -1.126387e-05 | 82000 | 9.877679e-05 | 88000 | 0.0002479774 | 90000 | 0.000356616 | 72000 | -1.74689e-05 | 70000 | -6.00254e-05 | 70000 | -8.97284e-05 | 72000 | -6.004314e-05 | 72000 | -5.014215e-05 | 70000 | -6.992643e-05 | 70000 | -9.96294e-05
72000 | -1.647878e-05 | 72000 | -1.22589e-05 | 82000 | 9.877679e-05 | 88000 | 0.0002479774 | 90000 | 0.000356616 | 72000 | -1.74689e-05 | 68000 | -4.02058e-05 | 70000 | -8.97284e-05 | 72000 | -6.004314e-05 | 72000 | -4.024116e-05 | 70000 | -6.992643e-05 | 68000 | -9.96117e-05
72000 | -1.647878e-05 | 72000 | -1.126387e-05 | 82000 | 9.877679e-05 | 88000 | 0.0002479774 | 90000 | 0.000356616 | 72000 | -1.74689e-05 | 70000 | -4.02235e-05 | 70000 | -8.97284e-05 | 72000 | -6.004314e-05 | 72000 | -5.014215e-05 | 70000 | -6.992643e-05 | 68000 | -9.96117e-05
72000 | -1.647878e-05 | 72000 | -1.126387e-05 | 82000 | 9.877679e-05 | 90000 | 0.0002479597 | 90000 | 0.000356616 | 72000 | -1.74689e-05 | 70000 | -4.02235e-05 | 68000 | -8.97107e-05 | 72000 | -6.004314e-05 | 72000 | -4.024116e-05 | 70000 | -6.992643e-05 | 68000 | -9.96117e-05
72000 | -1.647878e-05 | 72000 | -1.126387e-05 | 82000 | 9.877679e-05 | 88000 | 0.0002479774 | 90000 | 0.000356616 | 70000 | -1.74512e-05 | 70000 | -4.02235e-05 | 70000 | -8.97284e-05 | 72000 | -6.004314e-05 | 72000 | -4.024116e-05 | 70000 | -6.992643e-05 | 68000 | -9.96117e-05
72000 | -1.647878e-05 | 72000 | -1.126387e-05 | 82000 | 9.877679e-05 | 88000 | 0.0002579277 | 90000 | 0.000356616 | 72000 | -1.74689e-05 | 70000 | -4.02235e-05 | 70000 | -8.97284e-05 | 72000 | -6.004314e-05 | 72000 | -5.014215e-05 | 70000 | -6.992643e-05 | 68000 | -9.96117e-05
72000 | -1.647878e-05 | 72000 | -1.126387e-05 | 84000 | 0.0001087093 | 90000 | 0.00025791 | 90000 | 0.000356616 | 70000 | -1.74512e-05 | 70000 | -6.00254e-05 | 70000 | -8.97284e-05 | 72000 | -6.004314e-05 | 72000 | -5.014215e-05 | 70000 | -6.992643e-05 | 70000 | -9.96294e-05
72000 | -1.548869e-05 | 70000 | -1.126387e-05 | 82000 | 0.000108727 | 90000 | 0.00025791 | 90000 | 0.000356616 | 72000 | -1.74689e-05 | 70000 | -4.02235e-05 | 70000 | -8.97284e-05 | 72000 | -6.004314e-05 | 72000 | -4.024116e-05 | 70000 | -6.992643e-05 | 70000 | -9.96294e-05
72000 | -1.647878e-05 | 72000 | -1.126387e-05 | 82000 | 9.877679e-05 | 90000 | 0.00025791 | 90000 | 0.000356616 | 72000 | -1.74689e-05 | 70000 | -4.02235e-05 | 70000 | -8.97284e-05 | 70000 | -6.002544e-05 | 72000 | -4.024116e-05 | 70000 | -6.992643e-05 | 68000 | -9.96117e-05
72000 | -1.647878e-05 | 72000 | -1.125502e-05 | 82000 | 0.000108727 | 88000 | 0.0002579277 | 90000 | 0.000356616 | 72000 | -1.74689e-05 | 70000 | -4.02235e-05 | 70000 | -8.97284e-05 | 72000 | -6.004314e-05 | 72000 | -4.024116e-05 | 70000 | -6.992643e-05 | 70000 | -9.96294e-05
72000 | -1.548869e-05 | 72000 | -1.126387e-05 | 82000 | 9.877679e-05 | 90000 | 0.00025791 | 90000 | 0.000356616 | 70000 | -1.74512e-05 | 70000 | -6.00254e-05 | 70000 | -7.98274e-05 | 72000 | -6.004314e-05 | 74000 | -4.025886e-05 | 70000 | -6.992643e-05 | 68000 | -9.96117e-05
70000 | -1.646108e-05 | 72000 | -1.126387e-05 | 82000 | 0.000108727 | 90000 | 0.00025791 | 92000 | 0.0003565806 | 72000 | -1.74689e-05 | 70000 | -4.02235e-05 | 70000 | -8.97284e-05 | 72000 | -6.004314e-05 | 72000 | -4.024116e-05 | 70000 | -6.992643e-05 | 68000 | -9.96117e-05
72000 | -1.548869e-05 | 72000 | -1.126387e-05 | 82000 | 9.877679e-05 | 90000 | 0.00025791 | 92000 | 0.0003565806 | 72000 | -1.74689e-05 | 70000 | -4.02235e-05 | 70000 | -8.97284e-05 | 70000 | -6.002544e-05 | 72000 | -4.024116e-05 | 70000 | -6.992643e-05 | 68000 | -9.96117e-05
72000 | -1.647878e-05 | 72000 | -1.126387e-05 | 82000 | 0.000108727 | 90000 | 0.00025791 | 90000 | 0.000356616 | 72000 | -1.74689e-05 | 70000 | -4.02235e-05 | 70000 | -8.97284e-05 | 72000 | -6.004314e-05 | 72000 | -4.024116e-05 | 70000 | -6.992643e-05 | 68000 | -9.96117e-05
72000 | -1.647878e-05 | 72000 | -1.22589e-05 | 82000 | 9.877679e-05 | 88000 | 0.0002579277 | 92000 | 0.0003565806 | 70000 | -1.74512e-05 | 70000 | -4.02235e-05 | 70000 | -8.97284e-05 | 72000 | -6.004314e-05 | 72000 | -4.024116e-05 | 70000 | -6.992643e-05 | 70000 | -9.96294e-05
72000 | -1.647878e-05 | 72000 | -1.22589e-05 | 82000 | 0.000108727 | 90000 | 0.0002479597 | 90000 | 0.000356616 | 72000 | -1.74689e-05 | 70000 | -4.02235e-05 | 70000 | -8.97284e-05 | 72000 | -6.004314e-05 | 72000 | -4.024116e-05 | 70000 | -6.992643e-05 | 70000 | -9.96294e-05
72000 | -1.647878e-05 | 72000 | -1.126387e-05 | 82000 | 0.000108727 | 90000 | 0.00025791 | 90000 | 0.000356616 | 72000 | -1.74689e-05 | 70000 | -4.02235e-05 | 70000 | -8.97284e-05 | 74000 | -4.025886e-05 | 72000 | -4.024116e-05 | 70000 | -6.992643e-05 | 70000 | -7.982742e-05
72000 | -1.647878e-05 | 72000 | -1.126387e-05 | 82000 | 0.000108727 | 90000 | 0.00025791 | 90000 | 0.000356616 | 72000 | -1.74689e-05 | 70000 | -2.04215e-05 | 70000 | -8.97284e-05 | 72000 | -4.024116e-05 | 72000 | -4.024116e-05 | 70000 | -6.992643e-05 | 68000 | -9.96117e-05
72000 | -1.548869e-05 | 72000 | -1.126387e-05 | 82000 | 0.000108727 | 90000 | 0.00025791 | 92000 | 0.0003565806 | 72000 | -1.8459e-05 | 70000 | -4.02235e-05 | 68000 | -8.97107e-05 | 72000 | -4.024116e-05 | 72000 | -4.024116e-05 | 70000 | -6.992643e-05 | 70000 | -9.96294e-05
72000 | -1.647878e-05 | 72000 | -1.126387e-05 | 82000 | 9.877679e-05 | 90000 | 0.00025791 | 92000 | 0.0003565806 | 72000 | -1.74689e-05 | 70000 | -2.04215e-05 | 68000 | -8.97107e-05 | 72000 | -6.004314e-05 | 74000 | -4.025886e-05 | 70000 | -6.992643e-05 | 68000 | -7.980972e-05
72000 | -1.647878e-05 | 72000 | -1.126387e-05 | 82000 | 0.000108727 | 90000 | 0.00025791 | 90000 | 0.000356616 | 72000 | -1.8459e-05 | 70000 | -4.02235e-05 | 70000 | -8.97284e-05 | 72000 | -6.004314e-05 | 72000 | -4.024116e-05 | 70000 | -6.992643e-05 | 70000 | -9.96294e-05
72000 | -1.548869e-05 | 72000 | -1.126387e-05 | 82000 | 9.877679e-05 | 88000 | 0.0002579277 | 90000 | 0.000356616 | 72000 | -1.8459e-05 | 70000 | -4.02235e-05 | 70000 | -8.97284e-05 | 72000 | -4.024116e-05 | 72000 | -4.024116e-05 | 70000 | -6.992643e-05 | 70000 | -9.96294e-05
72000 | -1.548869e-05 | 72000 | -1.126387e-05 | 82000 | 0.000108727 | 90000 | 0.00025791 | 90000 | 0.0003765165 | 72000 | -1.74689e-05 | 70000 | -4.02235e-05 | 70000 | -8.97284e-05 | 72000 | -6.004314e-05 | 74000 | -4.025886e-05 | 70000 | -6.992643e-05 | 70000 | -9.96294e-05
72000 | -1.548869e-05 | 72000 | -1.126387e-05 | 84000 | 0.0001087093 | 90000 | 0.00025791 | 90000 | 0.0003765165 | 72000 | -1.74689e-05 | 70000 | -4.02235e-05 | 70000 | -8.97284e-05 | 72000 | -4.024116e-05 | 72000 | -4.024116e-05 | 70000 | -6.992643e-05 | 70000 | -9.96294e-05
72000 | -1.548869e-05 | 72000 | -1.126387e-05 | 84000 | 0.0001087093 | 90000 | 0.0002678602 | 90000 | 0.000356616 | 72000 | -1.74689e-05 | 70000 | -4.02235e-05 | 70000 | -8.97284e-05 | 72000 | -6.004314e-05 | 72000 | -4.024116e-05 | 70000 | -6.992643e-05 | 70000 | -7.982742e-05
72000 | -1.548869e-05 | 72000 | -1.126387e-05 | 82000 | 0.000108727 | 90000 | 0.00025791 | 90000 | 0.000356616 | 72000 | -1.74689e-05 | 70000 | -4.02235e-05 | 70000 | -8.97284e-05 | 72000 | -4.024116e-05 | 74000 | -4.025886e-05 | 70000 | -6.992643e-05 | 70000 | -9.96294e-05
72000 | -1.647878e-05 | 72000 | -1.126387e-05 | 82000 | 0.000108727 | 90000 | 0.00025791 | 90000 | 0.0003765165 | 72000 | -1.74689e-05 | 70000 | -4.02235e-05 | 70000 | -8.97284e-05 | 72000 | -4.024116e-05 | 74000 | -4.025886e-05 | 70000 | -6.992643e-05 | 70000 | -7.982742e-05
72000 | -1.548869e-05 | 72000 | -1.126387e-05 | 84000 | 0.0001087093 | 90000 | 0.0002678602 | 92000 | 0.0003565806 | 72000 | -1.74689e-05 | 70000 | -4.02235e-05 | 70000 | -8.97284e-05 | 72000 | -4.024116e-05 | 74000 | -4.025886e-05 | 70000 | -6.992643e-05 | 68000 | -7.980972e-05
72000 | -1.548869e-05 | 72000 | -1.126387e-05 | 82000 | 0.000108727 | 90000 | 0.00025791 | 92000 | 0.0003764811 | 72000 | -1.74689e-05 | 70000 | -4.02235e-05 | 70000 | -8.97284e-05 | 72000 | -4.024116e-05 | 72000 | -4.024116e-05 | 70000 | -6.992643e-05 | 68000 | -7.980972e-05
72000 | -1.548869e-05 | 72000 | -1.126387e-05 | 82000 | 0.000108727 | 90000 | 0.00025791 | 92000 | 0.0003764811 | 72000 | -1.74689e-05 | 70000 | -4.02235e-05 | 70000 | -8.97284e-05 | 72000 | -4.024116e-05 | 74000 | -3.035787e-05 | 70000 | -6.992643e-05 | 70000 | -9.96294e-05
72000 | -1.647878e-05 | 74000 | -1.126387e-05 | 82000 | 0.000108727 | 90000 | 0.00025791 | 90000 | 0.0003765165 | 72000 | -1.74689e-05 | 70000 | -4.02235e-05 | 70000 | -8.97284e-05 | 72000 | -6.004314e-05 | 72000 | -3.034017e-05 | 70000 | -6.992643e-05 | 70000 | -9.96294e-05
72000 | -1.548869e-05 | 72000 | -1.126387e-05 | 82000 | 0.000108727 | 90000 | 0.0002678602 | 92000 | 0.0003764811 | 72000 | -1.74689e-05 | 70000 | -2.04215e-05 | 70000 | -7.98274e-05 | 72000 | -4.024116e-05 | 72000 | -3.034017e-05 | 70000 | -6.992643e-05 | 70000 | -9.96294e-05
72000 | -1.548869e-05 | 72000 | -1.127272e-05 | 82000 | 0.000108727 | 90000 | 0.00025791 | 90000 | 0.0003765165 | 72000 | -1.74689e-05 | 70000 | -2.04215e-05 | 70000 | -8.97284e-05 | 72000 | -4.024116e-05 | 74000 | -3.035787e-05 | 70000 | -6.992643e-05 | 70000 | -9.96294e-05
72000 | -1.548869e-05 | 72000 | -1.126387e-05 | 84000 | 0.0001087093 | 90000 | 0.0002678602 | 90000 | 0.0003765165 | 72000 | -1.74689e-05 | 70000 | -4.02235e-05 | 70000 | -8.97284e-05 | 72000 | -4.024116e-05 | 72000 | -3.034017e-05 | 70000 | -6.992643e-05 | 70000 | -7.982742e-05
72000 | -1.548869e-05 | 74000 | -1.126387e-05 | 84000 | 0.0001087093 | 90000 | 0.0002678602 | 90000 | 0.000356616 | 72000 | -1.74689e-05 | 70000 | -4.02235e-05 | 70000 | -8.97284e-05 | 72000 | -4.024116e-05 | 72000 | -4.024116e-05 | 70000 | -6.992643e-05 | 70000 | -7.982742e-05
72000 | -1.548869e-05 | 72000 | -1.126387e-05 | 82000 | 0.000108727 | 92000 | 0.0002678425 | 90000 | 0.0003765165 | 72000 | -1.74689e-05 | 70000 | -2.04215e-05 | 70000 | -7.98274e-05 | 72000 | -4.024116e-05 | 74000 | -3.035787e-05 | 70000 | -6.992643e-05 | 70000 | -9.96294e-05
72000 | -1.548869e-05 | 72000 | -1.127272e-05 | 82000 | 0.000108727 | 90000 | 0.00025791 | 92000 | 0.0003764811 | 72000 | -1.74689e-05 | 70000 | -2.04215e-05 | 70000 | -8.97284e-05 | 72000 | -4.024116e-05 | 74000 | -3.035787e-05 | 70000 | -6.992643e-05 | 68000 | -7.980972e-05
72000 | -1.548869e-05 | 72000 | -1.126387e-05 | 84000 | 0.0001087093 | 90000 | 0.00025791 | 92000 | 0.0003764811 | 72000 | -1.64788e-05 | 70000 | -2.04215e-05 | 70000 | -7.98274e-05 | 74000 | -4.025886e-05 | 72000 | -3.034017e-05 | 70000 | -6.992643e-05 | 70000 | -9.96294e-05
72000 | -1.548869e-05 | 72000 | -1.126387e-05 | 84000 | 0.0001087093 | 90000 | 0.00025791 | 92000 | 0.0003764811 | 72000 | -1.74689e-05 | 70000 | -2.04215e-05 | 70000 | -8.97284e-05 | 72000 | -6.004314e-05 | 72000 | -3.034017e-05 | 70000 | -6.992643e-05 | 70000 | -7.982742e-05
72000 | -1.548869e-05 | 72000 | -1.126387e-05 | 84000 | 0.0001087093 | 90000 | 0.0002678602 | 92000 | 0.0003764811 | 72000 | -1.74689e-05 | 70000 | -4.02235e-05 | 70000 | -8.97284e-05 | 74000 | -4.025886e-05 | 72000 | -3.034017e-05 | 70000 | -6.992643e-05 | 70000 | -7.982742e-05
72000 | -1.548869e-05 | 72000 | -1.126387e-05 | 84000 | 0.0001087093 | 90000 | 0.0002678602 | 92000 | 0.0003764811 | 74000 | -1.74866e-05 | 70000 | -2.04215e-05 | 70000 | -8.97284e-05 | 72000 | -6.004314e-05 | 72000 | -3.034017e-05 | 70000 | -6.992643e-05 | 70000 | -7.982742e-05
72000 | -1.548869e-05 | 72000 | -1.126387e-05 | 84000 | 0.0001186596 | 92000 | 0.0002678425 | 92000 | 0.0003764811 | 72000 | -1.74689e-05 | 70000 | -2.04215e-05 | 70000 | -8.97284e-05 | 74000 | -4.025886e-05 | 74000 | -3.035787e-05 | 70000 | -6.992643e-05 | 70000 | -7.982742e-05
72000 | -1.548869e-05 | 72000 | -1.126387e-05 | 84000 | 0.0001087093 | 90000 | 0.0002678602 | 92000 | 0.0003764811 | 72000 | -1.74689e-05 | 70000 | -2.04215e-05 | 70000 | -8.97284e-05 | 72000 | -6.004314e-05 | 74000 | -3.035787e-05 | 70000 | -6.992643e-05 | 70000 | -9.96294e-05
72000 | -1.548869e-05 | 74000 | -1.126387e-05 | 84000 | 0.0001087093 | 90000 | 0.0002678602 | 92000 | 0.0003764811 | 72000 | -1.74689e-05 | 70000 | -2.04215e-05 | 70000 | -8.97284e-05 | 74000 | -6.006084e-05 | 74000 | -3.035787e-05 | 70000 | -6.992643e-05 | 70000 | -7.982742e-05
72000 | -1.548869e-05 | 72000 | -1.126387e-05 | 84000 | 0.0001087093 | 90000 | 0.00025791 | 90000 | 0.0003765165 | 72000 | -1.74689e-05 | 70000 | -2.04215e-05 | 70000 | -7.98274e-05 | 72000 | -4.024116e-05 | 72000 | -3.034017e-05 | 70000 | -6.992643e-05 | 68000 | -7.980972e-05
72000 | -1.548869e-05 | 72000 | -1.127272e-05 | 82000 | 0.0001186773 | 90000 | 0.0002678602 | 90000 | 0.0003765165 | 72000 | -1.74689e-05 | 70000 | -2.04215e-05 | 70000 | -8.97284e-05 | 74000 | -4.025886e-05 | 72000 | -3.034017e-05 | 70000 | -6.992643e-05 | 70000 | -7.982742e-05
72000 | -1.449859e-05 | 72000 | -1.126387e-05 | 82000 | 0.000108727 | 90000 | 0.0002678602 | 92000 | 0.0003764811 | 72000 | -1.74689e-05 | 70000 | -4.02235e-05 | 70000 | -8.97284e-05 | 74000 | -4.025886e-05 | 74000 | -3.035787e-05 | 70000 | -6.992643e-05 | 68000 | -7.980972e-05
72000 | -1.548869e-05 | 72000 | -1.126387e-05 | 84000 | 0.0001186596 | 90000 | 0.0002678602 | 92000 | 0.0003764811 | 72000 | -1.64788e-05 | 70000 | -2.04215e-05 | 70000 | -7.98274e-05 | 74000 | -4.025886e-05 | 74000 | -3.035787e-05 | 70000 | -6.992643e-05 | 70000 | -7.982742e-05
72000 | -1.548869e-05 | 74000 | -1.126387e-05 | 84000 | 0.0001087093 | 92000 | 0.0002678425 | 92000 | 0.0003764811 | 72000 | -1.74689e-05 | 70000 | -2.04215e-05 | 70000 | -7.98274e-05 | 72000 | -4.024116e-05 | 74000 | -3.035787e-05 | 70000 | -6.992643e-05 | 70000 | -7.982742e-05
72000 | -1.548869e-05 | 74000 | -1.126387e-05 | 82000 | 0.0001186773 | 90000 | 0.0002678602 | 92000 | 0.0003764811 | 72000 | -1.74689e-05 | 70000 | -2.04215e-05 | 70000 | -8.97284e-05 | 74000 | -4.025886e-05 | 74000 | -3.035787e-05 | 70000 | -6.992643e-05 | 70000 | -7.982742e-05
72000 | -1.548869e-05 | 74000 | -1.127272e-05 | 84000 | 0.0001087093 | 90000 | 0.0002678602 | 92000 | 0.0003764811 | 72000 | -1.74689e-05 | 70000 | -2.04215e-05 | 70000 | -7.98274e-05 | 72000 | -4.024116e-05 | 74000 | -3.035787e-05 | 70000 | -6.992643e-05 | 70000 | -7.982742e-05
72000 | -1.548869e-05 | 72000 | -1.127272e-05 | 84000 | 0.0001087093 | 90000 | 0.0002678602 | 92000 | 0.0003963816 | 72000 | -1.74689e-05 | 70000 | -2.04215e-05 | 70000 | -7.98274e-05 | 74000 | -4.025886e-05 | 74000 | -3.035787e-05 | 70000 | -6.992643e-05 | 70000 | -7.982742e-05
72000 | -1.548869e-05 | 72000 | -1.127272e-05 | 84000 | 0.0001186596 | 90000 | 0.0002678602 | 92000 | 0.0003764811 | 72000 | -1.64788e-05 | 70000 | -2.04215e-05 | 70000 | -7.98274e-05 | 74000 | -4.025886e-05 | 74000 | -3.035787e-05 | 70000 | -6.992643e-05 | 70000 | -7.982742e-05
72000 | -1.548869e-05 | 72000 | -1.126387e-05 | 82000 | 0.0001186773 | 90000 | 0.0002678602 | 92000 | 0.0003963816 | 72000 | -1.64788e-05 | 70000 | -2.04215e-05 | 70000 | -7.98274e-05 | 74000 | -4.025886e-05 | 74000 | -3.035787e-05 | 70000 | -6.992643e-05 | 70000 | -7.982742e-05
72000 | -1.548869e-05 | 72000 | -1.126387e-05 | 82000 | 0.0001186773 | 90000 | 0.0002678602 | 92000 | 0.0003963816 | 72000 | -1.64788e-05 | 70000 | -2.04215e-05 | 70000 | -7.98274e-05 | 74000 | -4.025886e-05 | 74000 | -3.035787e-05 | 70000 | -6.992643e-05 | 70000 | -7.982742e-05
72000 | -1.548869e-05 | 72000 | -1.126387e-05 | 84000 | 0.0001186596 | 92000 | 0.0002678425 | 92000 | 0.0003764811 | 72000 | -1.64788e-05 | 70000 | -2.04215e-05 | 70000 | -8.97284e-05 | 74000 | -4.025886e-05 | 74000 | -3.035787e-05 | 70000 | -6.992643e-05 | 70000 | -7.982742e-05
72000 | -1.548869e-05 | 74000 | -1.126387e-05 | 84000 | 0.0001186596 | 90000 | 0.0002678602 | 92000 | 0.0003764811 | 72000 | -1.74689e-05 | 70000 | -2.04215e-05 | 70000 | -8.97284e-05 | 74000 | -4.025886e-05 | 74000 | -3.035787e-05 | 70000 | -6.992643e-05 | 70000 | -7.982742e-05
72000 | -1.548869e-05 | 74000 | -1.126387e-05 | 82000 | 0.000108727 | 90000 | 0.0002678602 | 92000 | 0.0003963816 | 72000 | -1.74689e-05 | 72000 | -2.04392e-05 | 70000 | -7.98274e-05 | 74000 | -6.006084e-05 | 74000 | -3.035787e-05 | 70000 | -6.992643e-05 | 70000 | -7.982742e-05
72000 | -1.548869e-05 | 74000 | -1.127272e-05 | 82000 | 0.0001186773 | 90000 | 0.0002678602 | 92000 | 0.0003963816 | 72000 | -1.74689e-05 | 72000 | -2.04392e-05 | 70000 | -7.98274e-05 | 74000 | -2.045688e-05 | 74000 | -3.035787e-05 | 70000 | -6.992643e-05 | 70000 | -7.982742e-05
72000 | -1.548869e-05 | 74000 | -1.127272e-05 | 84000 | 0.0001186596 | 92000 | 0.0002678425 | 92000 | 0.0003764811 | 72000 | -1.74689e-05 | 70000 | -2.04215e-05 | 70000 | -7.98274e-05 | 74000 | -2.045688e-05 | 74000 | -3.035787e-05 | 72000 | -6.994413e-05 | 70000 | -7.982742e-05
72000 | -1.548869e-05 | 74000 | -1.127272e-05 | 84000 | 0.0001186596 | 92000 | 0.0002678425 | 92000 | 0.0003764811 | 74000 | -1.64965e-05 | 70000 | -2.04215e-05 | 70000 | -7.98274e-05 | 74000 | -4.025886e-05 | 74000 | -3.035787e-05 | 70000 | -6.992643e-05 | 70000 | -7.982742e-05
72000 | -1.548869e-05 | 72000 | -1.127272e-05 | 84000 | 0.0001186596 | 92000 | 0.0002678425 | 92000 | 0.0003764811 | 72000 | -1.74689e-05 | 70000 | -2.04215e-05 | 70000 | -7.98274e-05 | 74000 | -4.025886e-05 | 74000 | -3.035787e-05 | 72000 | -6.994413e-05 | 70000 | -7.982742e-05
72000 | -1.548869e-05 | 74000 | -1.127272e-05 | 84000 | 0.0001186596 | 92000 | 0.0002678425 | 92000 | 0.0003764811 | 72000 | -1.64788e-05 | 70000 | -2.04215e-05 | 70000 | -7.98274e-05 | 74000 | -4.025886e-05 | 74000 | -3.035787e-05 | 70000 | -6.992643e-05 | 70000 | -7.982742e-05
72000 | -1.548869e-05 | 74000 | -1.126387e-05 | 84000 | 0.0001186596 | 90000 | 0.0002678602 | 92000 | 0.0003963816 | 72000 | -1.74689e-05 | 70000 | -2.04215e-05 | 70000 | -8.97284e-05 | 74000 | -4.025886e-05 | 74000 | -3.035787e-05 | 70000 | -6.992643e-05 | 70000 | -7.982742e-05
74000 | -1.550639e-05 | 72000 | -1.127272e-05 | 84000 | 0.0001186596 | 90000 | 0.0002678602 | 92000 | 0.0003963816 | 72000 | -1.74689e-05 | 70000 | -2.04215e-05 | 70000 | -7.98274e-05 | 74000 | -4.025886e-05 | 74000 | -3.035787e-05 | 72000 | -6.994413e-05 | 70000 | -7.982742e-05
74000 | -1.550639e-05 | 72000 | -1.127272e-05 | 84000 | 0.0001186596 | 92000 | 0.0002678425 | 92000 | 0.0003764811 | 72000 | -1.74689e-05 | 72000 | -2.04392e-05 | 70000 | -8.97284e-05 | 74000 | -2.045688e-05 | 74000 | -3.035787e-05 | 70000 | -6.992643e-05 | 70000 | -7.982742e-05
74000 | -1.550639e-05 | 72000 | -1.026885e-05 | 84000 | 0.0001186596 | 92000 | 0.0002678425 | 92000 | 0.0003963816 | 72000 | -1.74689e-05 | 70000 | -2.04215e-05 | 70000 | -7.98274e-05 | 74000 | -2.045688e-05 | 74000 | -3.035787e-05 | 70000 | -6.992643e-05 | 70000 | -7.982742e-05
74000 | -1.550639e-05 | 74000 | -1.126387e-05 | 84000 | 0.0001186596 | 90000 | 0.0002678602 | 92000 | 0.0003963816 | 72000 | -1.64788e-05 | 70000 | -2.04215e-05 | 70000 | -7.98274e-05 | 74000 | -4.025886e-05 | 74000 | -3.035787e-05 | 70000 | -6.992643e-05 | 70000 | -7.982742e-05
72000 | -1.548869e-05 | 74000 | -1.026885e-05 | 82000 | 0.0001186773 | 90000 | 0.0002678602 | 92000 | 0.0003963816 | 72000 | -1.64788e-05 | 70000 | -2.04215e-05 | 70000 | -7.98274e-05 | 74000 | -4.025886e-05 | 74000 | -2.045688e-05 | 70000 | -6.992643e-05 | 70000 | -7.982742e-05
72000 | -1.548869e-05 | 72000 | -1.127272e-05 | 84000 | 0.0001186596 | 92000 | 0.0002678425 | 92000 | 0.0003963816 | 74000 | -1.64965e-05 | 70000 | -2.04215e-05 | 70000 | -7.98274e-05 | 74000 | -2.045688e-05 | 74000 | -3.035787e-05 | 72000 | -6.994413e-05 | 70000 | -7.982742e-05
74000 | -1.550639e-05 | 74000 | -1.127272e-05 | 84000 | 0.0001186596 | 90000 | 0.0002778105 | 92000 | 0.0003963816 | 72000 | -1.64788e-05 | 70000 | -2.04215e-05 | 70000 | -7.98274e-05 | 74000 | -4.025886e-05 | 74000 | -3.035787e-05 | 72000 | -6.994413e-05 | 70000 | -7.982742e-05
72000 | -1.548869e-05 | 74000 | -1.126387e-05 | 84000 | 0.0001186596 | 92000 | 0.0002678425 | 92000 | 0.0003963816 | 72000 | -1.64788e-05 | 70000 | -2.04215e-05 | 70000 | -7.98274e-05 | 74000 | -4.025886e-05 | 74000 | -3.035787e-05 | 70000 | -6.992643e-05 | 70000 | -7.982742e-05
72000 | -1.548869e-05 | 72000 | -1.127272e-05 | 84000 | 0.0001186596 | 92000 | 0.0002777928 | 92000 | 0.0003764811 | 72000 | -1.64788e-05 | 72000 | -2.04392e-05 | 70000 | -7.98274e-05 | 74000 | -2.045688e-05 | 74000 | -3.035787e-05 | 70000 | -6.992643e-05 | 70000 | -7.982742e-05
74000 | -1.550639e-05 | 72000 | -1.127272e-05 | 84000 | 0.0001186596 | 92000 | 0.0002777928 | 92000 | 0.0003963816 | 74000 | -1.74866e-05 | 70000 | -2.04215e-05 | 70000 | -7.98274e-05 | 74000 | -4.025886e-05 | 74000 | -3.035787e-05 | 70000 | -6.992643e-05 | 70000 | -7.982742e-05
74000 | -1.550639e-05 | 74000 | -1.026885e-05 | 84000 | 0.0001186596 | 92000 | 0.0002777928 | 92000 | 0.0003963816 | 72000 | -1.64788e-05 | 70000 | -2.04215e-05 | 70000 | -7.98274e-05 | 74000 | -2.045688e-05 | 74000 | -3.035787e-05 | 72000 | -6.994413e-05 | 70000 | -7.982742e-05
74000 | -1.550639e-05 | 74000 | -1.126387e-05 | 84000 | 0.0001186596 | 92000 | 0.0002777928 | 92000 | 0.0003963816 | 72000 | -1.64788e-05 | 72000 | -2.04392e-05 | 70000 | -7.98274e-05 | 74000 | -4.025886e-05 | 74000 | -2.045688e-05 | 70000 | -6.992643e-05 | 70000 | -7.982742e-05
72000 | -1.548869e-05 | 74000 | -1.127272e-05 | 84000 | 0.0001186596 | 92000 | 0.0002777928 | 92000 | 0.0003963816 | 72000 | -1.64788e-05 | 72000 | -2.04392e-05 | 70000 | -6.99264e-05 | 74000 | -4.025886e-05 | 74000 | -2.045688e-05 | 70000 | -6.992643e-05 | 70000 | -7.982742e-05
72000 | -1.548869e-05 | 74000 | -1.127272e-05 | 84000 | 0.0001186596 | 92000 | 0.0002777928 | 92000 | 0.0003963816 | 74000 | -1.64965e-05 | 70000 | -2.04215e-05 | 70000 | -6.99264e-05 | 74000 | -4.025886e-05 | 74000 | -2.045688e-05 | 72000 | -6.994413e-05 | 70000 | -7.982742e-05
72000 | -1.548869e-05 | 72000 | -1.127272e-05 | 84000 | 0.0001186596 | 90000 | 0.0002778105 | 92000 | 0.0003963816 | 72000 | -1.64788e-05 | 70000 | -2.04215e-05 | 70000 | -7.98274e-05 | 74000 | -4.025886e-05 | 74000 | -2.045688e-05 | 70000 | -6.992643e-05 | 70000 | -7.982742e-05
72000 | -1.548869e-05 | 72000 | -1.127272e-05 | 84000 | 0.0001186596 | 92000 | 0.0002678425 | 92000 | 0.0003963816 | 72000 | -1.64788e-05 | 70000 | -2.04215e-05 | 70000 | -7.98274e-05 | 76000 | -4.027656e-05 | 74000 | -2.045688e-05 | 72000 | -6.994413e-05 | 70000 | -7.982742e-05
74000 | -1.550639e-05 | 74000 | -1.126387e-05 | 84000 | 0.0001186596 | 92000 | 0.0002777928 | 92000 | 0.0003963816 | 72000 | -1.64788e-05 | 72000 | -2.04392e-05 | 70000 | -7.98274e-05 | 74000 | -2.045688e-05 | 74000 | -2.045688e-05 | 72000 | -6.994413e-05 | 70000 | -6.002544e-05
72000 | -1.548869e-05 | 74000 | -1.126387e-05 | 84000 | 0.0001186596 | 92000 | 0.0002777928 | 92000 | 0.0003963816 | 74000 | -1.74866e-05 | 72000 | -2.04392e-05 | 70000 | -7.98274e-05 | 74000 | -2.045688e-05 | 74000 | -2.045688e-05 | 72000 | -6.994413e-05 | 70000 | -7.982742e-05
74000 | -1.550639e-05 | 74000 | -1.127272e-05 | 84000 | 0.0001186596 | 92000 | 0.0002777928 | 92000 | 0.0003963816 | 70000 | -1.64611e-05 | 72000 | -2.04392e-05 | 70000 | -7.98274e-05 | 74000 | -2.045688e-05 | 74000 | -2.045688e-05 | 72000 | -6.994413e-05 | 70000 | -7.982742e-05
72000 | -1.548869e-05 | 74000 | -1.02777e-05 | 84000 | 0.0001186596 | 92000 | 0.0002777928 | 92000 | 0.0003963816 | 72000 | -1.64788e-05 | 72000 | -2.04392e-05 | 70000 | -7.98274e-05 | 74000 | -2.045688e-05 | 74000 | -2.045688e-05 | 70000 | -6.992643e-05 | 70000 | -7.982742e-05
72000 | -1.548869e-05 | 74000 | -1.127272e-05 | 84000 | 0.0001186596 | 92000 | 0.0002777928 | 92000 | 0.0003963816 | 72000 | -1.64788e-05 | 72000 | -2.04392e-05 | 70000 | -7.98274e-05 | 74000 | -2.045688e-05 | 74000 | -2.045688e-05 | 70000 | -6.992643e-05 | 70000 | -7.982742e-05
74000 | -1.550639e-05 | 74000 | -1.127272e-05 | 86000 | 0.0001186419 | 92000 | 0.0002777928 | 92000 | 0.0003963816 | 72000 | -1.64788e-05 | 70000 | -2.04215e-05 | 70000 | -7.98274e-05 | 74000 | -4.025886e-05 | 74000 | -2.045688e-05 | 72000 | -6.994413e-05 | 70000 | -7.982742e-05
72000 | -1.548869e-05 | 74000 | -1.127272e-05 | 84000 | 0.0001186596 | 92000 | 0.0002777928 | 92000 | 0.0003963816 | 74000 | -1.64965e-05 | 70000 | -2.04215e-05 | 70000 | -7.98274e-05 | 74000 | -2.045688e-05 | 74000 | -2.045688e-05 | 70000 | -6.992643e-05 | 70000 | -7.982742e-05
72000 | -1.548869e-05 | 74000 | -1.127272e-05 | 84000 | 0.0001186596 | 92000 | 0.0002777928 | 92000 | 0.0003963816 | 72000 | -1.64788e-05 | 72000 | -2.04392e-05 | 70000 | -7.98274e-05 | 74000 | -2.045688e-05 | 74000 | -2.045688e-05 | 72000 | -6.994413e-05 | 70000 | -7.982742e-05
74000 | -1.550639e-05 | 74000 | -1.127272e-05 | 84000 | 0.0001186596 | 92000 | 0.0002777928 | 92000 | 0.0003963816 | 74000 | -1.64965e-05 | 70000 | -6.195e-07 | 70000 | -7.98274e-05 | 74000 | -2.045688e-05 | 74000 | -1.055589e-05 | 70000 | -6.992643e-05 | 70000 | -6.002544e-05
74000 | -1.550639e-05 | 74000 | -1.127272e-05 | 84000 | 0.0001186596 | 92000 | 0.0002777928 | 92000 | 0.0003963816 | 72000 | -1.64788e-05 | 70000 | -6.195e-07 | 70000 | -7.98274e-05 | 74000 | -2.045688e-05 | 76000 | -2.047458e-05 | 72000 | -6.994413e-05 | 70000 | -7.982742e-05
72000 | -1.548869e-05 | 74000 | -1.02777e-05 | 86000 | 0.0001186419 | 92000 | 0.0002777928 | 92000 | 0.0003963816 | 74000 | -1.74866e-05 | 70000 | -2.04215e-05 | 70000 | -6.99264e-05 | 74000 | -2.045688e-05 | 74000 | -2.045688e-05 | 72000 | -6.994413e-05 | 70000 | -7.982742e-05
72000 | -1.548869e-05 | 74000 | -1.127272e-05 | 84000 | 0.0001186596 | 92000 | 0.0002777928 | 94000 | 0.0003963462 | 72000 | -1.64788e-05 | 72000 | -2.04392e-05 | 72000 | -6.99441e-05 | 74000 | -2.045688e-05 | 76000 | -1.057359e-05 | 72000 | -6.994413e-05 | 70000 | -7.982742e-05
72000 | -1.548869e-05 | 74000 | -1.127272e-05 | 84000 | 0.0001186596 | 92000 | 0.000287743 | 94000 | 0.0003963462 | 74000 | -1.64965e-05 | 72000 | -2.04392e-05 | 70000 | -6.99264e-05 | 74000 | -2.045688e-05 | 74000 | -2.045688e-05 | 72000 | -6.994413e-05 | 70000 | -7.982742e-05
74000 | -1.550639e-05 | 74000 | -1.127272e-05 | 84000 | 0.0001186596 | 92000 | 0.000287743 | 92000 | 0.0003963816 | 74000 | -1.64965e-05 | 72000 | -2.04392e-05 | 70000 | -6.99264e-05 | 74000 | -2.045688e-05 | 74000 | -1.055589e-05 | 72000 | -6.994413e-05 | 70000 | -6.002544e-05
72000 | -1.548869e-05 | 74000 | -1.127272e-05 | 84000 | 0.0001186596 | 92000 | 0.000287743 | 92000 | 0.0003963816 | 74000 | -1.64965e-05 | 72000 | -2.04392e-05 | 70000 | -6.99264e-05 | 74000 | -2.045688e-05 | 74000 | -2.045688e-05 | 72000 | -6.994413e-05 | 70000 | -6.002544e-05
74000 | -1.550639e-05 | 74000 | -1.02777e-05 | 84000 | 0.0001186596 | 92000 | 0.000287743 | 92000 | 0.0003963816 | 72000 | -1.64788e-05 | 72000 | -2.04392e-05 | 70000 | -6.99264e-05 | 74000 | -2.045688e-05 | 76000 | -1.057359e-05 | 72000 | -6.994413e-05 | 70000 | -7.982742e-05
74000 | -1.451629e-05 | 74000 | -1.02777e-05 | 86000 | 0.0001186419 | 92000 | 0.000287743 | 92000 | 0.0003963816 | 74000 | -1.64965e-05 | 70000 | -2.04215e-05 | 70000 | -6.99264e-05 | 74000 | -2.045688e-05 | 74000 | -1.055589e-05 | 72000 | -6.994413e-05 | 70000 | -7.982742e-05
74000 | -1.550639e-05 | 74000 | -1.02777e-05 | 84000 | 0.0001186596 | 92000 | 0.0002777928 | 92000 | 0.0003963816 | 72000 | -1.64788e-05 | 72000 | -6.372e-07 | 70000 | -7.98274e-05 | 74000 | -2.045688e-05 | 78000 | -2.049228e-05 | 72000 | -6.994413e-05 | 70000 | -7.982742e-05
72000 | -1.548869e-05 | 74000 | -1.02777e-05 | 84000 | 0.0001186596 | 92000 | 0.0002777928 | 92000 | 0.0003963816 | 74000 | -1.64965e-05 | 72000 | -2.04392e-05 | 70000 | -6.99264e-05 | 74000 | -2.045688e-05 | 74000 | -2.045688e-05 | 72000 | -6.994413e-05 | 70000 | -7.982742e-05
74000 | -1.550639e-05 | 74000 | -1.02777e-05 | 86000 | 0.0001186419 | 92000 | 0.000287743 | 92000 | 0.0003963816 | 74000 | -1.64965e-05 | 72000 | -6.372e-07 | 70000 | -6.99264e-05 | 74000 | -2.045688e-05 | 74000 | -1.055589e-05 | 72000 | -6.994413e-05 | 72000 | -7.984512e-05
72000 | -1.449859e-05 | 74000 | -1.02777e-05 | 84000 | 0.0001186596 | 92000 | 0.0002777928 | 94000 | 0.0003963462 | 74000 | -1.64965e-05 | 72000 | -6.372e-07 | 70000 | -7.98274e-05 | 76000 | -2.047458e-05 | 74000 | -1.055589e-05 | 72000 | -6.994413e-05 | 70000 | -6.002544e-05
72000 | -1.449859e-05 | 74000 | -1.02777e-05 | 84000 | 0.0001186596 | 92000 | 0.000287743 | 92000 | 0.0003963816 | 74000 | -1.64965e-05 | 72000 | -6.372e-07 | 70000 | -6.99264e-05 | 74000 | -2.045688e-05 | 74000 | -1.055589e-05 | 72000 | -6.994413e-05 | 72000 | -6.004314e-05
74000 | -1.550639e-05 | 74000 | -1.02777e-05 | 86000 | 0.0001285921 | 92000 | 0.000287743 | 92000 | 0.0003963816 | 72000 | -1.64788e-05 | 72000 | -6.372e-07 | 70000 | -7.98274e-05 | 76000 | -2.047458e-05 | 74000 | -1.055589e-05 | 72000 | -6.994413e-05 | 72000 | -6.004314e-05
72000 | -1.449859e-05 | 74000 | -1.02777e-05 | 86000 | 0.0001285921 | 92000 | 0.000287743 | 92000 | 0.0003963816 | 74000 | -1.64965e-05 | 72000 | -6.372e-07 | 70000 | -6.99264e-05 | 74000 | -2.045688e-05 | 76000 | -1.057359e-05 | 72000 | -6.994413e-05 | 70000 | -7.982742e-05
74000 | -1.451629e-05 | 74000 | -1.02777e-05 | 84000 | 0.0001186596 | 92000 | 0.000287743 | 92000 | 0.0003963816 | 74000 | -1.64965e-05 | 70000 | -6.195e-07 | 70000 | -6.99264e-05 | 76000 | -2.047458e-05 | 76000 | -2.047458e-05 | 72000 | -6.994413e-05 | 70000 | -7.982742e-05
72000 | -1.548869e-05 | 74000 | -1.02777e-05 | 84000 | 0.0001186596 | 92000 | 0.000287743 | 94000 | 0.0003963462 | 74000 | -1.64965e-05 | 72000 | -6.372e-07 | 70000 | -7.98274e-05 | 74000 | -2.045688e-05 | 74000 | -1.055589e-05 | 72000 | -6.994413e-05 | 70000 | -7.982742e-05
74000 | -1.550639e-05 | 74000 | -1.02777e-05 | 84000 | 0.0001186596 | 92000 | 0.000287743 | 94000 | 0.0003963462 | 74000 | -1.64965e-05 | 72000 | -6.372e-07 | 72000 | -6.99441e-05 | 74000 | -2.045688e-05 | 76000 | -1.057359e-05 | 72000 | -6.994413e-05 | 70000 | -7.982742e-05
74000 | -1.451629e-05 | 74000 | -1.127272e-05 | 84000 | 0.0001186596 | 92000 | 0.000287743 | 92000 | 0.0003963816 | 74000 | -1.64965e-05 | 72000 | -6.372e-07 | 72000 | -6.99441e-05 | 74000 | -2.045688e-05 | 76000 | -1.057359e-05 | 72000 | -6.994413e-05 | 70000 | -7.982742e-05
74000 | -1.451629e-05 | 74000 | -1.127272e-05 | 86000 | 0.0001285921 | 92000 | 0.000287743 | 92000 | 0.0003963816 | 72000 | -1.64788e-05 | 72000 | -2.04392e-05 | 70000 | -6.99264e-05 | 76000 | -2.047458e-05 | 76000 | -1.057359e-05 | 72000 | -6.994413e-05 | 70000 | -6.002544e-05
74000 | -1.550639e-05 | 74000 | -1.02777e-05 | 84000 | 0.0001286098 | 92000 | 0.000287743 | 92000 | 0.0003963816 | 72000 | -1.64788e-05 | 72000 | -6.372e-07 | 70000 | -6.99264e-05 | 74000 | -2.045688e-05 | 76000 | -1.057359e-05 | 72000 | -6.994413e-05 | 70000 | -7.982742e-05
74000 | -1.451629e-05 | 74000 | -1.02777e-05 | 84000 | 0.0001186596 | 92000 | 0.000287743 | 92000 | 0.0003963816 | 74000 | -1.64965e-05 | 72000 | -6.372e-07 | 70000 | -6.99264e-05 | 74000 | -2.045688e-05 | 76000 | -1.057359e-05 | 72000 | -6.994413e-05 | 70000 | -7.982742e-05
74000 | -1.550639e-05 | 74000 | -1.02777e-05 | 86000 | 0.0001186419 | 92000 | 0.000287743 | 92000 | 0.0003963816 | 72000 | -1.64788e-05 | 72000 | -2.04392e-05 | 72000 | -6.99441e-05 | 74000 | -2.045688e-05 | 76000 | -1.057359e-05 | 72000 | -6.994413e-05 | 70000 | -6.002544e-05
74000 | -1.550639e-05 | 74000 | -1.02777e-05 | 84000 | 0.0001186596 | 92000 | 0.000287743 | 94000 | 0.0003963462 | 74000 | -1.64965e-05 | 72000 | -6.372e-07 | 70000 | -6.99264e-05 | 76000 | -6.726e-07 | 76000 | -1.057359e-05 | 72000 | -6.994413e-05 | 72000 | -6.004314e-05
74000 | -1.550639e-05 | 74000 | -1.02777e-05 | 86000 | 0.0001186419 | 92000 | 0.000287743 | 92000 | 0.0003963816 | 74000 | -1.64965e-05 | 72000 | -6.372e-07 | 72000 | -7.98451e-05 | 78000 | -2.049228e-05 | 76000 | -1.057359e-05 | 72000 | -6.994413e-05 | 70000 | -6.002544e-05
74000 | -1.550639e-05 | 74000 | -1.02777e-05 | 86000 | 0.0001285921 | 90000 | 0.0002877607 | 94000 | 0.0003963462 | 74000 | -1.64965e-05 | 72000 | -6.372e-07 | 72000 | -7.98451e-05 | 76000 | -2.047458e-05 | 74000 | -1.055589e-05 | 72000 | -6.994413e-05 | 70000 | -6.002544e-05
74000 | -1.451629e-05 | 74000 | -1.02777e-05 | 86000 | 0.0001285921 | 92000 | 0.000287743 | 94000 | 0.0003963462 | 74000 | -1.55064e-05 | 72000 | -6.372e-07 | 72000 | -6.99441e-05 | 74000 | -2.045688e-05 | 76000 | -1.057359e-05 | 72000 | -6.994413e-05 | 70000 | -7.982742e-05
74000 | -1.451629e-05 | 74000 | -1.02777e-05 | 86000 | 0.0001285921 | 90000 | 0.000297711 | 94000 | 0.0003963462 | 74000 | -1.64965e-05 | 72000 | -6.372e-07 | 70000 | -6.99264e-05 | 74000 | -2.045688e-05 | 76000 | -1.057359e-05 | 72000 | -6.994413e-05 | 70000 | -6.002544e-05
74000 | -1.352619e-05 | 74000 | -1.02777e-05 | 86000 | 0.0001285921 | 92000 | 0.000287743 | 92000 | 0.0003963816 | 74000 | -1.64965e-05 | 72000 | -6.372e-07 | 72000 | -6.99441e-05 | 78000 | -2.049228e-05 | 76000 | -1.057359e-05 | 70000 | -6.992643e-05 | 72000 | -6.004314e-05
74000 | -1.550639e-05 | 74000 | -1.02777e-05 | 86000 | 0.0001186419 | 92000 | 0.0002976933 | 94000 | 0.0003963462 | 74000 | -1.64965e-05 | 72000 | -6.372e-07 | 70000 | -6.99264e-05 | 74000 | -2.045688e-05 | 76000 | -1.057359e-05 | 72000 | -6.994413e-05 | 70000 | -6.002544e-05
74000 | -1.451629e-05 | 74000 | -1.02777e-05 | 86000 | 0.0001285921 | 92000 | 0.0002976933 | 94000 | 0.0003963462 | 72000 | -1.64788e-05 | 72000 | -6.372e-07 | 70000 | -6.99264e-05 | 76000 | -2.047458e-05 | 76000 | -1.057359e-05 | 72000 | -6.994413e-05 | 70000 | -6.002544e-05
74000 | -1.451629e-05 | 74000 | -1.127272e-05 | 86000 | 0.0001285921 | 92000 | 0.000287743 | 94000 | 0.0003963462 | 74000 | -1.64965e-05 | 72000 | -6.372e-07 | 72000 | -6.99441e-05 | 76000 | -6.726e-07 | 76000 | -1.057359e-05 | 72000 | -6.994413e-05 | 70000 | -6.002544e-05
74000 | -1.451629e-05 | 74000 | -1.02777e-05 | 86000 | 0.0001285921 | 92000 | 0.000287743 | 94000 | 0.0003963462 | 74000 | -1.64965e-05 | 72000 | -6.372e-07 | 72000 | -6.99441e-05 | 76000 | -6.726e-07 | 76000 | -1.057359e-05 | 72000 | -6.994413e-05 | 70000 | -6.002544e-05
74000 | -1.451629e-05 | 74000 | -1.02777e-05 | 84000 | 0.0001286098 | 92000 | 0.0002976933 | 94000 | 0.0003963462 | 74000 | -1.64965e-05 | 72000 | -6.372e-07 | 72000 | -6.99441e-05 | 76000 | -2.047458e-05 | 76000 | -1.057359e-05 | 72000 | -6.994413e-05 | 70000 | -6.002544e-05
74000 | -1.550639e-05 | 74000 | -1.02777e-05 | 86000 | 0.0001285921 | 92000 | 0.0002976933 | 94000 | 0.0003963462 | 74000 | -1.64965e-05 | 72000 | -6.372e-07 | 70000 | -6.99264e-05 | 76000 | -2.047458e-05 | 76000 | -6.726e-07 | 72000 | -6.994413e-05 | 70000 | -6.002544e-05
74000 | -1.451629e-05 | 74000 | -1.02777e-05 | 86000 | 0.0001285921 | 92000 | 0.0002976933 | 94000 | 0.0003963462 | 74000 | -1.64965e-05 | 72000 | -6.372e-07 | 72000 | -6.99441e-05 | 74000 | -2.045688e-05 | 78000 | -1.059129e-05 | 72000 | -6.994413e-05 | 72000 | -6.004314e-05
74000 | -1.451629e-05 | 74000 | -1.02777e-05 | 84000 | 0.0001286098 | 92000 | 0.0002976933 | 92000 | 0.0003963816 | 74000 | -1.64965e-05 | 72000 | -6.372e-07 | 72000 | -6.99441e-05 | 76000 | -2.047458e-05 | 78000 | -1.059129e-05 | 72000 | -6.994413e-05 | 72000 | -6.004314e-05
74000 | -1.451629e-05 | 74000 | -1.02777e-05 | 86000 | 0.0001285921 | 92000 | 0.000287743 | 94000 | 0.0003963462 | 74000 | -1.55064e-05 | 72000 | -6.372e-07 | 70000 | -6.99264e-05 | 74000 | -6.549e-07 | 76000 | -6.726e-07 | 72000 | -6.994413e-05 | 70000 | -6.002544e-05
74000 | -1.451629e-05 | 74000 | -1.02777e-05 | 86000 | 0.0001285921 | 92000 | 0.0002976933 | 94000 | 0.0003963462 | 74000 | -1.64965e-05 | 72000 | -6.372e-07 | 72000 | -6.99441e-05 | 76000 | -2.047458e-05 | 76000 | -1.057359e-05 | 72000 | -6.994413e-05 | 72000 | -6.004314e-05
74000 | -1.451629e-05 | 74000 | -1.02777e-05 | 86000 | 0.0001285921 | 92000 | 0.0002976933 | 94000 | 0.0003963462 | 74000 | -1.64965e-05 | 72000 | -6.372e-07 | 72000 | -6.99441e-05 | 74000 | -6.549e-07 | 76000 | -1.057359e-05 | 72000 | -6.994413e-05 | 72000 | -6.004314e-05
74000 | -1.550639e-05 | 74000 | -1.02777e-05 | 86000 | 0.0001285921 | 92000 | 0.0002976933 | 96000 | 0.0003963108 | 74000 | -1.64965e-05 | 72000 | -6.372e-07 | 72000 | -6.99441e-05 | 74000 | -6.549e-07 | 74000 | -6.549e-07 | 72000 | -6.994413e-05 | 70000 | -6.002544e-05
74000 | -1.451629e-05 | 74000 | -1.02777e-05 | 86000 | 0.0001285921 | 92000 | 0.0002976933 | 94000 | 0.0003963462 | 74000 | -1.64965e-05 | 72000 | -6.372e-07 | 72000 | -6.99441e-05 | 76000 | -6.726e-07 | 76000 | -6.726e-07 | 72000 | -6.994413e-05 | 72000 | -6.004314e-05
74000 | -1.451629e-05 | 74000 | -1.02777e-05 | 86000 | 0.0001285921 | 92000 | 0.0002976933 | 94000 | 0.0003963462 | 74000 | -1.55064e-05 | 72000 | -6.372e-07 | 72000 | -6.99441e-05 | 76000 | -6.726e-07 | 78000 | -6.903e-07 | 72000 | -6.994413e-05 | 72000 | -6.004314e-05
74000 | -1.451629e-05 | 74000 | -1.02777e-05 | 86000 | 0.0001285921 | 92000 | 0.0002976933 | 94000 | 0.0003963462 | 74000 | -1.55064e-05 | 72000 | -6.372e-07 | 70000 | -6.99264e-05 | 76000 | -2.047458e-05 | 74000 | -6.549e-07 | 72000 | -6.994413e-05 | 72000 | -6.004314e-05
74000 | -1.451629e-05 | 74000 | -1.02777e-05 | 86000 | 0.0001385424 | 92000 | 0.0002976933 | 94000 | 0.0003963462 | 74000 | -1.55064e-05 | 72000 | -6.372e-07 | 70000 | -6.99264e-05 | 76000 | -6.726e-07 | 76000 | -6.726e-07 | 74000 | -6.996183e-05 | 72000 | -6.004314e-05
74000 | -1.451629e-05 | 74000 | -1.02777e-05 | 86000 | 0.0001285921 | 92000 | 0.0002976933 | 94000 | 0.0003963462 | 74000 | -1.64965e-05 | 72000 | -6.372e-07 | 72000 | -6.99441e-05 | 76000 | -6.726e-07 | 74000 | -6.549e-07 | 72000 | -6.994413e-05 | 70000 | -6.002544e-05
74000 | -1.451629e-05 | 74000 | -1.02777e-05 | 86000 | 0.0001285921 | 92000 | 0.0002976933 | 94000 | 0.0004162466 | 74000 | -1.55064e-05 | 72000 | -6.372e-07 | 72000 | -7.98451e-05 | 74000 | -2.045688e-05 | 74000 | -6.549e-07 | 72000 | -6.994413e-05 | 72000 | -6.004314e-05
74000 | -1.451629e-05 | 74000 | -9.282674e-06 | 86000 | 0.0001285921 | 92000 | 0.0002976933 | 94000 | 0.0003963462 | 74000 | -1.55064e-05 | 72000 | -6.372e-07 | 72000 | -6.99441e-05 | 76000 | -6.726e-07 | 76000 | -6.726e-07 | 72000 | -6.994413e-05 | 72000 | -6.004314e-05
74000 | -1.352619e-05 | 74000 | -1.02777e-05 | 86000 | 0.0001285921 | 92000 | 0.0002976933 | 96000 | 0.0003963108 | 74000 | -1.55064e-05 | 72000 | -6.372e-07 | 72000 | -6.99441e-05 | 76000 | -6.726e-07 | 78000 | -6.903e-07 | 72000 | -6.994413e-05 | 72000 | -6.004314e-05
74000 | -1.451629e-05 | 74000 | -1.02777e-05 | 86000 | 0.0001285921 | 92000 | 0.0002976933 | 94000 | 0.0003963462 | 74000 | -1.64965e-05 | 72000 | -6.372e-07 | 72000 | -6.99441e-05 | 76000 | -2.047458e-05 | 76000 | -6.726e-07 | 72000 | -6.994413e-05 | 72000 | -6.004314e-05
74000 | -1.352619e-05 | 74000 | -1.02777e-05 | 86000 | 0.0001285921 | 92000 | 0.0002976933 | 94000 | 0.0004162466 | 74000 | -1.64965e-05 | 72000 | -6.372e-07 | 72000 | -6.99441e-05 | 76000 | -6.726e-07 | 76000 | -6.726e-07 | 72000 | -6.994413e-05 | 72000 | -6.004314e-05
74000 | -1.451629e-05 | 74000 | -1.02777e-05 | 86000 | 0.0001385424 | 92000 | 0.0002976933 | 94000 | 0.0003963462 | 74000 | -1.55064e-05 | 72000 | -6.372e-07 | 72000 | -6.99441e-05 | 76000 | -6.726e-07 | 76000 | -6.726e-07 | 72000 | -6.994413e-05 | 72000 | -6.004314e-05
72000 | -1.350849e-05 | 74000 | -1.02777e-05 | 86000 | 0.0001285921 | 92000 | 0.0002976933 | 94000 | 0.0003963462 | 74000 | -1.55064e-05 | 74000 | -6.549e-07 | 72000 | -6.99441e-05 | 78000 | -6.903e-07 | 76000 | -6.726e-07 | 72000 | -6.994413e-05 | 72000 | -6.004314e-05
74000 | -1.352619e-05 | 74000 | -1.02777e-05 | 86000 | 0.0001285921 | 92000 | 0.0002976933 | 94000 | 0.0004162466 | 74000 | -1.64965e-05 | 72000 | -6.372e-07 | 72000 | -6.99441e-05 | 76000 | -6.726e-07 | 78000 | -6.903e-07 | 72000 | -6.994413e-05 | 72000 | -6.004314e-05
74000 | -1.451629e-05 | 74000 | -1.02777e-05 | 86000 | 0.0001285921 | 92000 | 0.0002976933 | 94000 | 0.0003963462 | 74000 | -1.55064e-05 | 72000 | -6.372e-07 | 72000 | -6.99441e-05 | 74000 | -6.549e-07 | 76000 | -6.726e-07 | 72000 | -6.994413e-05 | 72000 | -6.004314e-05
74000 | -1.451629e-05 | 74000 | -1.02777e-05 | 86000 | 0.0001385424 | 92000 | 0.0002976933 | 94000 | 0.0004162466 | 74000 | -1.55064e-05 | 72000 | 1.91648e-05 | 72000 | -6.99441e-05 | 76000 | -6.726e-07 | 76000 | -6.726e-07 | 72000 | -6.994413e-05 | 72000 | -6.004314e-05
74000 | -1.451629e-05 | 74000 | -1.02777e-05 | 86000 | 0.0001285921 | 92000 | 0.0003076435 | 94000 | 0.0004162466 | 74000 | -1.55064e-05 | 74000 | -6.549e-07 | 72000 | -6.99441e-05 | 76000 | -6.726e-07 | 78000 | -6.903e-07 | 74000 | -6.996183e-05 | 72000 | -6.004314e-05
74000 | -1.352619e-05 | 74000 | -1.02777e-05 | 86000 | 0.0001285921 | 92000 | 0.0003076435 | 94000 | 0.0004162466 | 74000 | -1.55064e-05 | 72000 | -6.372e-07 | 72000 | -6.99441e-05 | 76000 | -6.726e-07 | 76000 | -6.726e-07 | 72000 | -6.994413e-05 | 72000 | -6.004314e-05
74000 | -1.451629e-05 | 74000 | -1.02777e-05 | 88000 | 0.0001285744 | 92000 | 0.0003076435 | 96000 | 0.0004162112 | 74000 | -1.64965e-05 | 72000 | -6.372e-07 | 72000 | -6.99441e-05 | 76000 | -6.726e-07 | 76000 | -6.726e-07 | 72000 | -6.994413e-05 | 70000 | -6.002544e-05
74000 | -1.451629e-05 | 74000 | -9.282674e-06 | 86000 | 0.0001285921 | 92000 | 0.0002976933 | 94000 | 0.0004162466 | 74000 | -1.55064e-05 | 72000 | -6.372e-07 | 72000 | -6.99441e-05 | 76000 | -6.726e-07 | 78000 | -6.903e-07 | 72000 | -6.994413e-05 | 72000 | -6.004314e-05
74000 | -1.352619e-05 | 74000 | -1.02777e-05 | 86000 | 0.0001385424 | 92000 | 0.0003076435 | 94000 | 0.0004162466 | 74000 | -1.64965e-05 | 72000 | -6.372e-07 | 72000 | -6.99441e-05 | 76000 | -6.726e-07 | 78000 | -6.903e-07 | 72000 | -6.994413e-05 | 72000 | -6.004314e-05
74000 | -1.451629e-05 | 74000 | -1.02777e-05 | 86000 | 0.0001285921 | 92000 | 0.0002976933 | 94000 | 0.0004162466 | 74000 | -1.55064e-05 | 72000 | -6.372e-07 | 72000 | -6.99441e-05 | 76000 | -6.726e-07 | 76000 | -6.726e-07 | 72000 | -6.994413e-05 | 72000 | -6.004314e-05
74000 | -1.352619e-05 | 74000 | -9.282674e-06 | 86000 | 0.0001385424 | 92000 | 0.0003076435 | 94000 | 0.0004162466 | 74000 | -1.55064e-05 | 72000 | 1.91648e-05 | 72000 | -6.99441e-05 | 76000 | -6.726e-07 | 78000 | -6.903e-07 | 72000 | -6.994413e-05 | 72000 | -6.004314e-05
74000 | -1.352619e-05 | 74000 | -1.02777e-05 | 86000 | 0.0001385424 | 92000 | 0.0003076435 | 94000 | 0.0004162466 | 74000 | -1.64965e-05 | 74000 | -6.549e-07 | 72000 | -6.99441e-05 | 76000 | -6.726e-07 | 78000 | 9.21069e-06 | 72000 | -6.994413e-05 | 72000 | -6.004314e-05
74000 | -1.451629e-05 | 74000 | -1.02777e-05 | 86000 | 0.0001385424 | 92000 | 0.0003076435 | 94000 | 0.0004162466 | 74000 | -1.55064e-05 | 72000 | 1.91648e-05 | 72000 | -6.99441e-05 | 78000 | -6.903e-07 | 76000 | -6.726e-07 | 74000 | -6.996183e-05 | 72000 | -6.004314e-05
74000 | -1.451629e-05 | 74000 | -1.02777e-05 | 86000 | 0.0001385424 | 92000 | 0.0003076435 | 96000 | 0.0004162112 | 74000 | -1.55064e-05 | 74000 | -6.549e-07 | 72000 | -6.99441e-05 | 76000 | -6.726e-07 | 78000 | -6.903e-07 | 74000 | -6.996183e-05 | 72000 | -6.004314e-05
74000 | -1.451629e-05 | 74000 | -1.02777e-05 | 86000 | 0.0001385424 | 92000 | 0.0002976933 | 96000 | 0.0003963108 | 74000 | -1.55064e-05 | 74000 | 1.91471e-05 | 72000 | -6.99441e-05 | 76000 | -6.726e-07 | 78000 | 9.21069e-06 | 72000 | -6.994413e-05 | 72000 | -6.004314e-05
74000 | -1.451629e-05 | 74000 | -1.02777e-05 | 86000 | 0.0001385424 | 92000 | 0.0003076435 | 96000 | 0.0004162112 | 74000 | -1.55064e-05 | 74000 | 1.91471e-05 | 72000 | -6.99441e-05 | 76000 | -6.726e-07 | 78000 | 9.21069e-06 | 72000 | -6.994413e-05 | 72000 | -6.004314e-05
74000 | -1.352619e-05 | 74000 | -1.02777e-05 | 86000 | 0.0001385424 | 92000 | 0.0002976933 | 96000 | 0.0004162112 | 74000 | -1.55064e-05 | 74000 | -6.549e-07 | 72000 | -6.99441e-05 | 76000 | -6.726e-07 | 78000 | 9.21069e-06 | 74000 | -6.006084e-05 | 72000 | -6.004314e-05
74000 | -1.451629e-05 | 74000 | -1.02777e-05 | 86000 | 0.0001385424 | 94000 | 0.0003076258 | 96000 | 0.0004162112 | 74000 | -1.55064e-05 | 72000 | -6.372e-07 | 72000 | -6.99441e-05 | 76000 | -6.726e-07 | 78000 | 9.21069e-06 | 72000 | -6.004314e-05 | 72000 | -6.004314e-05
74000 | -1.451629e-05 | 74000 | -1.02777e-05 | 86000 | 0.0001385424 | 92000 | 0.0003076435 | 96000 | 0.0004162112 | 74000 | -1.55064e-05 | 72000 | 1.91648e-05 | 72000 | -6.99441e-05 | 78000 | -6.903e-07 | 78000 | -6.903e-07 | 74000 | -6.996183e-05 | 72000 | -6.004314e-05
74000 | -1.451629e-05 | 76000 | -1.02777e-05 | 86000 | 0.0001385424 | 92000 | 0.0002976933 | 96000 | 0.0004361117 | 74000 | -1.55064e-05 | 74000 | -6.549e-07 | 72000 | -6.99441e-05 | 78000 | -6.903e-07 | 78000 | 9.21069e-06 | 72000 | -6.994413e-05 | 72000 | -6.004314e-05
74000 | -1.352619e-05 | 76000 | -9.282674e-06 | 88000 | 0.0001385247 | 94000 | 0.0003076258 | 94000 | 0.0004162466 | 74000 | -1.55064e-05 | 74000 | 1.91471e-05 | 72000 | -6.99441e-05 | 78000 | -6.903e-07 | 78000 | 9.21069e-06 | 72000 | -6.004314e-05 | 72000 | -6.004314e-05
74000 | -1.451629e-05 | 74000 | -1.028655e-05 | 86000 | 0.0001385424 | 92000 | 0.0003076435 | 96000 | 0.0004162112 | 74000 | -1.55064e-05 | 72000 | -6.372e-07 | 72000 | -6.99441e-05 | 76000 | -6.726e-07 | 78000 | 9.21069e-06 | 74000 | -6.996183e-05 | 72000 | -6.004314e-05
74000 | -1.451629e-05 | 74000 | -9.291524e-06 | 86000 | 0.0001385424 | 92000 | 0.0003076435 | 94000 | 0.0004162466 | 74000 | -1.55064e-05 | 72000 | 1.91648e-05 | 72000 | -6.99441e-05 | 76000 | -6.726e-07 | 78000 | 9.21069e-06 | 72000 | -6.994413e-05 | 72000 | -6.004314e-05
74000 | -1.352619e-05 | 74000 | -1.02777e-05 | 86000 | 0.0001385424 | 92000 | 0.0003076435 | 96000 | 0.0004162112 | 74000 | -1.55064e-05 | 74000 | -6.549e-07 | 72000 | -6.99441e-05 | 76000 | -6.726e-07 | 78000 | 9.21069e-06 | 72000 | -6.994413e-05 | 72000 | -6.004314e-05
74000 | -1.352619e-05 | 74000 | -9.282674e-06 | 86000 | 0.0001385424 | 92000 | 0.0003076435 | 96000 | 0.0004162112 | 74000 | -1.55064e-05 | 72000 | 1.91648e-05 | 72000 | -6.99441e-05 | 76000 | -6.726e-07 | 78000 | 9.21069e-06 | 74000 | -6.006084e-05 | 72000 | -6.004314e-05
74000 | -1.352619e-05 | 76000 | -9.282674e-06 | 86000 | 0.0001385424 | 94000 | 0.0003076258 | 94000 | 0.0004162466 | 74000 | -1.55064e-05 | 74000 | 1.91471e-05 | 72000 | -6.99441e-05 | 78000 | -6.903e-07 | 76000 | 9.22839e-06 | 74000 | -6.006084e-05 | 72000 | -6.004314e-05
74000 | -1.451629e-05 | 74000 | -9.282674e-06 | 86000 | 0.0001385424 | 92000 | 0.0003076435 | 96000 | 0.0004162112 | 74000 | -1.55064e-05 | 74000 | 1.91471e-05 | 72000 | -6.99441e-05 | 78000 | -6.903e-07 | 78000 | 9.21069e-06 | 74000 | -6.996183e-05 | 72000 | -6.004314e-05
74000 | -1.352619e-05 | 76000 | -1.028655e-05 | 86000 | 0.0001385424 | 92000 | 0.0003076435 | 96000 | 0.0004361117 | 74000 | -1.55064e-05 | 74000 | 1.91471e-05 | 72000 | -6.99441e-05 | 78000 | -6.903e-07 | 78000 | 9.21069e-06 | 74000 | -6.006084e-05 | 74000 | -6.006084e-05
74000 | -1.352619e-05 | 74000 | -9.282674e-06 | 86000 | 0.0001385424 | 92000 | 0.0003076435 | 96000 | 0.0004162112 | 74000 | -1.55064e-05 | 74000 | 1.91471e-05 | 72000 | -6.99441e-05 | 76000 | -6.726e-07 | 78000 | 9.21069e-06 | 72000 | -6.994413e-05 | 72000 | -6.004314e-05
74000 | -1.352619e-05 | 74000 | -1.028655e-05 | 88000 | 0.0001385247 | 92000 | 0.0003076435 | 96000 | 0.0004162112 | 74000 | -1.55064e-05 | 74000 | -6.549e-07 | 72000 | -6.99441e-05 | 78000 | -6.903e-07 | 76000 | 9.22839e-06 | 74000 | -6.006084e-05 | 72000 | -6.004314e-05
76000 | -1.354389e-05 | 74000 | -8.287649e-06 | 86000 | 0.0001385424 | 92000 | 0.0003076435 | 96000 | 0.0004361117 | 74000 | -1.55064e-05 | 74000 | 1.91471e-05 | 72000 | -6.99441e-05 | 78000 | -6.903e-07 | 78000 | 9.21069e-06 | 74000 | -6.996183e-05 | 72000 | -6.004314e-05
74000 | -1.352619e-05 | 74000 | -9.282674e-06 | 86000 | 0.0001385424 | 92000 | 0.0003076435 | 96000 | 0.0004162112 | 74000 | -1.55064e-05 | 74000 | 1.91471e-05 | 74000 | -6.99618e-05 | 78000 | 1.911168e-05 | 78000 | 9.21069e-06 | 74000 | -6.006084e-05 | 72000 | -6.004314e-05
74000 | -1.451629e-05 | 74000 | -9.282674e-06 | 86000 | 0.0001385424 | 92000 | 0.0003076435 | 96000 | 0.0004361117 | 74000 | -1.55064e-05 | 74000 | 1.91471e-05 | 72000 | -6.99441e-05 | 78000 | -6.903e-07 | 78000 | 9.21069e-06 | 74000 | -6.006084e-05 | 72000 | -6.004314e-05
74000 | -1.352619e-05 | 74000 | -9.282674e-06 | 86000 | 0.0001385424 | 92000 | 0.0003076435 | 96000 | 0.0004361117 | 74000 | -1.55064e-05 | 74000 | 1.91471e-05 | 72000 | -6.99441e-05 | 76000 | -6.726e-07 | 78000 | 9.21069e-06 | 74000 | -6.006084e-05 | 74000 | -6.006084e-05
74000 | -1.352619e-05 | 76000 | -9.282674e-06 | 86000 | 0.0001385424 | 92000 | 0.0003076435 | 96000 | 0.0004361117 | 74000 | -1.55064e-05 | 74000 | 1.91471e-05 | 72000 | -6.99441e-05 | 76000 | -6.726e-07 | 78000 | 9.21069e-06 | 74000 | -6.006084e-05 | 72000 | -6.004314e-05
74000 | -1.352619e-05 | 76000 | -9.282674e-06 | 86000 | 0.0001385424 | 92000 | 0.0003076435 | 96000 | 0.0004361117 | 74000 | -1.55064e-05 | 74000 | 1.91471e-05 | 74000 | -6.99618e-05 | 78000 | -6.903e-07 | 78000 | 9.21069e-06 | 74000 | -6.006084e-05 | 74000 | -6.006084e-05
74000 | -1.352619e-05 | 74000 | -9.291524e-06 | 86000 | 0.0001385424 | 92000 | 0.0003076435 | 96000 | 0.0004361117 | 74000 | -1.55064e-05 | 74000 | 1.91471e-05 | 72000 | -6.99441e-05 | 76000 | -6.726e-07 | 78000 | 9.21069e-06 | 74000 | -6.006084e-05 | 74000 | -6.006084e-05
74000 | -1.352619e-05 | 76000 | -9.291524e-06 | 88000 | 0.0001385247 | 94000 | 0.0003076258 | 96000 | 0.0004361117 | 74000 | -1.55064e-05 | 74000 | 1.91471e-05 | 70000 | -6.99264e-05 | 78000 | 1.911168e-05 | 78000 | 9.21069e-06 | 72000 | -6.994413e-05 | 74000 | -6.006084e-05
74000 | -1.352619e-05 | 74000 | -9.282674e-06 | 86000 | 0.0001385424 | 92000 | 0.0003076435 | 96000 | 0.0004361117 | 74000 | -1.55064e-05 | 74000 | 1.91471e-05 | 72000 | -6.99441e-05 | 78000 | -6.903e-07 | 78000 | 9.21069e-06 | 74000 | -6.006084e-05 | 74000 | -6.006084e-05
74000 | -1.352619e-05 | 74000 | -8.296499e-06 | 86000 | 0.0001484926 | 92000 | 0.0003076435 | 96000 | 0.0004361117 | 74000 | -1.55064e-05 | 74000 | 1.91471e-05 | 72000 | -6.99441e-05 | 78000 | -6.903e-07 | 78000 | 9.21069e-06 | 74000 | -6.006084e-05 | 72000 | -6.004314e-05
74000 | -1.451629e-05 | 76000 | -9.282674e-06 | 88000 | 0.0001484749 | 92000 | 0.0003076435 | 96000 | 0.0004361117 | 74000 | -1.55064e-05 | 74000 | 1.91471e-05 | 72000 | -6.99441e-05 | 78000 | 1.911168e-05 | 78000 | 9.21069e-06 | 74000 | -6.996183e-05 | 72000 | -6.004314e-05
74000 | -1.352619e-05 | 76000 | -9.282674e-06 | 86000 | 0.0001484926 | 92000 | 0.0003076435 | 96000 | 0.0004162112 | 74000 | -1.55064e-05 | 74000 | 1.91471e-05 | 72000 | -6.99441e-05 | 78000 | -6.903e-07 | 78000 | 9.21069e-06 | 72000 | -6.994413e-05 | 74000 | -6.006084e-05
74000 | -1.352619e-05 | 74000 | -9.291524e-06 | 86000 | 0.0001484926 | 92000 | 0.0003076435 | 96000 | 0.0004361117 | 74000 | -1.55064e-05 | 74000 | 1.91471e-05 | 72000 | -6.99441e-05 | 78000 | -6.903e-07 | 78000 | 9.21069e-06 | 74000 | -6.006084e-05 | 74000 | -6.006084e-05
74000 | -1.352619e-05 | 74000 | -9.291524e-06 | 86000 | 0.0001484926 | 92000 | 0.0003076435 | 96000 | 0.0004361117 | 74000 | -1.55064e-05 | 74000 | 1.91471e-05 | 74000 | -6.99618e-05 | 78000 | -6.903e-07 | 78000 | 9.21069e-06 | 74000 | -6.006084e-05 | 72000 | -6.004314e-05
74000 | -1.352619e-05 | 76000 | -9.282674e-06 | 86000 | 0.0001484926 | 92000 | 0.0003076435 | 96000 | 0.0004361117 | 74000 | -1.55064e-05 | 74000 | 1.91471e-05 | 72000 | -6.99441e-05 | 78000 | -6.903e-07 | 78000 | 9.21069e-06 | 74000 | -6.006084e-05 | 72000 | -6.004314e-05
74000 | -1.352619e-05 | 74000 | -8.287649e-06 | 86000 | 0.0001484926 | 92000 | 0.0003076435 | 96000 | 0.0004361117 | 74000 | -1.55064e-05 | 74000 | 1.91471e-05 | 72000 | -6.99441e-05 | 78000 | -6.903e-07 | 78000 | 9.21069e-06 | 74000 | -6.006084e-05 | 72000 | -6.004314e-05
76000 | -1.354389e-05 | 76000 | -1.028655e-05 | 86000 | 0.0001484926 | 92000 | 0.0003076435 | 96000 | 0.0004361117 | 74000 | -1.55064e-05 | 74000 | 1.91471e-05 | 72000 | -6.99441e-05 | 78000 | -6.903e-07 | 78000 | 9.21069e-06 | 74000 | -6.006084e-05 | 72000 | -6.004314e-05
74000 | -1.352619e-05 | 76000 | -8.287649e-06 | 88000 | 0.0001484749 | 92000 | 0.0003076435 | 96000 | 0.0004361117 | 74000 | -1.55064e-05 | 74000 | 1.91471e-05 | 72000 | -6.99441e-05 | 78000 | -6.903e-07 | 78000 | 9.21069e-06 | 74000 | -6.996183e-05 | 72000 | -6.004314e-05
76000 | -1.255379e-05 | 76000 | -9.291524e-06 | 88000 | 0.0001385247 | 94000 | 0.0003175761 | 96000 | 0.0004361117 | 74000 | -1.55064e-05 | 74000 | 1.91471e-05 | 72000 | -6.99441e-05 | 78000 | -6.903e-07 | 78000 | 9.21069e-06 | 74000 | -6.006084e-05 | 72000 | -6.004314e-05
76000 | -1.354389e-05 | 76000 | -9.291524e-06 | 86000 | 0.0001484926 | 94000 | 0.0003175761 | 96000 | 0.0004361117 | 74000 | -1.55064e-05 | 74000 | 1.91471e-05 | 72000 | -6.99441e-05 | 78000 | -6.903e-07 | 78000 | 9.21069e-06 | 74000 | -6.006084e-05 | 72000 | -6.004314e-05
76000 | -1.354389e-05 | 76000 | -9.291524e-06 | 86000 | 0.0001484926 | 92000 | 0.0003175938 | 96000 | 0.0004361117 | 74000 | -1.55064e-05 | 74000 | 1.91471e-05 | 72000 | -6.99441e-05 | 78000 | -6.903e-07 | 78000 | 9.21069e-06 | 74000 | -6.006084e-05 | 72000 | -6.004314e-05
74000 | -1.352619e-05 | 74000 | -9.291524e-06 | 86000 | 0.0001484926 | 94000 | 0.0003076258 | 96000 | 0.0004361117 | 74000 | -1.55064e-05 | 74000 | 1.91471e-05 | 72000 | -6.99441e-05 | 78000 | -6.903e-07 | 78000 | 9.21069e-06 | 74000 | -6.006084e-05 | 74000 | -6.006084e-05
74000 | -1.352619e-05 | 74000 | -9.291524e-06 | 88000 | 0.0001484749 | 92000 | 0.0003175938 | 96000 | 0.0004361117 | 74000 | -1.55064e-05 | 74000 | 1.91471e-05 | 74000 | -6.99618e-05 | 78000 | 1.911168e-05 | 78000 | 9.21069e-06 | 74000 | -6.006084e-05 | 74000 | -6.006084e-05
74000 | -1.352619e-05 | 74000 | -1.02777e-05 | 88000 | 0.0001484749 | 92000 | 0.0003175938 | 96000 | 0.0004361117 | 74000 | -1.55064e-05 | 74000 | 1.91471e-05 | 72000 | -6.99441e-05 | 78000 | 1.911168e-05 | 78000 | 9.21069e-06 | 74000 | -6.006084e-05 | 72000 | -6.004314e-05
74000 | -1.352619e-05 | 74000 | -8.287649e-06 | 88000 | 0.0001484749 | 92000 | 0.0003175938 | 96000 | 0.0004361117 | 74000 | -1.55064e-05 | 74000 | 1.91471e-05 | 72000 | -6.99441e-05 | 78000 | 1.911168e-05 | 78000 | 9.21069e-06 | 74000 | -6.006084e-05 | 74000 | -6.006084e-05
74000 | -1.352619e-05 | 76000 | -9.282674e-06 | 88000 | 0.0001385247 | 92000 | 0.0003175938 | 96000 | 0.0004560122 | 74000 | -1.55064e-05 | 74000 | 1.91471e-05 | 72000 | -6.99441e-05 | 78000 | 1.911168e-05 | 78000 | 9.21069e-06 | 74000 | -6.006084e-05 | 72000 | -6.004314e-05
74000 | -1.352619e-05 | 74000 | -9.282674e-06 | 86000 | 0.0001484926 | 94000 | 0.0003175761 | 96000 | 0.0004361117 | 74000 | -1.55064e-05 | 74000 | 1.91471e-05 | 72000 | -6.99441e-05 | 78000 | 1.911168e-05 | 78000 | 9.21069e-06 | 74000 | -6.006084e-05 | 72000 | -6.004314e-05
76000 | -1.354389e-05 | 76000 | -9.291524e-06 | 88000 | 0.0001484749 | 94000 | 0.0003175761 | 96000 | 0.0004361117 | 74000 | -1.55064e-05 | 74000 | 1.91471e-05 | 72000 | -6.99441e-05 | 78000 | 1.911168e-05 | 78000 | 1.911168e-05 | 74000 | -6.006084e-05 | 74000 | -6.006084e-05
74000 | -1.352619e-05 | 74000 | -9.282674e-06 | 86000 | 0.0001484926 | 92000 | 0.0003175938 | 96000 | 0.0004361117 | 74000 | -1.55064e-05 | 74000 | 1.91471e-05 | 72000 | -6.99441e-05 | 78000 | 1.911168e-05 | 78000 | 1.911168e-05 | 74000 | -6.006084e-05 | 72000 | -6.004314e-05
74000 | -1.253609e-05 | 74000 | -9.291524e-06 | 86000 | 0.0001484926 | 94000 | 0.0003076258 | 98000 | 0.0004559768 | 74000 | -1.55064e-05 | 74000 | 1.91471e-05 | 74000 | -6.99618e-05 | 78000 | 1.911168e-05 | 78000 | 1.911168e-05 | 74000 | -6.006084e-05 | 72000 | -6.004314e-05
74000 | -1.352619e-05 | 74000 | -9.282674e-06 | 88000 | 0.0001484749 | 94000 | 0.0003175761 | 98000 | 0.0004360763 | 74000 | -1.55064e-05 | 74000 | 1.91471e-05 | 74000 | -6.99618e-05 | 78000 | 1.911168e-05 | 78000 | 9.21069e-06 | 74000 | -6.006084e-05 | 74000 | -6.006084e-05
76000 | -1.255379e-05 | 74000 | -9.282674e-06 | 86000 | 0.0001484926 | 94000 | 0.0003175761 | 98000 | 0.0004360763 | 76000 | -1.55241e-05 | 74000 | 1.91471e-05 | 74000 | -6.99618e-05 | 78000 | 1.911168e-05 | 78000 | 1.911168e-05 | 74000 | -6.006084e-05 | 74000 | -6.006084e-05
74000 | -1.352619e-05 | 74000 | -8.287649e-06 | 88000 | 0.0001484749 | 94000 | 0.0003175761 | 98000 | 0.0004360763 | 74000 | -1.55064e-05 | 74000 | 1.91471e-05 | 74000 | -6.99618e-05 | 78000 | 1.911168e-05 | 78000 | 1.911168e-05 | 74000 | -6.006084e-05 | 74000 | -6.006084e-05
74000 | -1.352619e-05 | 76000 | -9.282674e-06 | 88000 | 0.0001484749 | 94000 | 0.0003175761 | 96000 | 0.0004361117 | 74000 | -1.45163e-05 | 74000 | 1.91471e-05 | 74000 | -6.99618e-05 | 78000 | -6.903e-07 | 78000 | 1.911168e-05 | 74000 | -6.006084e-05 | 74000 | -6.006084e-05
76000 | -1.354389e-05 | 76000 | -8.287649e-06 | 86000 | 0.0001484926 | 94000 | 0.0003175761 | 98000 | 0.0004559768 | 74000 | -1.45163e-05 | 74000 | 1.91471e-05 | 74000 | -6.99618e-05 | 78000 | 1.911168e-05 | 78000 | 1.911168e-05 | 74000 | -6.006084e-05 | 74000 | -6.006084e-05
74000 | -1.253609e-05 | 76000 | -9.291524e-06 | 88000 | 0.0001484749 | 94000 | 0.0003175761 | 96000 | 0.0004361117 | 76000 | -1.55241e-05 | 74000 | 1.91471e-05 | 72000 | -6.99441e-05 | 78000 | 1.911168e-05 | 78000 | 1.911168e-05 | 74000 | -6.006084e-05 | 74000 | -6.006084e-05
74000 | -1.253609e-05 | 74000 | -9.291524e-06 | 86000 | 0.0001484926 | 94000 | 0.0003175761 | 96000 | 0.0004361117 | 74000 | -1.55064e-05 | 74000 | 1.91471e-05 | 74000 | -6.99618e-05 | 78000 | 1.911168e-05 | 78000 | 1.911168e-05 | 74000 | -6.006084e-05 | 74000 | -6.006084e-05
74000 | -1.253609e-05 | 76000 | -9.291524e-06 | 88000 | 0.0001484749 | 94000 | 0.0003175761 | 98000 | 0.0004559768 | 74000 | -1.55064e-05 | 74000 | 1.91471e-05 | 74000 | -6.99618e-05 | 78000 | 1.911168e-05 | 78000 | 1.911168e-05 | 74000 | -6.006084e-05 | 74000 | -6.006084e-05
76000 | -1.255379e-05 | 76000 | -8.287649e-06 | 88000 | 0.0001484749 | 94000 | 0.0003175761 | 96000 | 0.0004361117 | 74000 | -1.55064e-05 | 74000 | 1.91471e-05 | 72000 | -6.99441e-05 | 78000 | 1.911168e-05 | 78000 | 1.911168e-05 | 74000 | -6.006084e-05 | 74000 | -6.006084e-05
76000 | -1.255379e-05 | 76000 | -9.291524e-06 | 88000 | 0.0001484749 | 94000 | 0.0003175761 | 98000 | 0.0004360763 | 74000 | -1.45163e-05 | 74000 | 1.91471e-05 | 74000 | -6.99618e-05 | 78000 | 1.911168e-05 | 78000 | 1.911168e-05 | 74000 | -6.006084e-05 | 74000 | -6.006084e-05
74000 | -1.352619e-05 | 76000 | -9.291524e-06 | 88000 | 0.0001484749 | 94000 | 0.0003175761 | 98000 | 0.0004559768 | 76000 | -1.4534e-05 | 74000 | 1.91471e-05 | 74000 | -6.99618e-05 | 78000 | 1.911168e-05 | 78000 | 1.911168e-05 | 74000 | -6.006084e-05 | 74000 | -6.006084e-05
74000 | -1.253609e-05 | 76000 | -8.296499e-06 | 88000 | 0.0001484749 | 94000 | 0.0003175761 | 96000 | 0.0004560122 | 76000 | -1.55241e-05 | 74000 | 1.91471e-05 | 74000 | -6.99618e-05 | 78000 | 1.911168e-05 | 78000 | 1.911168e-05 | 74000 | -6.006084e-05 | 74000 | -6.006084e-05
74000 | -1.253609e-05 | 76000 | -8.296499e-06 | 88000 | 0.0001484749 | 94000 | 0.0003175761 | 98000 | 0.0004559768 | 76000 | -1.55241e-05 | 74000 | 1.91471e-05 | 74000 | -6.99618e-05 | 78000 | 1.911168e-05 | 78000 | 1.911168e-05 | 74000 | -6.006084e-05 | 74000 | -6.006084e-05
76000 | -1.255379e-05 | 76000 | -9.291524e-06 | 88000 | 0.0001484749 | 94000 | 0.0003175761 | 98000 | 0.0004559768 | 76000 | -1.55241e-05 | 74000 | 1.91471e-05 | 74000 | -6.99618e-05 | 78000 | 1.911168e-05 | 78000 | 1.911168e-05 | 74000 | -6.006084e-05 | 74000 | -6.006084e-05
74000 | -1.253609e-05 | 76000 | -8.296499e-06 | 88000 | 0.0001484749 | 94000 | 0.0003175761 | 98000 | 0.0004559768 | 76000 | -1.55241e-05 | 76000 | 1.91294e-05 | 74000 | -6.99618e-05 | 78000 | 1.911168e-05 | 78000 | 1.911168e-05 | 74000 | -6.006084e-05 | 74000 | -6.006084e-05
76000 | -1.354389e-05 | 76000 | -8.296499e-06 | 88000 | 0.0001484749 | 94000 | 0.0003175761 | 98000 | 0.0004559768 | 74000 | -1.55064e-05 | 74000 | 1.91471e-05 | 74000 | -6.99618e-05 | 78000 | 1.911168e-05 | 78000 | 1.911168e-05 | 74000 | -6.006084e-05 | 74000 | -6.006084e-05
76000 | -1.255379e-05 | 76000 | -8.296499e-06 | 86000 | 0.0001484926 | 94000 | 0.0003175761 | 98000 | 0.0004559768 | 76000 | -1.4534e-05 | 74000 | 1.91471e-05 | 74000 | -6.99618e-05 | 78000 | 1.911168e-05 | 78000 | 1.911168e-05 | 74000 | -6.006084e-05 | 74000 | -6.006084e-05
74000 | -1.352619e-05 | 74000 | -8.296499e-06 | 88000 | 0.0001484749 | 94000 | 0.0003175761 | 98000 | 0.0004559768 | 76000 | -1.55241e-05 | 74000 | 1.91471e-05 | 74000 | -6.99618e-05 | 78000 | 1.911168e-05 | 80000 | 1.909398e-05 | 74000 | -6.006084e-05 | 74000 | -6.006084e-05
76000 | -1.354389e-05 | 74000 | -9.291524e-06 | 88000 | 0.0001484749 | 94000 | 0.0003275263 | 98000 | 0.0004559768 | 76000 | -1.4534e-05 | 74000 | 1.91471e-05 | 74000 | -6.99618e-05 | 78000 | 1.911168e-05 | 78000 | 2.901267e-05 | 74000 | -6.006084e-05 | 74000 | -6.006084e-05
74000 | -1.253609e-05 | 76000 | -8.287649e-06 | 86000 | 0.0001484926 | 92000 | 0.0003175938 | 98000 | 0.0004559768 | 76000 | -1.55241e-05 | 74000 | 1.91471e-05 | 74000 | -6.99618e-05 | 78000 | 1.911168e-05 | 80000 | 1.909398e-05 | 74000 | -6.006084e-05 | 74000 | -6.006084e-05
74000 | -1.253609e-05 | 76000 | -8.287649e-06 | 88000 | 0.0001484749 | 94000 | 0.0003275263 | 98000 | 0.0004559768 | 76000 | -1.55241e-05 | 74000 | 1.91471e-05 | 74000 | -6.99618e-05 | 78000 | 1.911168e-05 | 78000 | 2.901267e-05 | 74000 | -6.006084e-05 | 74000 | -6.006084e-05
74000 | -1.352619e-05 | 76000 | -8.296499e-06 | 88000 | 0.0001584252 | 96000 | 0.0003275086 | 100000 | 0.0004559414 | 76000 | -1.55241e-05 | 74000 | 1.91471e-05 | 74000 | -6.99618e-05 | 78000 | 1.911168e-05 | 80000 | 1.909398e-05 | 74000 | -6.006084e-05 | 74000 | -6.006084e-05
76000 | -1.255379e-05 | 74000 | -8.296499e-06 | 88000 | 0.0001484749 | 94000 | 0.0003275263 | 98000 | 0.0004559768 | 76000 | -1.4534e-05 | 74000 | 1.91471e-05 | 74000 | -6.99618e-05 | 78000 | 1.911168e-05 | 78000 | 1.911168e-05 | 76000 | -5.017755e-05 | 74000 | -6.006084e-05
76000 | -1.255379e-05 | 76000 | -8.296499e-06 | 88000 | 0.0001584252 | 96000 | 0.0003275086 | 98000 | 0.0004559768 | 74000 | -1.45163e-05 | 74000 | 1.91471e-05 | 74000 | -6.99618e-05 | 78000 | 1.911168e-05 | 80000 | 1.909398e-05 | 74000 | -6.006084e-05 | 74000 | -6.006084e-05
76000 | -1.255379e-05 | 76000 | -8.287649e-06 | 88000 | 0.0001584252 | 96000 | 0.0003275086 | 98000 | 0.0004559768 | 76000 | -1.4534e-05 | 74000 | 1.91471e-05 | 74000 | -6.99618e-05 | 78000 | 1.911168e-05 | 80000 | 2.899497e-05 | 74000 | -6.006084e-05 | 74000 | -4.025886e-05
76000 | -1.255379e-05 | 78000 | -8.296499e-06 | 88000 | 0.0001584252 | 94000 | 0.0003275263 | 100000 | 0.0004559414 | 76000 | -1.4534e-05 | 76000 | 1.91294e-05 | 74000 | -6.99618e-05 | 78000 | 1.911168e-05 | 80000 | 2.899497e-05 | 74000 | -6.006084e-05 | 74000 | -6.006084e-05
74000 | -1.253609e-05 | 76000 | -8.296499e-06 | 88000 | 0.0001584252 | 94000 | 0.0003275263 | 98000 | 0.0004559768 | 74000 | -1.45163e-05 | 74000 | 1.91471e-05 | 74000 | -6.99618e-05 | 78000 | 1.911168e-05 | 80000 | 1.909398e-05 | 74000 | -6.006084e-05 | 74000 | -6.006084e-05
76000 | -1.255379e-05 | 76000 | -8.305349e-06 | 88000 | 0.0001584252 | 94000 | 0.0003275263 | 98000 | 0.0004559768 | 76000 | -1.4534e-05 | 74000 | 1.91471e-05 | 74000 | -6.99618e-05 | 80000 | 1.909398e-05 | 80000 | 2.899497e-05 | 74000 | -6.006084e-05 | 74000 | -6.006084e-05
76000 | -1.255379e-05 | 76000 | -8.296499e-06 | 88000 | 0.0001584252 | 94000 | 0.0003275263 | 98000 | 0.0004559768 | 76000 | -1.55241e-05 | 76000 | 1.91294e-05 | 74000 | -6.99618e-05 | 78000 | 1.911168e-05 | 80000 | 1.909398e-05 | 74000 | -6.006084e-05 | 74000 | -6.006084e-05
76000 | -1.255379e-05 | 76000 | -9.291524e-06 | 88000 | 0.0001484749 | 94000 | 0.0003275263 | 98000 | 0.0004559768 | 76000 | -1.4534e-05 | 74000 | 1.91471e-05 | 74000 | -6.99618e-05 | 78000 | 1.911168e-05 | 78000 | 2.901267e-05 | 74000 | -6.006084e-05 | 74000 | -4.025886e-05
76000 | -1.255379e-05 | 76000 | -8.296499e-06 | 88000 | 0.0001484749 | 94000 | 0.0003275263 | 98000 | 0.0004559768 | 76000 | -1.4534e-05 | 74000 | 1.91471e-05 | 74000 | -6.99618e-05 | 78000 | 1.911168e-05 | 78000 | 2.901267e-05 | 74000 | -6.006084e-05 | 74000 | -4.025886e-05
76000 | -1.255379e-05 | 76000 | -8.296499e-06 | 88000 | 0.0001584252 | 94000 | 0.0003275263 | 98000 | 0.0004559768 | 74000 | -1.55064e-05 | 76000 | 1.91294e-05 | 74000 | -6.99618e-05 | 80000 | 1.909398e-05 | 78000 | 2.901267e-05 | 74000 | -6.006084e-05 | 74000 | -6.006084e-05
76000 | -1.255379e-05 | 76000 | -8.296499e-06 | 88000 | 0.0001484749 | 94000 | 0.0003275263 | 98000 | 0.0004559768 | 74000 | -1.55064e-05 | 74000 | 3.89491e-05 | 74000 | -6.99618e-05 | 80000 | 1.909398e-05 | 80000 | 2.899497e-05 | 76000 | -6.007854e-05 | 74000 | -4.025886e-05
76000 | -1.156369e-05 | 76000 | -8.296499e-06 | 88000 | 0.0001584252 | 96000 | 0.0003275086 | 98000 | 0.0004559768 | 76000 | -1.4534e-05 | 76000 | 1.91294e-05 | 74000 | -6.99618e-05 | 78000 | 1.911168e-05 | 78000 | 2.901267e-05 | 74000 | -5.015985e-05 | 74000 | -6.006084e-05
76000 | -1.255379e-05 | 78000 | -8.296499e-06 | 88000 | 0.0001584252 | 96000 | 0.0003275086 | 100000 | 0.0004559414 | 76000 | -1.55241e-05 | 74000 | 3.89491e-05 | 74000 | -6.99618e-05 | 78000 | 1.911168e-05 | 80000 | 2.899497e-05 | 74000 | -5.015985e-05 | 74000 | -4.025886e-05
76000 | -1.255379e-05 | 78000 | -8.296499e-06 | 88000 | 0.0001584252 | 94000 | 0.0003275263 | 100000 | 0.0004559414 | 76000 | -1.4534e-05 | 74000 | 1.91471e-05 | 74000 | -6.99618e-05 | 80000 | 1.909398e-05 | 80000 | 2.899497e-05 | 76000 | -5.017755e-05 | 74000 | -4.025886e-05
76000 | -1.255379e-05 | 76000 | -8.305349e-06 | 88000 | 0.0001584252 | 94000 | 0.0003275263 | 100000 | 0.0004559414 | 76000 | -1.4534e-05 | 74000 | 1.91471e-05 | 74000 | -6.99618e-05 | 78000 | 1.911168e-05 | 80000 | 2.899497e-05 | 74000 | -5.015985e-05 | 74000 | -4.025886e-05
76000 | -1.255379e-05 | 76000 | -9.300374e-06 | 88000 | 0.0001584252 | 96000 | 0.0003275086 | 100000 | 0.0004559414 | 76000 | -1.4534e-05 | 76000 | 1.91294e-05 | 74000 | -6.99618e-05 | 80000 | 1.909398e-05 | 80000 | 2.899497e-05 | 74000 | -6.006084e-05 | 74000 | -4.025886e-05
76000 | -1.255379e-05 | 76000 | -8.296499e-06 | 88000 | 0.0001484749 | 96000 | 0.0003275086 | 98000 | 0.0004559768 | 76000 | -1.55241e-05 | 76000 | 1.91294e-05 | 74000 | -6.99618e-05 | 78000 | 1.911168e-05 | 80000 | 2.899497e-05 | 74000 | -5.015985e-05 | 74000 | -4.025886e-05
76000 | -1.255379e-05 | 78000 | -8.296499e-06 | 88000 | 0.0001584252 | 96000 | 0.0003275086 | 100000 | 0.0004559414 | 76000 | -1.4534e-05 | 76000 | 1.91294e-05 | 74000 | -6.99618e-05 | 80000 | 1.909398e-05 | 80000 | 2.899497e-05 | 74000 | -5.015985e-05 | 74000 | -4.025886e-05
74000 | -1.154599e-05 | 76000 | -8.296499e-06 | 88000 | 0.0001584252 | 94000 | 0.0003275263 | 100000 | 0.0004559414 | 74000 | -1.45163e-05 | 74000 | 3.89491e-05 | 74000 | -6.99618e-05 | 80000 | 1.909398e-05 | 80000 | 3.889596e-05 | 76000 | -6.007854e-05 | 74000 | -4.025886e-05
76000 | -1.156369e-05 | 76000 | -8.305349e-06 | 88000 | 0.0001584252 | 94000 | 0.0003275263 | 98000 | 0.0004559768 | 76000 | -1.4534e-05 | 76000 | 1.91294e-05 | 74000 | -6.99618e-05 | 80000 | 1.909398e-05 | 80000 | 3.889596e-05 | 74000 | -5.015985e-05 | 74000 | -4.025886e-05
76000 | -1.156369e-05 | 76000 | -8.296499e-06 | 88000 | 0.0001584252 | 96000 | 0.0003275086 | 98000 | 0.0004559768 | 76000 | -1.4534e-05 | 76000 | 3.89314e-05 | 74000 | -6.99618e-05 | 80000 | 1.909398e-05 | 80000 | 2.899497e-05 | 74000 | -5.015985e-05 | 76000 | -4.027656e-05
76000 | -1.255379e-05 | 76000 | -8.296499e-06 | 88000 | 0.0001584252 | 96000 | 0.0003275086 | 98000 | 0.0004559768 | 74000 | -1.45163e-05 | 76000 | 3.89314e-05 | 74000 | -6.99618e-05 | 78000 | 1.911168e-05 | 80000 | 2.899497e-05 | 74000 | -5.015985e-05 | 74000 | -6.006084e-05
76000 | -1.255379e-05 | 76000 | -8.296499e-06 | 88000 | 0.0001584252 | 94000 | 0.0003275263 | 100000 | 0.0004559414 | 76000 | -1.4534e-05 | 76000 | 1.91294e-05 | 74000 | -6.99618e-05 | 78000 | 1.911168e-05 | 80000 | 2.899497e-05 | 74000 | -5.015985e-05 | 74000 | -4.025886e-05
76000 | -1.156369e-05 | 76000 | -8.296499e-06 | 88000 | 0.0001584252 | 94000 | 0.0003275263 | 100000 | 0.0004559414 | 76000 | -1.4534e-05 | 74000 | 1.91471e-05 | 74000 | -6.99618e-05 | 80000 | 1.909398e-05 | 80000 | 2.899497e-05 | 74000 | -5.015985e-05 | 74000 | -4.025886e-05
76000 | -1.156369e-05 | 76000 | -8.296499e-06 | 88000 | 0.0001584252 | 96000 | 0.0003275086 | 100000 | 0.0004559414 | 76000 | -1.4534e-05 | 76000 | 1.91294e-05 | 74000 | -6.99618e-05 | 80000 | 1.909398e-05 | 80000 | 3.889596e-05 | 74000 | -6.006084e-05 | 74000 | -6.006084e-05
76000 | -1.255379e-05 | 76000 | -8.296499e-06 | 88000 | 0.0001584252 | 94000 | 0.0003275263 | 100000 | 0.0004559414 | 76000 | -1.4534e-05 | 76000 | 1.91294e-05 | 74000 | -6.99618e-05 | 80000 | 1.909398e-05 | 80000 | 3.889596e-05 | 74000 | -5.015985e-05 | 74000 | -4.025886e-05
76000 | -1.255379e-05 | 76000 | -9.291524e-06 | 88000 | 0.0001584252 | 96000 | 0.0003275086 | 100000 | 0.0004559414 | 76000 | -1.35439e-05 | 76000 | 1.91294e-05 | 74000 | -6.99618e-05 | 80000 | 1.909398e-05 | 80000 | 3.889596e-05 | 76000 | -6.007854e-05 | 74000 | -4.025886e-05
76000 | -1.255379e-05 | 76000 | -8.296499e-06 | 88000 | 0.0001584252 | 96000 | 0.0003275086 | 100000 | 0.0004559414 | 76000 | -1.4534e-05 | 76000 | 1.91294e-05 | 74000 | -6.99618e-05 | 80000 | 1.909398e-05 | 78000 | 2.901267e-05 | 76000 | -5.017755e-05 | 74000 | -4.025886e-05
76000 | -1.255379e-05 | 76000 | -7.301474e-06 | 88000 | 0.0001584252 | 96000 | 0.0003275086 | 98000 | 0.0004559768 | 76000 | -1.35439e-05 | 76000 | 1.91294e-05 | 74000 | -6.99618e-05 | 78000 | 1.911168e-05 | 80000 | 3.889596e-05 | 74000 | -5.015985e-05 | 74000 | -4.025886e-05
76000 | -1.156369e-05 | 76000 | -8.296499e-06 | 88000 | 0.0001584252 | 94000 | 0.0003275263 | 100000 | 0.0004559414 | 76000 | -1.4534e-05 | 76000 | 1.91294e-05 | 74000 | -6.99618e-05 | 78000 | 1.911168e-05 | 80000 | 3.889596e-05 | 76000 | -5.017755e-05 | 74000 | -4.025886e-05
76000 | -1.255379e-05 | 76000 | -8.296499e-06 | 88000 | 0.0001584252 | 94000 | 0.0003275263 | 100000 | 0.0004559414 | 76000 | -1.4534e-05 | 74000 | 3.89491e-05 | 74000 | -6.99618e-05 | 80000 | 1.909398e-05 | 80000 | 3.889596e-05 | 76000 | -5.017755e-05 | 76000 | -4.027656e-05
76000 | -1.156369e-05 | 76000 | -8.296499e-06 | 88000 | 0.0001584252 | 96000 | 0.0003275086 | 100000 | 0.0004559414 | 76000 | -1.4534e-05 | 76000 | 3.89314e-05 | 74000 | -6.99618e-05 | 80000 | 1.909398e-05 | 80000 | 3.889596e-05 | 74000 | -5.015985e-05 | 74000 | -4.025886e-05
76000 | -1.156369e-05 | 74000 | -7.301474e-06 | 88000 | 0.0001584252 | 94000 | 0.0003275263 | 100000 | 0.0004559414 | 76000 | -1.4534e-05 | 76000 | 3.89314e-05 | 74000 | -6.99618e-05 | 80000 | 1.909398e-05 | 80000 | 3.889596e-05 | 76000 | -5.017755e-05 | 74000 | -4.025886e-05
76000 | -1.255379e-05 | 76000 | -7.301474e-06 | 88000 | 0.0001584252 | 96000 | 0.0003275086 | 98000 | 0.0004559768 | 76000 | -1.4534e-05 | 76000 | 3.89314e-05 | 74000 | -6.99618e-05 | 80000 | 1.909398e-05 | 80000 | 3.889596e-05 | 74000 | -5.015985e-05 | 74000 | -4.025886e-05
76000 | -1.156369e-05 | 76000 | -8.287649e-06 | 88000 | 0.0001584252 | 96000 | 0.0003275086 | 100000 | 0.0004559414 | 76000 | -1.4534e-05 | 76000 | 3.89314e-05 | 74000 | -6.99618e-05 | 80000 | 1.909398e-05 | 80000 | 3.889596e-05 | 76000 | -6.007854e-05 | 74000 | -4.025886e-05
76000 | -1.156369e-05 | 78000 | -8.296499e-06 | 88000 | 0.0001584252 | 96000 | 0.0003275086 | 100000 | 0.0004559414 | 78000 | -1.45517e-05 | 76000 | 3.89314e-05 | 74000 | -6.99618e-05 | 80000 | 1.909398e-05 | 80000 | 3.889596e-05 | 76000 | -5.017755e-05 | 76000 | -4.027656e-05
76000 | -1.156369e-05 | 76000 | -7.301474e-06 | 88000 | 0.0001584252 | 96000 | 0.0003275086 | 100000 | 0.0004758419 | 76000 | -1.4534e-05 | 76000 | 3.89314e-05 | 74000 | -6.99618e-05 | 80000 | 1.909398e-05 | 80000 | 3.889596e-05 | 76000 | -5.017755e-05 | 74000 | -4.025886e-05
76000 | -1.255379e-05 | 76000 | -8.305349e-06 | 88000 | 0.0001584252 | 96000 | 0.0003275086 | 100000 | 0.0004758419 | 76000 | -1.35439e-05 | 76000 | 3.89314e-05 | 74000 | -6.99618e-05 | 80000 | 1.909398e-05 | 80000 | 3.889596e-05 | 74000 | -5.015985e-05 | 74000 | -4.025886e-05
76000 | -1.156369e-05 | 76000 | -8.296499e-06 | 88000 | 0.0001584252 | 96000 | 0.0003275086 | 100000 | 0.0004559414 | 76000 | -1.4534e-05 | 76000 | 3.89314e-05 | 74000 | -6.99618e-05 | 80000 | 1.909398e-05 | 80000 | 3.889596e-05 | 76000 | -5.017755e-05 | 74000 | -4.025886e-05
76000 | -1.255379e-05 | 76000 | -8.296499e-06 | 88000 | 0.0001584252 | 96000 | 0.0003275086 | 100000 | 0.0004559414 | 76000 | -1.4534e-05 | 76000 | 3.89314e-05 | 74000 | -6.99618e-05 | 80000 | 1.909398e-05 | 80000 | 3.889596e-05 | 74000 | -5.015985e-05 | 76000 | -4.027656e-05
76000 | -1.255379e-05 | 76000 | -7.301474e-06 | 88000 | 0.0001584252 | 96000 | 0.0003275086 | 100000 | 0.0004758419 | 76000 | -1.35439e-05 | 74000 | 3.89491e-05 | 74000 | -6.99618e-05 | 80000 | 1.909398e-05 | 80000 | 3.889596e-05 | 76000 | -5.017755e-05 | 76000 | -4.027656e-05
76000 | -1.156369e-05 | 76000 | -8.296499e-06 | 88000 | 0.0001584252 | 96000 | 0.0003374589 | 100000 | 0.0004758419 | 76000 | -1.4534e-05 | 76000 | 3.89314e-05 | 74000 | -6.99618e-05 | 80000 | 1.909398e-05 | 80000 | 3.889596e-05 | 74000 | -5.015985e-05 | 76000 | -2.047458e-05
78000 | -1.257149e-05 | 76000 | -7.301474e-06 | 88000 | 0.0001584252 | 96000 | 0.0003275086 | 100000 | 0.0004758419 | 76000 | -1.35439e-05 | 74000 | 3.89491e-05 | 74000 | -6.99618e-05 | 80000 | 1.909398e-05 | 80000 | 3.889596e-05 | 76000 | -5.017755e-05 | 74000 | -4.025886e-05
76000 | -1.156369e-05 | 78000 | -8.296499e-06 | 88000 | 0.0001584252 | 94000 | 0.0003275263 | 100000 | 0.0004758419 | 78000 | -1.45517e-05 | 76000 | 3.89314e-05 | 74000 | -6.99618e-05 | 80000 | 3.889596e-05 | 80000 | 3.889596e-05 | 76000 | -5.017755e-05 | 74000 | -4.025886e-05
76000 | -1.255379e-05 | 78000 | -8.296499e-06 | 88000 | 0.0001584252 | 96000 | 0.0003275086 | 100000 | 0.0004957424 | 76000 | -1.35439e-05 | 76000 | 3.89314e-05 | 74000 | -6.99618e-05 | 80000 | 1.909398e-05 | 80000 | 3.889596e-05 | 76000 | -5.017755e-05 | 76000 | -4.027656e-05
76000 | -1.156369e-05 | 76000 | -8.305349e-06 | 90000 | 0.0001584075 | 96000 | 0.0003275086 | 100000 | 0.0004559414 | 78000 | -1.45517e-05 | 76000 | 3.89314e-05 | 74000 | -6.99618e-05 | 80000 | 1.909398e-05 | 82000 | 3.887826e-05 | 74000 | -5.015985e-05 | 74000 | -4.025886e-05
78000 | -1.257149e-05 | 76000 | -8.305349e-06 | 88000 | 0.0001584252 | 96000 | 0.0003275086 | 100000 | 0.0004758419 | 76000 | -1.35439e-05 | 76000 | 3.89314e-05 | 74000 | -6.99618e-05 | 80000 | 1.909398e-05 | 80000 | 3.889596e-05 | 76000 | -5.017755e-05 | 74000 | -4.025886e-05
78000 | -1.158139e-05 | 76000 | -8.296499e-06 | 90000 | 0.0001584075 | 96000 | 0.0003275086 | 100000 | 0.0004758419 | 76000 | -1.35439e-05 | 76000 | 3.89314e-05 | 74000 | -6.99618e-05 | 80000 | 1.909398e-05 | 80000 | 3.889596e-05 | 76000 | -5.017755e-05 | 74000 | -4.025886e-05
76000 | -1.156369e-05 | 78000 | -8.296499e-06 | 90000 | 0.0001584075 | 96000 | 0.0003275086 | 100000 | 0.0004758419 | 76000 | -1.35439e-05 | 76000 | 3.89314e-05 | 74000 | -6.99618e-05 | 80000 | 3.889596e-05 | 82000 | 4.877925e-05 | 76000 | -5.017755e-05 | 74000 | -4.025886e-05
78000 | -1.158139e-05 | 76000 | -8.296499e-06 | 88000 | 0.0001584252 | 96000 | 0.0003374589 | 100000 | 0.0004758419 | 76000 | -1.35439e-05 | 74000 | 3.89491e-05 | 74000 | -6.99618e-05 | 80000 | 3.889596e-05 | 80000 | 3.889596e-05 | 74000 | -5.015985e-05 | 74000 | -4.025886e-05
76000 | -1.156369e-05 | 76000 | -8.305349e-06 | 88000 | 0.0001584252 | 96000 | 0.0003275086 | 100000 | 0.0004758419 | 76000 | -1.35439e-05 | 76000 | 3.89314e-05 | 76000 | -6.99795e-05 | 80000 | 3.889596e-05 | 82000 | 4.877925e-05 | 76000 | -5.017755e-05 | 74000 | -4.025886e-05
76000 | -1.156369e-05 | 76000 | -8.296499e-06 | 90000 | 0.0001584075 | 96000 | 0.0003374589 | 102000 | 0.0004758065 | 78000 | -1.35616e-05 | 76000 | 3.89314e-05 | 74000 | -6.99618e-05 | 80000 | 3.889596e-05 | 82000 | 3.887826e-05 | 76000 | -5.017755e-05 | 74000 | -4.025886e-05
76000 | -1.255379e-05 | 76000 | -7.301474e-06 | 88000 | 0.0001584252 | 96000 | 0.0003374589 | 100000 | 0.0004758419 | 76000 | -1.35439e-05 | 76000 | 3.89314e-05 | 74000 | -6.99618e-05 | 80000 | 3.889596e-05 | 80000 | 4.879695e-05 | 76000 | -5.017755e-05 | 76000 | -2.047458e-05
76000 | -1.156369e-05 | 76000 | -7.301474e-06 | 90000 | 0.0001584075 | 96000 | 0.0003275086 | 100000 | 0.0004758419 | 76000 | -1.35439e-05 | 76000 | 3.89314e-05 | 74000 | -6.99618e-05 | 82000 | 1.907628e-05 | 82000 | 4.877925e-05 | 76000 | -5.017755e-05 | 76000 | -4.027656e-05
78000 | -1.257149e-05 | 76000 | -8.296499e-06 | 90000 | 0.0001584075 | 96000 | 0.0003275086 | 100000 | 0.0004957424 | 76000 | -1.4534e-05 | 76000 | 3.89314e-05 | 74000 | -6.99618e-05 | 80000 | 3.889596e-05 | 80000 | 3.889596e-05 | 76000 | -5.017755e-05 | 74000 | -4.025886e-05
76000 | -1.156369e-05 | 78000 | -7.301474e-06 | 90000 | 0.0001683577 | 96000 | 0.0003275086 | 100000 | 0.0004758419 | 76000 | -1.4534e-05 | 76000 | 3.89314e-05 | 74000 | -6.99618e-05 | 80000 | 3.889596e-05 | 82000 | 3.887826e-05 | 76000 | -5.017755e-05 | 76000 | -4.027656e-05
78000 | -1.257149e-05 | 78000 | -7.301474e-06 | 90000 | 0.0001683577 | 96000 | 0.0003374589 | 100000 | 0.0004758419 | 78000 | -1.45517e-05 | 76000 | 3.89314e-05 | 74000 | -6.99618e-05 | 80000 | 1.909398e-05 | 82000 | 4.877925e-05 | 76000 | -5.017755e-05 | 76000 | -4.027656e-05
76000 | -1.156369e-05 | 78000 | -7.310324e-06 | 90000 | 0.0001584075 | 96000 | 0.0003374589 | 100000 | 0.0004758419 | 76000 | -1.35439e-05 | 78000 | 3.89137e-05 | 74000 | -6.99618e-05 | 80000 | 1.909398e-05 | 82000 | 4.877925e-05 | 74000 | -5.015985e-05 | 76000 | -2.047458e-05
76000 | -1.156369e-05 | 78000 | -8.305349e-06 | 88000 | 0.0001584252 | 96000 | 0.0003374589 | 100000 | 0.0004758419 | 76000 | -1.35439e-05 | 78000 | 3.89137e-05 | 74000 | -6.99618e-05 | 80000 | 1.909398e-05 | 80000 | 4.879695e-05 | 76000 | -5.017755e-05 | 74000 | -4.025886e-05
76000 | -1.156369e-05 | 76000 | -8.305349e-06 | 90000 | 0.0001584075 | 96000 | 0.0003374589 | 100000 | 0.0004758419 | 78000 | -1.35616e-05 | 76000 | 3.89314e-05 | 74000 | -6.99618e-05 | 82000 | 1.907628e-05 | 80000 | 4.879695e-05 | 76000 | -5.017755e-05 | 76000 | -4.027656e-05
76000 | -1.156369e-05 | 78000 | -7.310324e-06 | 90000 | 0.0001584075 | 96000 | 0.0003374589 | 100000 | 0.0004758419 | 76000 | -1.35439e-05 | 76000 | 3.89314e-05 | 74000 | -6.00608e-05 | 80000 | 3.889596e-05 | 82000 | 3.887826e-05 | 76000 | -5.017755e-05 | 74000 | -4.025886e-05
78000 | -1.158139e-05 | 78000 | -8.296499e-06 | 88000 | 0.0001683754 | 96000 | 0.0003374589 | 100000 | 0.0004758419 | 76000 | -1.35439e-05 | 76000 | 3.89314e-05 | 76000 | -6.99795e-05 | 82000 | 3.887826e-05 | 82000 | 4.877925e-05 | 76000 | -5.017755e-05 | 76000 | -4.027656e-05
76000 | -1.156369e-05 | 78000 | -8.305349e-06 | 88000 | 0.0001584252 | 96000 | 0.0003374589 | 100000 | 0.0004957424 | 78000 | -1.35616e-05 | 78000 | 3.89137e-05 | 74000 | -6.99618e-05 | 80000 | 1.909398e-05 | 80000 | 4.879695e-05 | 76000 | -5.017755e-05 | 74000 | -2.045688e-05
76000 | -1.156369e-05 | 78000 | -7.310324e-06 | 88000 | 0.0001584252 | 96000 | 0.0003374589 | 100000 | 0.0004758419 | 78000 | -1.45517e-05 | 76000 | 3.89314e-05 | 74000 | -6.99618e-05 | 80000 | 3.889596e-05 | 80000 | 4.879695e-05 | 76000 | -5.017755e-05 | 74000 | -2.045688e-05
76000 | -1.156369e-05 | 78000 | -8.305349e-06 | 90000 | 0.0001584075 | 96000 | 0.0003374589 | 100000 | 0.0004957424 | 76000 | -1.35439e-05 | 76000 | 3.89314e-05 | 74000 | -6.99618e-05 | 80000 | 3.889596e-05 | 80000 | 4.879695e-05 | 76000 | -5.017755e-05 | 76000 | -2.047458e-05
78000 | -1.158139e-05 | 78000 | -8.305349e-06 | 90000 | 0.0001584075 | 96000 | 0.0003374589 | 100000 | 0.0004758419 | 76000 | -1.35439e-05 | 76000 | 3.89314e-05 | 74000 | -6.99618e-05 | 80000 | 3.889596e-05 | 82000 | 4.877925e-05 | 76000 | -5.017755e-05 | 76000 | -4.027656e-05
76000 | -1.156369e-05 | 78000 | -7.310324e-06 | 90000 | 0.0001584075 | 96000 | 0.0003374589 | 100000 | 0.0004957424 | 78000 | -1.35616e-05 | 78000 | 3.89137e-05 | 76000 | -6.99795e-05 | 80000 | 3.889596e-05 | 82000 | 4.877925e-05 | 76000 | -5.017755e-05 | 76000 | -2.047458e-05
78000 | -1.158139e-05 | 76000 | -8.305349e-06 | 88000 | 0.0001683754 | 96000 | 0.0003374589 | 100000 | 0.0004957424 | 76000 | -1.35439e-05 | 76000 | 3.89314e-05 | 76000 | -6.99795e-05 | 80000 | 3.889596e-05 | 82000 | 4.877925e-05 | 76000 | -5.017755e-05 | 76000 | -2.047458e-05
76000 | -1.156369e-05 | 78000 | -8.305349e-06 | 90000 | 0.0001584075 | 96000 | 0.0003374589 | 100000 | 0.0004957424 | 78000 | -1.35616e-05 | 76000 | 3.89314e-05 | 76000 | -6.99795e-05 | 80000 | 3.889596e-05 | 80000 | 4.879695e-05 | 76000 | -5.017755e-05 | 74000 | -2.045688e-05
76000 | -1.156369e-05 | 78000 | -7.301474e-06 | 90000 | 0.0001683577 | 96000 | 0.0003374589 | 100000 | 0.0004758419 | 76000 | -1.35439e-05 | 76000 | 5.87333e-05 | 74000 | -6.00608e-05 | 82000 | 3.887826e-05 | 82000 | 4.877925e-05 | 76000 | -5.017755e-05 | 74000 | -2.045688e-05
78000 | -1.158139e-05 | 78000 | -7.310324e-06 | 88000 | 0.0001683754 | 96000 | 0.0003374589 | 102000 | 0.000495707 | 76000 | -1.35439e-05 | 76000 | 3.89314e-05 | 76000 | -6.99795e-05 | 82000 | 3.887826e-05 | 82000 | 4.877925e-05 | 76000 | -5.017755e-05 | 78000 | -4.029426e-05
76000 | -1.156369e-05 | 78000 | -7.310324e-06 | 90000 | 0.0001584075 | 96000 | 0.0003374589 | 102000 | 0.000495707 | 76000 | -1.35439e-05 | 76000 | 3.89314e-05 | 76000 | -6.99795e-05 | 80000 | 1.909398e-05 | 82000 | 4.877925e-05 | 76000 | -5.017755e-05 | 76000 | -4.027656e-05
76000 | -1.156369e-05 | 78000 | -8.305349e-06 | 90000 | 0.0001683577 | 96000 | 0.0003374589 | 102000 | 0.0004758065 | 76000 | -1.4534e-05 | 76000 | 5.87333e-05 | 76000 | -6.00785e-05 | 82000 | 3.887826e-05 | 82000 | 4.877925e-05 | 76000 | -5.017755e-05 | 74000 | -2.045688e-05
78000 | -1.158139e-05 | 78000 | -7.310324e-06 | 90000 | 0.0001683577 | 96000 | 0.0003374589 | 100000 | 0.0004957424 | 78000 | -1.35616e-05 | 76000 | 5.87333e-05 | 76000 | -6.00785e-05 | 80000 | 3.889596e-05 | 82000 | 4.877925e-05 | 76000 | -5.017755e-05 | 76000 | -2.047458e-05
76000 | -1.156369e-05 | 78000 | -7.310324e-06 | 90000 | 0.0001683577 | 96000 | 0.0003374589 | 102000 | 0.0004758065 | 76000 | -1.35439e-05 | 78000 | 3.89137e-05 | 76000 | -6.00785e-05 | 82000 | 3.887826e-05 | 82000 | 4.877925e-05 | 76000 | -5.017755e-05 | 76000 | -4.027656e-05
76000 | -1.156369e-05 | 78000 | -8.305349e-06 | 90000 | 0.0001584075 | 98000 | 0.0003374412 | 100000 | 0.0004957424 | 78000 | -1.35616e-05 | 78000 | 3.89137e-05 | 76000 | -6.99795e-05 | 82000 | 3.887826e-05 | 82000 | 4.877925e-05 | 76000 | -5.017755e-05 | 76000 | -2.047458e-05
78000 | -1.158139e-05 | 76000 | -7.310324e-06 | 90000 | 0.0001683577 | 96000 | 0.0003374589 | 102000 | 0.000495707 | 76000 | -1.35439e-05 | 78000 | 3.89137e-05 | 74000 | -6.00608e-05 | 80000 | 3.889596e-05 | 82000 | 4.877925e-05 | 78000 | -5.019525e-05 | 76000 | -2.047458e-05
76000 | -1.156369e-05 | 78000 | -7.310324e-06 | 90000 | 0.0001683577 | 98000 | 0.0003374412 | 102000 | 0.000495707 | 78000 | -1.45517e-05 | 78000 | 3.89137e-05 | 76000 | -6.99795e-05 | 82000 | 3.887826e-05 | 82000 | 4.877925e-05 | 76000 | -5.017755e-05 | 76000 | -2.047458e-05
78000 | -1.158139e-05 | 78000 | -8.296499e-06 | 90000 | 0.0001683577 | 96000 | 0.0003374589 | 100000 | 0.0004957424 | 78000 | -1.35616e-05 | 78000 | 3.89137e-05 | 74000 | -6.99618e-05 | 82000 | 3.887826e-05 | 82000 | 4.877925e-05 | 76000 | -5.017755e-05 | 76000 | -2.047458e-05
78000 | -1.158139e-05 | 76000 | -7.310324e-06 | 88000 | 0.0001683754 | 98000 | 0.0003374412 | 100000 | 0.0004957424 | 76000 | -1.35439e-05 | 76000 | 5.87333e-05 | 74000 | -6.00608e-05 | 82000 | 3.887826e-05 | 82000 | 4.877925e-05 | 76000 | -5.017755e-05 | 78000 | -4.029426e-05
76000 | -1.156369e-05 | 78000 | -7.310324e-06 | 90000 | 0.0001683577 | 98000 | 0.0003374412 | 102000 | 0.000495707 | 76000 | -1.25538e-05 | 78000 | 3.89137e-05 | 74000 | -6.00608e-05 | 82000 | 3.887826e-05 | 82000 | 4.877925e-05 | 78000 | -5.019525e-05 | 76000 | -4.027656e-05
78000 | -1.158139e-05 | 78000 | -7.301474e-06 | 90000 | 0.0001683577 | 96000 | 0.0003374589 | 102000 | 0.000495707 | 76000 | -1.35439e-05 | 78000 | 5.87156e-05 | 76000 | -6.99795e-05 | 80000 | 3.889596e-05 | 82000 | 4.877925e-05 | 76000 | -5.017755e-05 | 76000 | -2.047458e-05
76000 | -1.156369e-05 | 78000 | -8.305349e-06 | 90000 | 0.0001683577 | 96000 | 0.0003374589 | 102000 | 0.000495707 | 76000 | -1.35439e-05 | 78000 | 5.87156e-05 | 74000 | -6.99618e-05 | 82000 | 3.887826e-05 | 82000 | 4.877925e-05 | 78000 | -5.019525e-05 | 78000 | -2.049228e-05
78000 | -1.158139e-05 | 78000 | -7.310324e-06 | 90000 | 0.0001683577 | 96000 | 0.0003374589 | 102000 | 0.000495707 | 76000 | -1.25538e-05 | 76000 | 5.87333e-05 | 74000 | -6.99618e-05 | 82000 | 3.887826e-05 | 82000 | 4.877925e-05 | 76000 | -5.017755e-05 | 78000 | -2.049228e-05
78000 | -1.158139e-05 | 78000 | -7.310324e-06 | 90000 | 0.0001683577 | 98000 | 0.0003374412 | 102000 | 0.000495707 | 78000 | -1.35616e-05 | 76000 | 3.89314e-05 | 76000 | -6.99795e-05 | 82000 | 3.887826e-05 | 82000 | 4.877925e-05 | 76000 | -5.017755e-05 | 74000 | -2.045688e-05
76000 | -1.156369e-05 | 78000 | -7.310324e-06 | 88000 | 0.0001683754 | 96000 | 0.0003374589 | 102000 | 0.000495707 | 76000 | -1.35439e-05 | 78000 | 5.87156e-05 | 74000 | -6.00608e-05 | 82000 | 3.887826e-05 | 82000 | 4.877925e-05 | 76000 | -5.017755e-05 | 76000 | -2.047458e-05
78000 | -1.158139e-05 | 78000 | -7.310324e-06 | 90000 | 0.0001683577 | 96000 | 0.0003374589 | 102000 | 0.0005156075 | 76000 | -1.35439e-05 | 78000 | 5.87156e-05 | 74000 | -6.99618e-05 | 82000 | 3.887826e-05 | 82000 | 4.877925e-05 | 76000 | -4.027656e-05 | 74000 | -4.025886e-05
78000 | -1.158139e-05 | 76000 | -7.310324e-06 | 90000 | 0.0001683577 | 96000 | 0.0003374589 | 102000 | 0.000495707 | 76000 | -1.35439e-05 | 78000 | 5.87156e-05 | 74000 | -6.00608e-05 | 82000 | 3.887826e-05 | 82000 | 4.877925e-05 | 76000 | -5.017755e-05 | 76000 | -2.047458e-05
78000 | -1.158139e-05 | 78000 | -7.310324e-06 | 90000 | 0.0001683577 | 96000 | 0.0003374589 | 102000 | 0.000495707 | 78000 | -1.35616e-05 | 78000 | 5.87156e-05 | 76000 | -6.00785e-05 | 82000 | 3.887826e-05 | 82000 | 4.877925e-05 | 78000 | -5.019525e-05 | 76000 | -4.027656e-05
78000 | -1.158139e-05 | 76000 | -7.301474e-06 | 90000 | 0.0001683577 | 98000 | 0.0003473914 | 100000 | 0.0004957424 | 76000 | -1.25538e-05 | 78000 | 5.87156e-05 | 76000 | -6.00785e-05 | 82000 | 3.887826e-05 | 82000 | 4.877925e-05 | 76000 | -4.027656e-05 | 78000 | -4.029426e-05
78000 | -1.158139e-05 | 76000 | -7.310324e-06 | 90000 | 0.0001683577 | 96000 | 0.0003374589 | 102000 | 0.000495707 | 78000 | -1.25715e-05 | 78000 | 5.87156e-05 | 74000 | -6.00608e-05 | 82000 | 3.887826e-05 | 82000 | 4.877925e-05 | 78000 | -5.019525e-05 | 76000 | -2.047458e-05
78000 | -1.158139e-05 | 78000 | -7.301474e-06 | 90000 | 0.0001683577 | 96000 | 0.0003374589 | 100000 | 0.0005156429 | 78000 | -1.35616e-05 | 76000 | 3.89314e-05 | 76000 | -6.00785e-05 | 82000 | 3.887826e-05 | 82000 | 4.877925e-05 | 76000 | -5.017755e-05 | 78000 | -2.049228e-05
76000 | -1.156369e-05 | 78000 | -7.301474e-06 | 90000 | 0.0001683577 | 98000 | 0.0003374412 | 102000 | 0.000495707 | 78000 | -1.25715e-05 | 78000 | 3.89137e-05 | 76000 | -6.00785e-05 | 82000 | 3.887826e-05 | 82000 | 5.868024e-05 | 78000 | -4.029426e-05 | 76000 | -2.047458e-05
78000 | -1.158139e-05 | 78000 | -7.310324e-06 | 90000 | 0.0001683577 | 98000 | 0.0003374412 | 102000 | 0.000495707 | 78000 | -1.35616e-05 | 78000 | 5.87156e-05 | 76000 | -6.00785e-05 | 82000 | 3.887826e-05 | 82000 | 4.877925e-05 | 76000 | -5.017755e-05 | 76000 | -2.047458e-05
78000 | -1.158139e-05 | 78000 | -7.310324e-06 | 90000 | 0.0001683577 | 98000 | 0.0003374412 | 104000 | 0.0004956716 | 76000 | -1.25538e-05 | 76000 | 5.87333e-05 | 76000 | -6.00785e-05 | 82000 | 5.868024e-05 | 82000 | 4.877925e-05 | 76000 | -5.017755e-05 | 78000 | -2.049228e-05
78000 | -1.158139e-05 | 78000 | -7.310324e-06 | 90000 | 0.0001683577 | 96000 | 0.0003474091 | 102000 | 0.000495707 | 78000 | -1.25715e-05 | 76000 | 5.87333e-05 | 76000 | -6.00785e-05 | 82000 | 5.868024e-05 | 82000 | 4.877925e-05 | 76000 | -5.017755e-05 | 76000 | -2.047458e-05
78000 | -1.158139e-05 | 78000 | -8.305349e-06 | 90000 | 0.000178308 | 96000 | 0.0003474091 | 102000 | 0.0005156075 | 78000 | -1.25715e-05 | 78000 | 5.87156e-05 | 76000 | -6.00785e-05 | 82000 | 5.868024e-05 | 82000 | 5.868024e-05 | 76000 | -5.017755e-05 | 76000 | -2.047458e-05
78000 | -1.158139e-05 | 78000 | -7.310324e-06 | 90000 | 0.0001683577 | 98000 | 0.0003374412 | 102000 | 0.000495707 | 78000 | -1.35616e-05 | 78000 | 5.87156e-05 | 76000 | -6.99795e-05 | 82000 | 3.887826e-05 | 82000 | 4.877925e-05 | 76000 | -4.027656e-05 | 76000 | -2.047458e-05
78000 | -1.158139e-05 | 78000 | -7.310324e-06 | 90000 | 0.0001683577 | 98000 | 0.0003473914 | 102000 | 0.0005156075 | 78000 | -1.35616e-05 | 78000 | 5.87156e-05 | 74000 | -6.00608e-05 | 82000 | 3.887826e-05 | 82000 | 5.868024e-05 | 76000 | -5.017755e-05 | 78000 | -2.049228e-05
78000 | -1.158139e-05 | 78000 | -7.310324e-06 | 90000 | 0.000178308 | 98000 | 0.0003473914 | 102000 | 0.000495707 | 78000 | -1.25715e-05 | 76000 | 5.87333e-05 | 76000 | -6.00785e-05 | 80000 | 3.889596e-05 | 82000 | 5.868024e-05 | 78000 | -5.019525e-05 | 78000 | -2.049228e-05
78000 | -1.158139e-05 | 78000 | -7.310324e-06 | 90000 | 0.000178308 | 98000 | 0.0003473914 | 104000 | 0.0005155721 | 78000 | -1.25715e-05 | 78000 | 5.87156e-05 | 76000 | -6.00785e-05 | 82000 | 3.887826e-05 | 82000 | 4.877925e-05 | 76000 | -5.017755e-05 | 76000 | -2.047458e-05
78000 | -1.158139e-05 | 78000 | -8.305349e-06 | 90000 | 0.0001683577 | 98000 | 0.0003473914 | 102000 | 0.0005156075 | 78000 | -1.35616e-05 | 78000 | 5.87156e-05 | 74000 | -6.00608e-05 | 82000 | 3.887826e-05 | 82000 | 5.868024e-05 | 76000 | -4.027656e-05 | 76000 | -2.047458e-05
78000 | -1.158139e-05 | 78000 | -7.310324e-06 | 90000 | 0.0001683577 | 98000 | 0.0003473914 | 102000 | 0.000495707 | 78000 | -1.25715e-05 | 78000 | 5.87156e-05 | 76000 | -6.00785e-05 | 82000 | 3.887826e-05 | 82000 | 4.877925e-05 | 78000 | -4.029426e-05 | 78000 | -2.049228e-05
78000 | -1.158139e-05 | 78000 | -7.310324e-06 | 90000 | 0.0001683577 | 98000 | 0.0003473914 | 102000 | 0.0005156075 | 78000 | -1.35616e-05 | 78000 | 5.87156e-05 | 76000 | -6.00785e-05 | 82000 | 3.887826e-05 | 82000 | 5.868024e-05 | 78000 | -5.019525e-05 | 76000 | -2.047458e-05
78000 | -1.158139e-05 | 78000 | -7.310324e-06 | 90000 | 0.000178308 | 98000 | 0.0003473914 | 102000 | 0.0005156075 | 78000 | -1.25715e-05 | 78000 | 5.87156e-05 | 76000 | -6.00785e-05 | 82000 | 3.887826e-05 | 84000 | 5.866254e-05 | 78000 | -5.019525e-05 | 78000 | -4.029426e-05
78000 | -1.158139e-05 | 78000 | -7.310324e-06 | 88000 | 0.0001683754 | 98000 | 0.0003374412 | 102000 | 0.000495707 | 78000 | -1.25715e-05 | 76000 | 5.87333e-05 | 76000 | -6.00785e-05 | 82000 | 5.868024e-05 | 82000 | 5.868024e-05 | 78000 | -5.019525e-05 | 76000 | -2.047458e-05
78000 | -1.158139e-05 | 78000 | -7.310324e-06 | 90000 | 0.000178308 | 98000 | 0.0003473914 | 102000 | 0.000495707 | 78000 | -1.25715e-05 | 78000 | 5.87156e-05 | 76000 | -6.00785e-05 | 82000 | 5.868024e-05 | 82000 | 5.868024e-05 | 76000 | -4.027656e-05 | 76000 | -2.047458e-05
78000 | -1.158139e-05 | 78000 | -7.310324e-06 | 90000 | 0.000178308 | 98000 | 0.0003473914 | 102000 | 0.0005156075 | 76000 | -1.35439e-05 | 78000 | 5.87156e-05 | 76000 | -6.00785e-05 | 82000 | 5.868024e-05 | 82000 | 5.868024e-05 | 76000 | -4.027656e-05 | 76000 | -2.047458e-05
78000 | -1.158139e-05 | 78000 | -7.310324e-06 | 90000 | 0.000178308 | 98000 | 0.0003473914 | 104000 | 0.0004956716 | 78000 | -1.25715e-05 | 78000 | 5.87156e-05 | 76000 | -6.00785e-05 | 82000 | 5.868024e-05 | 82000 | 5.868024e-05 | 78000 | -4.029426e-05 | 76000 | -2.047458e-05
78000 | -1.158139e-05 | 78000 | -7.310324e-06 | 90000 | 0.0001683577 | 98000 | 0.0003473914 | 104000 | 0.0004956716 | 78000 | -1.25715e-05 | 78000 | 5.87156e-05 | 76000 | -6.00785e-05 | 82000 | 5.868024e-05 | 82000 | 5.868024e-05 | 76000 | -5.017755e-05 | 76000 | -2.047458e-05
78000 | -1.158139e-05 | 78000 | -7.310324e-06 | 90000 | 0.000178308 | 98000 | 0.0003473914 | 104000 | 0.0005155721 | 78000 | -1.25715e-05 | 76000 | 5.87333e-05 | 76000 | -6.00785e-05 | 82000 | 5.868024e-05 | 84000 | 5.866254e-05 | 76000 | -4.027656e-05 | 78000 | -2.049228e-05
78000 | -1.158139e-05 | 78000 | -7.310324e-06 | 90000 | 0.000178308 | 98000 | 0.0003473914 | 102000 | 0.000495707 | 78000 | -1.25715e-05 | 78000 | 5.87156e-05 | 76000 | -6.00785e-05 | 82000 | 5.868024e-05 | 82000 | 5.868024e-05 | 76000 | -4.027656e-05 | 78000 | -2.049228e-05
78000 | -1.158139e-05 | 78000 | -7.310324e-06 | 90000 | 0.000178308 | 98000 | 0.0003473914 | 102000 | 0.0005156075 | 78000 | -1.25715e-05 | 78000 | 5.87156e-05 | 78000 | -6.00962e-05 | 82000 | 3.887826e-05 | 82000 | 5.868024e-05 | 76000 | -4.027656e-05 | 76000 | -2.047458e-05
78000 | -1.158139e-05 | 78000 | -7.310324e-06 | 90000 | 0.000178308 | 98000 | 0.0003473914 | 102000 | 0.0005156075 | 78000 | -1.25715e-05 | 76000 | 7.85353e-05 | 76000 | -6.00785e-05 | 82000 | 5.868024e-05 | 84000 | 5.866254e-05 | 76000 | -4.027656e-05 | 76000 | -2.047458e-05
78000 | -1.158139e-05 | 78000 | -7.310324e-06 | 90000 | 0.000178308 | 98000 | 0.0003473914 | 102000 | 0.0005156075 | 78000 | -1.35616e-05 | 78000 | 5.87156e-05 | 76000 | -6.00785e-05 | 82000 | 5.868024e-05 | 82000 | 5.868024e-05 | 78000 | -5.019525e-05 | 76000 | -2.047458e-05
78000 | -1.059129e-05 | 78000 | -7.310324e-06 | 90000 | 0.000178308 | 98000 | 0.0003473914 | 102000 | 0.0005156075 | 78000 | -1.25715e-05 | 78000 | 5.87156e-05 | 76000 | -6.00785e-05 | 82000 | 5.868024e-05 | 84000 | 5.866254e-05 | 78000 | -4.029426e-05 | 76000 | -2.047458e-05
78000 | -1.158139e-05 | 78000 | -7.310324e-06 | 90000 | 0.000178308 | 98000 | 0.0003473914 | 102000 | 0.0005156075 | 78000 | -1.25715e-05 | 78000 | 5.87156e-05 | 76000 | -6.00785e-05 | 82000 | 5.868024e-05 | 84000 | 5.866254e-05 | 76000 | -4.027656e-05 | 76000 | -2.047458e-05
78000 | -1.158139e-05 | 78000 | -7.310324e-06 | 90000 | 0.000178308 | 98000 | 0.0003473914 | 102000 | 0.0005156075 | 78000 | -1.25715e-05 | 78000 | 5.87156e-05 | 76000 | -6.00785e-05 | 82000 | 5.868024e-05 | 84000 | 5.866254e-05 | 78000 | -5.019525e-05 | 76000 | -2.047458e-05
78000 | -1.158139e-05 | 78000 | -7.310324e-06 | 90000 | 0.000178308 | 98000 | 0.0003573417 | 102000 | 0.0005156075 | 78000 | -1.25715e-05 | 78000 | 5.87156e-05 | 76000 | -6.00785e-05 | 84000 | 5.866254e-05 | 82000 | 5.868024e-05 | 78000 | -5.019525e-05 | 76000 | -2.047458e-05
78000 | -1.158139e-05 | 78000 | -7.310324e-06 | 90000 | 0.000178308 | 98000 | 0.0003573417 | 104000 | 0.0005155721 | 78000 | -1.25715e-05 | 78000 | 5.87156e-05 | 78000 | -6.00962e-05 | 82000 | 5.868024e-05 | 84000 | 5.866254e-05 | 76000 | -4.027656e-05 | 78000 | -2.049228e-05
78000 | -1.158139e-05 | 78000 | -7.310324e-06 | 90000 | 0.000178308 | 98000 | 0.0003473914 | 102000 | 0.0005156075 | 76000 | -1.25538e-05 | 78000 | 5.87156e-05 | 76000 | -6.00785e-05 | 82000 | 5.868024e-05 | 84000 | 5.866254e-05 | 78000 | -4.029426e-05 | 78000 | -6.903e-07
78000 | -1.059129e-05 | 78000 | -7.310324e-06 | 90000 | 0.000178308 | 98000 | 0.0003473914 | 104000 | 0.0005155721 | 78000 | -1.25715e-05 | 78000 | 5.87156e-05 | 76000 | -6.00785e-05 | 82000 | 5.868024e-05 | 82000 | 5.868024e-05 | 78000 | -4.029426e-05 | 76000 | -2.047458e-05
78000 | -1.059129e-05 | 78000 | -7.310324e-06 | 90000 | 0.000178308 | 98000 | 0.0003573417 | 104000 | 0.0005155721 | 78000 | -1.25715e-05 | 78000 | 7.85176e-05 | 76000 | -5.01776e-05 | 82000 | 5.868024e-05 | 82000 | 6.858123e-05 | 78000 | -4.029426e-05 | 78000 | -2.049228e-05
78000 | -1.158139e-05 | 78000 | -7.310324e-06 | 90000 | 0.000178308 | 96000 | 0.0003474091 | 104000 | 0.0005354726 | 78000 | -1.25715e-05 | 78000 | 5.87156e-05 | 76000 | -6.00785e-05 | 82000 | 5.868024e-05 | 84000 | 5.866254e-05 | 76000 | -4.027656e-05 | 78000 | -2.049228e-05
78000 | -1.158139e-05 | 78000 | -7.310324e-06 | 90000 | 0.000178308 | 96000 | 0.0003573594 | 102000 | 0.000535508 | 78000 | -1.25715e-05 | 78000 | 5.87156e-05 | 76000 | -6.00785e-05 | 82000 | 5.868024e-05 | 82000 | 5.868024e-05 | 78000 | -4.029426e-05 | 78000 | -2.049228e-05
78000 | -1.158139e-05 | 78000 | -7.310324e-06 | 90000 | 0.000178308 | 98000 | 0.0003473914 | 104000 | 0.0005155721 | 78000 | -1.25715e-05 | 78000 | 5.87156e-05 | 76000 | -6.00785e-05 | 82000 | 5.868024e-05 | 84000 | 6.856353e-05 | 78000 | -4.029426e-05 | 78000 | -2.049228e-05
78000 | -1.059129e-05 | 78000 | -7.310324e-06 | 90000 | 0.000178308 | 98000 | 0.0003573417 | 104000 | 0.0005354726 | 78000 | -1.25715e-05 | 78000 | 7.85176e-05 | 78000 | -6.00962e-05 | 82000 | 5.868024e-05 | 82000 | 6.858123e-05 | 78000 | -4.029426e-05 | 78000 | -2.049228e-05
78000 | -1.059129e-05 | 78000 | -7.310324e-06 | 90000 | 0.000178308 | 96000 | 0.0003573594 | 104000 | 0.0005155721 | 78000 | -1.25715e-05 | 78000 | 5.87156e-05 | 76000 | -6.00785e-05 | 84000 | 5.866254e-05 | 84000 | 5.866254e-05 | 78000 | -4.029426e-05 | 78000 | -2.049228e-05
78000 | -1.158139e-05 | 78000 | -7.310324e-06 | 90000 | 0.000178308 | 98000 | 0.0003473914 | 104000 | 0.0005155721 | 78000 | -1.25715e-05 | 78000 | 7.85176e-05 | 78000 | -5.01953e-05 | 82000 | 5.868024e-05 | 84000 | 6.856353e-05 | 78000 | -4.029426e-05 | 78000 | -2.049228e-05
78000 | -1.158139e-05 | 78000 | -7.310324e-06 | 90000 | 0.000178308 | 98000 | 0.0003473914 | 104000 | 0.0005155721 | 78000 | -1.25715e-05 | 78000 | 7.85176e-05 | 76000 | -5.01776e-05 | 82000 | 5.868024e-05 | 84000 | 6.856353e-05 | 78000 | -4.029426e-05 | 78000 | -2.049228e-05
78000 | -1.158139e-05 | 78000 | -7.310324e-06 | 90000 | 0.000178308 | 98000 | 0.0003573417 | 102000 | 0.0005156075 | 78000 | -1.25715e-05 | 78000 | 5.87156e-05 | 78000 | -6.00962e-05 | 82000 | 5.868024e-05 | 84000 | 6.856353e-05 | 78000 | -4.029426e-05 | 78000 | -2.049228e-05
78000 | -1.059129e-05 | 78000 | -7.310324e-06 | 90000 | 0.000178308 | 98000 | 0.0003573417 | 104000 | 0.0005354726 | 78000 | -1.15814e-05 | 78000 | 5.87156e-05 | 76000 | -6.00785e-05 | 82000 | 5.868024e-05 | 82000 | 6.858123e-05 | 78000 | -4.029426e-05 | 78000 | -2.049228e-05
78000 | -1.059129e-05 | 78000 | -7.310324e-06 | 90000 | 0.000178308 | 98000 | 0.0003573417 | 104000 | 0.0005155721 | 78000 | -1.25715e-05 | 78000 | 7.85176e-05 | 78000 | -6.00962e-05 | 82000 | 5.868024e-05 | 84000 | 6.856353e-05 | 78000 | -5.019525e-05 | 78000 | -2.049228e-05
78000 | -1.158139e-05 | 80000 | -7.310324e-06 | 90000 | 0.000178308 | 100000 | 0.000357324 | 104000 | 0.0005354726 | 78000 | -1.35616e-05 | 78000 | 7.85176e-05 | 76000 | -6.00785e-05 | 84000 | 5.866254e-05 | 84000 | 6.856353e-05 | 78000 | -4.029426e-05 | 78000 | -6.903e-07
78000 | -1.158139e-05 | 78000 | -7.310324e-06 | 92000 | 0.0001782903 | 98000 | 0.0003573417 | 104000 | 0.0005354726 | 78000 | -1.25715e-05 | 78000 | 7.85176e-05 | 76000 | -6.00785e-05 | 82000 | 5.868024e-05 | 84000 | 6.856353e-05 | 78000 | -4.029426e-05 | 78000 | -2.049228e-05
78000 | -1.158139e-05 | 80000 | -7.319174e-06 | 90000 | 0.000178308 | 100000 | 0.000357324 | 104000 | 0.0005354726 | 78000 | -1.25715e-05 | 78000 | 7.85176e-05 | 76000 | -6.00785e-05 | 82000 | 5.868024e-05 | 84000 | 6.856353e-05 | 78000 | -4.029426e-05 | 78000 | -2.049228e-05
78000 | -1.059129e-05 | 78000 | -7.310324e-06 | 90000 | 0.0001882582 | 98000 | 0.0003573417 | 104000 | 0.0005354726 | 78000 | -1.25715e-05 | 78000 | 5.87156e-05 | 78000 | -5.01953e-05 | 82000 | 7.848222e-05 | 84000 | 6.856353e-05 | 78000 | -4.029426e-05 | 78000 | -2.049228e-05
78000 | -1.158139e-05 | 78000 | -7.319174e-06 | 90000 | 0.000178308 | 96000 | 0.0003573594 | 104000 | 0.0005155721 | 78000 | -1.15814e-05 | 78000 | 7.85176e-05 | 76000 | -5.01776e-05 | 82000 | 7.848222e-05 | 82000 | 6.858123e-05 | 78000 | -5.019525e-05 | 78000 | -2.049228e-05
78000 | -1.059129e-05 | 78000 | -7.310324e-06 | 90000 | 0.000178308 | 100000 | 0.000357324 | 104000 | 0.0005155721 | 78000 | -1.25715e-05 | 78000 | 7.85176e-05 | 76000 | -5.01776e-05 | 84000 | 5.866254e-05 | 84000 | 6.856353e-05 | 78000 | -4.029426e-05 | 78000 | -2.049228e-05
78000 | -1.158139e-05 | 78000 | -7.310324e-06 | 90000 | 0.0001882582 | 98000 | 0.0003573417 | 104000 | 0.0005155721 | 78000 | -1.25715e-05 | 78000 | 7.85176e-05 | 78000 | -5.01953e-05 | 84000 | 7.846452e-05 | 84000 | 6.856353e-05 | 78000 | -4.029426e-05 | 78000 | -6.903e-07
78000 | -1.059129e-05 | 78000 | -7.310324e-06 | 90000 | 0.0001882582 | 98000 | 0.0003573417 | 104000 | 0.0005155721 | 78000 | -1.15814e-05 | 78000 | 7.85176e-05 | 78000 | -5.01953e-05 | 84000 | 5.866254e-05 | 84000 | 6.856353e-05 | 78000 | -4.029426e-05 | 78000 | -2.049228e-05
78000 | -1.059129e-05 | 78000 | -7.310324e-06 | 92000 | 0.0001882405 | 100000 | 0.000357324 | 104000 | 0.0005155721 | 78000 | -1.25715e-05 | 78000 | 7.85176e-05 | 76000 | -5.01776e-05 | 84000 | 5.866254e-05 | 84000 | 6.856353e-05 | 78000 | -4.029426e-05 | 78000 | -6.903e-07
78000 | -1.158139e-05 | 78000 | -7.310324e-06 | 90000 | 0.000178308 | 98000 | 0.0003573417 | 104000 | 0.0005155721 | 78000 | -1.25715e-05 | 78000 | 7.85176e-05 | 76000 | -6.00785e-05 | 84000 | 7.846452e-05 | 84000 | 6.856353e-05 | 78000 | -4.029426e-05 | 78000 | -2.049228e-05
78000 | -1.158139e-05 | 78000 | -7.310324e-06 | 90000 | 0.0001882582 | 100000 | 0.000357324 | 104000 | 0.0005155721 | 78000 | -1.25715e-05 | 80000 | 7.84999e-05 | 76000 | -6.00785e-05 | 84000 | 5.866254e-05 | 84000 | 6.856353e-05 | 78000 | -4.029426e-05 | 78000 | -6.903e-07
78000 | -1.158139e-05 | 78000 | -7.310324e-06 | 90000 | 0.0001882582 | 100000 | 0.000357324 | 104000 | 0.0005354726 | 78000 | -1.15814e-05 | 78000 | 7.85176e-05 | 76000 | -5.01776e-05 | 84000 | 7.846452e-05 | 84000 | 6.856353e-05 | 78000 | -4.029426e-05 | 78000 | -6.903e-07
78000 | -1.158139e-05 | 78000 | -7.310324e-06 | 92000 | 0.0001782903 | 98000 | 0.0003573417 | 104000 | 0.0005354726 | 78000 | -1.25715e-05 | 78000 | 7.85176e-05 | 76000 | -6.00785e-05 | 82000 | 5.868024e-05 | 84000 | 6.856353e-05 | 78000 | -4.029426e-05 | 80000 | -2.050998e-05
80000 | -1.060899e-05 | 78000 | -6.315299e-06 | 92000 | 0.0001882405 | 100000 | 0.0003672742 | 104000 | 0.0005354726 | 78000 | -1.25715e-05 | 78000 | 7.85176e-05 | 78000 | -5.01953e-05 | 84000 | 5.866254e-05 | 84000 | 6.856353e-05 | 78000 | -4.029426e-05 | 78000 | -2.049228e-05
78000 | -1.158139e-05 | 78000 | -7.310324e-06 | 90000 | 0.000178308 | 100000 | 0.000357324 | 104000 | 0.0005354726 | 78000 | -1.25715e-05 | 78000 | 7.85176e-05 | 78000 | -5.01953e-05 | 84000 | 5.866254e-05 | 84000 | 6.856353e-05 | 78000 | -4.029426e-05 | 78000 | -2.049228e-05
78000 | -1.059129e-05 | 78000 | -7.310324e-06 | 90000 | 0.0001882582 | 100000 | 0.000357324 | 104000 | 0.0005354726 | 78000 | -1.25715e-05 | 78000 | 7.85176e-05 | 76000 | -5.01776e-05 | 84000 | 5.866254e-05 | 84000 | 6.856353e-05 | 78000 | -4.029426e-05 | 78000 | -6.903e-07
78000 | -1.158139e-05 | 78000 | -7.310324e-06 | 90000 | 0.0001882582 | 98000 | 0.0003573417 | 104000 | 0.0005354726 | 78000 | -1.15814e-05 | 80000 | 7.84999e-05 | 76000 | -5.01776e-05 | 82000 | 7.848222e-05 | 84000 | 6.856353e-05 | 78000 | -4.029426e-05 | 78000 | -2.049228e-05
78000 | -1.059129e-05 | 78000 | -7.310324e-06 | 92000 | 0.0001882405 | 100000 | 0.0003672742 | 104000 | 0.0005354726 | 78000 | -1.25715e-05 | 78000 | 7.85176e-05 | 76000 | -6.00785e-05 | 82000 | 5.868024e-05 | 84000 | 6.856353e-05 | 78000 | -4.029426e-05 | 80000 | -2.050998e-05
78000 | -1.059129e-05 | 78000 | -7.310324e-06 | 90000 | 0.0001882582 | 100000 | 0.0003672742 | 104000 | 0.0005354726 | 78000 | -1.15814e-05 | 78000 | 7.85176e-05 | 78000 | -5.01953e-05 | 84000 | 5.866254e-05 | 84000 | 6.856353e-05 | 78000 | -4.029426e-05 | 78000 | -6.903e-07
78000 | -1.059129e-05 | 78000 | -7.310324e-06 | 90000 | 0.0001882582 | 100000 | 0.0003672742 | 104000 | 0.0005354726 | 78000 | -1.15814e-05 | 78000 | 7.85176e-05 | 78000 | -5.01953e-05 | 82000 | 7.848222e-05 | 84000 | 6.856353e-05 | 78000 | -4.029426e-05 | 76000 | -6.726e-07
78000 | -1.158139e-05 | 78000 | -7.310324e-06 | 90000 | 0.0001882582 | 98000 | 0.0003672919 | 104000 | 0.0005354726 | 78000 | -1.15814e-05 | 78000 | 7.85176e-05 | 78000 | -5.01953e-05 | 84000 | 5.866254e-05 | 86000 | 6.854583e-05 | 78000 | -4.029426e-05 | 76000 | -2.047458e-05
78000 | -1.059129e-05 | 78000 | -6.315299e-06 | 90000 | 0.0001882582 | 98000 | 0.0003672919 | 104000 | 0.0005354726 | 78000 | -1.25715e-05 | 78000 | 7.85176e-05 | 78000 | -5.01953e-05 | 84000 | 7.846452e-05 | 84000 | 6.856353e-05 | 78000 | -4.029426e-05 | 76000 | -6.726e-07
78000 | -1.059129e-05 | 80000 | -7.310324e-06 | 90000 | 0.0001882582 | 100000 | 0.0003672742 | 104000 | 0.0005354726 | 78000 | -1.25715e-05 | 78000 | 7.85176e-05 | 78000 | -5.01953e-05 | 82000 | 7.848222e-05 | 84000 | 6.856353e-05 | 78000 | -4.029426e-05 | 78000 | -6.903e-07
78000 | -1.059129e-05 | 78000 | -7.310324e-06 | 90000 | 0.0001882582 | 100000 | 0.0003672742 | 104000 | 0.0005354726 | 78000 | -1.25715e-05 | 78000 | 7.85176e-05 | 76000 | -5.01776e-05 | 84000 | 5.866254e-05 | 84000 | 6.856353e-05 | 78000 | -4.029426e-05 | 78000 | -2.049228e-05
78000 | -1.059129e-05 | 78000 | -7.319174e-06 | 92000 | 0.0001882405 | 98000 | 0.0003672919 | 104000 | 0.0005354726 | 78000 | -1.15814e-05 | 78000 | 7.85176e-05 | 78000 | -5.01953e-05 | 82000 | 5.868024e-05 | 84000 | 6.856353e-05 | 78000 | -4.029426e-05 | 78000 | -2.049228e-05
78000 | -1.059129e-05 | 78000 | -7.310324e-06 | 90000 | 0.0001882582 | 100000 | 0.000357324 | 104000 | 0.0005354726 | 78000 | -1.15814e-05 | 78000 | 7.85176e-05 | 78000 | -5.01953e-05 | 84000 | 7.846452e-05 | 84000 | 6.856353e-05 | 78000 | -4.029426e-05 | 78000 | -6.903e-07
80000 | -1.060899e-05 | 78000 | -7.310324e-06 | 90000 | 0.0001882582 | 100000 | 0.0003672742 | 104000 | 0.0005354726 | 78000 | -1.15814e-05 | 80000 | 7.84999e-05 | 78000 | -5.01953e-05 | 82000 | 7.848222e-05 | 84000 | 6.856353e-05 | 78000 | -4.029426e-05 | 80000 | -7.08e-07
78000 | -1.059129e-05 | 80000 | -7.310324e-06 | 90000 | 0.0001882582 | 98000 | 0.0003672919 | 104000 | 0.0005354726 | 78000 | -1.15814e-05 | 80000 | 7.84999e-05 | 78000 | -5.01953e-05 | 84000 | 7.846452e-05 | 84000 | 6.856353e-05 | 78000 | -4.029426e-05 | 78000 | -6.903e-07
80000 | -1.060899e-05 | 80000 | -7.310324e-06 | 90000 | 0.0001882582 | 98000 | 0.0003672919 | 104000 | 0.0005354726 | 78000 | -1.15814e-05 | 80000 | 7.84999e-05 | 78000 | -5.01953e-05 | 84000 | 7.846452e-05 | 82000 | 6.858123e-05 | 78000 | -4.029426e-05 | 78000 | -6.903e-07
78000 | -1.059129e-05 | 78000 | -7.319174e-06 | 92000 | 0.0001882405 | 100000 | 0.0003672742 | 104000 | 0.0005354726 | 78000 | -1.25715e-05 | 78000 | 7.85176e-05 | 78000 | -5.01953e-05 | 84000 | 5.866254e-05 | 84000 | 6.856353e-05 | 78000 | -4.029426e-05 | 78000 | -6.903e-07
78000 | -1.059129e-05 | 80000 | -7.319174e-06 | 92000 | 0.0001882405 | 100000 | 0.0003672742 | 104000 | 0.0005354726 | 78000 | -1.15814e-05 | 78000 | 7.85176e-05 | 76000 | -5.01776e-05 | 84000 | 7.846452e-05 | 86000 | 6.854583e-05 | 78000 | -4.029426e-05 | 78000 | -6.903e-07
78000 | -1.059129e-05 | 78000 | -7.310324e-06 | 90000 | 0.0001882582 | 100000 | 0.0003672742 | 104000 | 0.0005354726 | 78000 | -1.15814e-05 | 78000 | 7.85176e-05 | 76000 | -5.01776e-05 | 84000 | 7.846452e-05 | 84000 | 6.856353e-05 | 78000 | -4.029426e-05 | 80000 | -7.08e-07
78000 | -1.059129e-05 | 78000 | -7.319174e-06 | 90000 | 0.0001882582 | 100000 | 0.0003672742 | 104000 | 0.0005354726 | 78000 | -1.25715e-05 | 80000 | 7.84999e-05 | 76000 | -5.01776e-05 | 84000 | 5.866254e-05 | 84000 | 6.856353e-05 | 78000 | -4.029426e-05 | 78000 | -6.903e-07
80000 | -1.060899e-05 | 78000 | -7.310324e-06 | 90000 | 0.0001882582 | 100000 | 0.0003672742 | 104000 | 0.0005354726 | 78000 | -1.15814e-05 | 78000 | 7.85176e-05 | 78000 | -5.01953e-05 | 84000 | 7.846452e-05 | 84000 | 6.856353e-05 | 78000 | -4.029426e-05 | 78000 | -6.903e-07
78000 | -1.059129e-05 | 78000 | -7.310324e-06 | 90000 | 0.0001882582 | 100000 | 0.0003672742 | 104000 | 0.0005354726 | 78000 | -1.15814e-05 | 80000 | 7.84999e-05 | 78000 | -5.01953e-05 | 82000 | 7.848222e-05 | 86000 | 6.854583e-05 | 78000 | -4.029426e-05 | 78000 | -6.903e-07
80000 | -1.060899e-05 | 78000 | -6.315299e-06 | 92000 | 0.0001882405 | 100000 | 0.0003672742 | 104000 | 0.0005354726 | 80000 | -1.15991e-05 | 80000 | 7.84999e-05 | 78000 | -5.01953e-05 | 84000 | 7.846452e-05 | 84000 | 6.856353e-05 | 78000 | -4.029426e-05 | 78000 | -6.903e-07
78000 | -9.601191e-06 | 78000 | -7.310324e-06 | 90000 | 0.0001882582 | 100000 | 0.0003672742 | 104000 | 0.0005354726 | 78000 | -1.25715e-05 | 78000 | 7.85176e-05 | 78000 | -5.01953e-05 | 84000 | 7.846452e-05 | 86000 | 6.854583e-05 | 78000 | -4.029426e-05 | 78000 | -6.903e-07
78000 | -1.059129e-05 | 80000 | -7.310324e-06 | 90000 | 0.0001882582 | 100000 | 0.0003672742 | 104000 | 0.0005354726 | 78000 | -1.25715e-05 | 78000 | 7.85176e-05 | 78000 | -5.01953e-05 | 84000 | 7.846452e-05 | 84000 | 6.856353e-05 | 78000 | -4.029426e-05 | 78000 | -6.903e-07
78000 | -1.059129e-05 | 78000 | -7.310324e-06 | 90000 | 0.0001882582 | 98000 | 0.0003672919 | 104000 | 0.0005354726 | 78000 | -1.15814e-05 | 80000 | 7.84999e-05 | 78000 | -5.01953e-05 | 86000 | 7.844682e-05 | 86000 | 6.854583e-05 | 78000 | -4.029426e-05 | 78000 | -6.903e-07
78000 | -9.601191e-06 | 78000 | -6.324149e-06 | 90000 | 0.0001882582 | 100000 | 0.0003672742 | 104000 | 0.0005354726 | 78000 | -1.15814e-05 | 78000 | 7.85176e-05 | 78000 | -5.01953e-05 | 84000 | 7.846452e-05 | 84000 | 6.856353e-05 | 78000 | -4.029426e-05 | 78000 | -2.049228e-05
78000 | -1.059129e-05 | 78000 | -6.315299e-06 | 90000 | 0.0001882582 | 100000 | 0.0003672742 | 104000 | 0.0005354726 | 78000 | -1.15814e-05 | 80000 | 7.84999e-05 | 78000 | -5.01953e-05 | 84000 | 7.846452e-05 | 84000 | 6.856353e-05 | 78000 | -4.029426e-05 | 78000 | -6.903e-07
78000 | -9.601191e-06 | 78000 | -6.315299e-06 | 92000 | 0.0001882405 | 100000 | 0.0003672742 | 104000 | 0.0005354726 | 78000 | -1.15814e-05 | 80000 | 7.84999e-05 | 78000 | -5.01953e-05 | 84000 | 7.846452e-05 | 86000 | 6.854583e-05 | 78000 | -4.029426e-05 | 78000 | -6.903e-07
80000 | -1.060899e-05 | 78000 | -6.315299e-06 | 92000 | 0.0001882405 | 100000 | 0.0003672742 | 104000 | 0.0005354726 | 78000 | -1.15814e-05 | 78000 | 7.85176e-05 | 78000 | -5.01953e-05 | 84000 | 7.846452e-05 | 84000 | 6.856353e-05 | 78000 | -3.039327e-05 | 78000 | -6.903e-07
78000 | -9.601191e-06 | 78000 | -6.315299e-06 | 90000 | 0.0001882582 | 100000 | 0.0003672742 | 104000 | 0.0005354726 | 78000 | -1.15814e-05 | 80000 | 7.84999e-05 | 78000 | -5.01953e-05 | 84000 | 7.846452e-05 | 86000 | 6.854583e-05 | 78000 | -4.029426e-05 | 78000 | -6.903e-07
78000 | -9.601191e-06 | 78000 | -6.315299e-06 | 92000 | 0.0001981908 | 100000 | 0.0003772245 | 106000 | 0.0005354372 | 78000 | -1.15814e-05 | 78000 | 7.85176e-05 | 78000 | -5.01953e-05 | 84000 | 7.846452e-05 | 84000 | 6.856353e-05 | 78000 | -3.039327e-05 | 78000 | -6.903e-07
78000 | -1.059129e-05 | 80000 | -6.315299e-06 | 92000 | 0.0001981908 | 100000 | 0.0003672742 | 104000 | 0.0005354726 | 78000 | -1.15814e-05 | 80000 | 7.84999e-05 | 78000 | -5.01953e-05 | 84000 | 7.846452e-05 | 86000 | 7.844682e-05 | 78000 | -4.029426e-05 | 78000 | -6.903e-07
80000 | -1.060899e-05 | 78000 | -7.310324e-06 | 90000 | 0.0001882582 | 100000 | 0.0003672742 | 106000 | 0.0005354372 | 78000 | -1.15814e-05 | 80000 | 7.84999e-05 | 78000 | -5.01953e-05 | 86000 | 7.844682e-05 | 86000 | 6.854583e-05 | 78000 | -4.029426e-05 | 78000 | -6.903e-07
80000 | -9.618891e-06 | 80000 | -7.319174e-06 | 90000 | 0.0001982085 | 100000 | 0.0003672742 | 106000 | 0.0005354372 | 78000 | -1.15814e-05 | 80000 | 7.84999e-05 | 78000 | -5.01953e-05 | 84000 | 7.846452e-05 | 84000 | 7.846452e-05 | 78000 | -4.029426e-05 | 78000 | -6.903e-07
78000 | -1.059129e-05 | 80000 | -6.315299e-06 | 90000 | 0.0001882582 | 100000 | 0.0003672742 | 104000 | 0.0005354726 | 78000 | -1.15814e-05 | 78000 | 7.85176e-05 | 78000 | -5.01953e-05 | 84000 | 7.846452e-05 | 86000 | 6.854583e-05 | 78000 | -3.039327e-05 | 78000 | -6.903e-07
80000 | -9.618891e-06 | 80000 | -6.324149e-06 | 92000 | 0.0001981908 | 100000 | 0.0003772245 | 104000 | 0.0005354726 | 80000 | -1.15991e-05 | 80000 | 7.84999e-05 | 78000 | -5.01953e-05 | 84000 | 7.846452e-05 | 84000 | 7.846452e-05 | 78000 | -4.029426e-05 | 78000 | -6.903e-07
80000 | -9.618891e-06 | 78000 | -6.324149e-06 | 92000 | 0.0001981908 | 100000 | 0.0003672742 | 104000 | 0.0005354726 | 78000 | -1.15814e-05 | 78000 | 9.83196e-05 | 78000 | -5.01953e-05 | 84000 | 7.846452e-05 | 86000 | 7.844682e-05 | 78000 | -4.029426e-05 | 78000 | -6.903e-07
80000 | -9.618891e-06 | 78000 | -7.319174e-06 | 90000 | 0.0001982085 | 100000 | 0.0003672742 | 106000 | 0.0005354372 | 78000 | -1.15814e-05 | 80000 | 7.84999e-05 | 78000 | -5.01953e-05 | 84000 | 7.846452e-05 | 84000 | 6.856353e-05 | 78000 | -3.039327e-05 | 78000 | -6.903e-07
78000 | -9.601191e-06 | 80000 | -6.315299e-06 | 92000 | 0.0001981908 | 100000 | 0.0003672742 | 106000 | 0.0005354372 | 78000 | -1.15814e-05 | 80000 | 7.84999e-05 | 78000 | -5.01953e-05 | 82000 | 7.848222e-05 | 84000 | 7.846452e-05 | 78000 | -3.039327e-05 | 78000 | -6.903e-07
80000 | -9.618891e-06 | 80000 | -7.310324e-06 | 90000 | 0.0001882582 | 100000 | 0.0003772245 | 106000 | 0.0005354372 | 78000 | -1.15814e-05 | 80000 | 7.84999e-05 | 78000 | -5.01953e-05 | 84000 | 7.846452e-05 | 84000 | 7.846452e-05 | 78000 | -3.039327e-05 | 78000 | -6.903e-07
78000 | -1.059129e-05 | 80000 | -7.319174e-06 | 92000 | 0.0001981908 | 100000 | 0.0003672742 | 104000 | 0.0005354726 | 78000 | -1.15814e-05 | 80000 | 7.84999e-05 | 78000 | -5.01953e-05 | 84000 | 7.846452e-05 | 84000 | 6.856353e-05 | 78000 | -3.039327e-05 | 80000 | -7.08e-07
78000 | -1.059129e-05 | 80000 | -6.324149e-06 | 90000 | 0.0001982085 | 100000 | 0.0003672742 | 106000 | 0.0005354372 | 78000 | -1.15814e-05 | 80000 | 9.83019e-05 | 78000 | -5.01953e-05 | 84000 | 7.846452e-05 | 86000 | 6.854583e-05 | 78000 | -4.029426e-05 | 80000 | -7.08e-07
80000 | -9.618891e-06 | 80000 | -6.324149e-06 | 92000 | 0.0001981908 | 100000 | 0.0003672742 | 104000 | 0.0005553731 | 78000 | -1.15814e-05 | 80000 | 7.84999e-05 | 78000 | -5.01953e-05 | 84000 | 7.846452e-05 | 86000 | 7.844682e-05 | 78000 | -4.029426e-05 | 78000 | -6.903e-07
78000 | -9.601191e-06 | 78000 | -7.319174e-06 | 92000 | 0.0001981908 | 100000 | 0.0003772245 | 106000 | 0.0005354372 | 78000 | -1.15814e-05 | 80000 | 9.83019e-05 | 78000 | -5.01953e-05 | 82000 | 7.848222e-05 | 86000 | 7.844682e-05 | 78000 | -4.029426e-05 | 78000 | -6.903e-07
80000 | -9.618891e-06 | 78000 | -7.319174e-06 | 92000 | 0.0001882405 | 100000 | 0.0003772245 | 106000 | 0.0005354372 | 78000 | -1.15814e-05 | 80000 | 9.83019e-05 | 78000 | -5.01953e-05 | 86000 | 7.844682e-05 | 86000 | 7.844682e-05 | 78000 | -3.039327e-05 | 78000 | -6.903e-07
80000 | -9.618891e-06 | 80000 | -6.315299e-06 | 92000 | 0.0001981908 | 100000 | 0.0003772245 | 104000 | 0.0005354726 | 80000 | -1.15991e-05 | 80000 | 7.84999e-05 | 78000 | -5.01953e-05 | 84000 | 9.82665e-05 | 86000 | 7.844682e-05 | 78000 | -4.029426e-05 | 78000 | -6.903e-07
80000 | -9.618891e-06 | 80000 | -6.315299e-06 | 90000 | 0.0001982085 | 100000 | 0.0003772245 | 106000 | 0.0005354372 | 78000 | -1.15814e-05 | 80000 | 9.83019e-05 | 78000 | -5.01953e-05 | 86000 | 7.844682e-05 | 86000 | 7.844682e-05 | 78000 | -3.039327e-05 | 80000 | -7.08e-07
78000 | -1.059129e-05 | 78000 | -6.324149e-06 | 90000 | 0.0001982085 | 100000 | 0.0003772245 | 106000 | 0.0005354372 | 78000 | -1.15814e-05 | 80000 | 9.83019e-05 | 78000 | -5.01953e-05 | 84000 | 7.846452e-05 | 86000 | 7.844682e-05 | 78000 | -4.029426e-05 | 78000 | -6.903e-07
80000 | -9.618891e-06 | 80000 | -6.324149e-06 | 92000 | 0.0001981908 | 100000 | 0.0003772245 | 106000 | 0.0005354372 | 80000 | -1.15991e-05 | 80000 | 9.83019e-05 | 78000 | -5.01953e-05 | 84000 | 7.846452e-05 | 84000 | 7.846452e-05 | 78000 | -4.029426e-05 | 80000 | -7.08e-07
78000 | -9.601191e-06 | 78000 | -6.315299e-06 | 92000 | 0.0001981908 | 100000 | 0.0003772245 | 106000 | 0.0005553377 | 78000 | -1.15814e-05 | 82000 | 7.84822e-05 | 78000 | -5.01953e-05 | 84000 | 7.846452e-05 | 86000 | 7.844682e-05 | 78000 | -3.039327e-05 | 80000 | -7.08e-07
80000 | -1.060899e-05 | 80000 | -7.319174e-06 | 92000 | 0.0001981908 | 100000 | 0.0003772245 | 106000 | 0.0005553377 | 78000 | -1.15814e-05 | 80000 | 9.83019e-05 | 78000 | -5.01953e-05 | 84000 | 7.846452e-05 | 86000 | 7.844682e-05 | 80000 | -3.041097e-05 | 78000 | -6.903e-07
80000 | -8.628792e-06 | 80000 | -7.310324e-06 | 92000 | 0.0001981908 | 100000 | 0.0003772245 | 106000 | 0.0005354372 | 80000 | -1.15991e-05 | 80000 | 9.83019e-05 | 78000 | -5.01953e-05 | 84000 | 7.846452e-05 | 86000 | 7.844682e-05 | 78000 | -3.039327e-05 | 78000 | -6.903e-07
78000 | -9.601191e-06 | 80000 | -6.324149e-06 | 92000 | 0.0001981908 | 100000 | 0.0003772245 | 106000 | 0.0005354372 | 80000 | -1.15991e-05 | 80000 | 9.83019e-05 | 78000 | -4.02943e-05 | 84000 | 7.846452e-05 | 84000 | 7.846452e-05 | 78000 | -4.029426e-05 | 78000 | -6.903e-07
78000 | -9.601191e-06 | 78000 | -6.324149e-06 | 92000 | 0.0001981908 | 100000 | 0.0003772245 | 106000 | 0.0005354372 | 78000 | -1.15814e-05 | 80000 | 7.84999e-05 | 78000 | -5.01953e-05 | 84000 | 7.846452e-05 | 86000 | 7.844682e-05 | 78000 | -3.039327e-05 | 78000 | -6.903e-07
80000 | -1.060899e-05 | 80000 | -6.324149e-06 | 90000 | 0.0001982085 | 100000 | 0.0003772245 | 106000 | 0.0005553377 | 78000 | -1.15814e-05 | 80000 | 7.84999e-05 | 78000 | -5.01953e-05 | 86000 | 9.82488e-05 | 86000 | 7.844682e-05 | 78000 | -3.039327e-05 | 80000 | -7.08e-07
80000 | -9.618891e-06 | 78000 | -6.315299e-06 | 92000 | 0.0001981908 | 100000 | 0.0003772245 | 106000 | 0.0005553377 | 78000 | -1.15814e-05 | 80000 | 9.83019e-05 | 78000 | -5.01953e-05 | 86000 | 7.844682e-05 | 86000 | 7.844682e-05 | 78000 | -3.039327e-05 | 78000 | -6.903e-07
78000 | -9.601191e-06 | 78000 | -6.324149e-06 | 90000 | 0.0001982085 | 100000 | 0.0003772245 | 106000 | 0.0005354372 | 78000 | -1.15814e-05 | 80000 | 9.83019e-05 | 78000 | -4.02943e-05 | 84000 | 7.846452e-05 | 86000 | 7.844682e-05 | 78000 | -3.039327e-05 | 80000 | -7.08e-07
80000 | -9.618891e-06 | 80000 | -6.315299e-06 | 92000 | 0.0001981908 | 100000 | 0.0003772245 | 106000 | 0.0005553377 | 78000 | -1.15814e-05 | 80000 | 9.83019e-05 | 78000 | -5.01953e-05 | 84000 | 7.846452e-05 | 86000 | 7.844682e-05 | 80000 | -3.041097e-05 | 80000 | -7.08e-07
80000 | -9.618891e-06 | 78000 | -7.310324e-06 | 92000 | 0.0001981908 | 100000 | 0.0003772245 | 106000 | 0.0005553377 | 78000 | -1.15814e-05 | 80000 | 9.83019e-05 | 78000 | -5.01953e-05 | 86000 | 7.844682e-05 | 86000 | 7.844682e-05 | 78000 | -4.029426e-05 | 80000 | -7.08e-07
80000 | -9.618891e-06 | 80000 | -7.319174e-06 | 92000 | 0.0001981908 | 100000 | 0.0003772245 | 108000 | 0.0005553023 | 80000 | -1.15991e-05 | 80000 | 7.84999e-05 | 78000 | -5.01953e-05 | 84000 | 7.846452e-05 | 86000 | 7.844682e-05 | 80000 | -4.031196e-05 | 78000 | -6.903e-07
80000 | -9.618891e-06 | 78000 | -6.315299e-06 | 92000 | 0.0001981908 | 100000 | 0.0003772245 | 104000 | 0.0005553731 | 78000 | -1.15814e-05 | 80000 | 9.83019e-05 | 78000 | -5.01953e-05 | 84000 | 9.82665e-05 | 86000 | 7.844682e-05 | 78000 | -3.039327e-05 | 78000 | -6.903e-07
78000 | -9.601191e-06 | 80000 | -5.329124e-06 | 92000 | 0.0001981908 | 100000 | 0.0003772245 | 106000 | 0.0005553377 | 78000 | -1.15814e-05 | 80000 | 7.84999e-05 | 78000 | -4.02943e-05 | 86000 | 7.844682e-05 | 86000 | 7.844682e-05 | 78000 | -3.039327e-05 | 80000 | -7.08e-07
78000 | -9.601191e-06 | 80000 | -6.315299e-06 | 92000 | 0.0001981908 | 100000 | 0.0003772245 | 106000 | 0.0005553377 | 80000 | -1.15991e-05 | 80000 | 9.83019e-05 | 78000 | -4.02943e-05 | 86000 | 7.844682e-05 | 86000 | 7.844682e-05 | 78000 | -3.039327e-05 | 78000 | -6.903e-07
80000 | -9.618891e-06 | 78000 | -6.324149e-06 | 92000 | 0.0001981908 | 100000 | 0.0003772245 | 106000 | 0.0005553377 | 80000 | -1.15991e-05 | 80000 | 9.83019e-05 | 78000 | -5.01953e-05 | 84000 | 7.846452e-05 | 86000 | 7.844682e-05 | 78000 | -3.039327e-05 | 80000 | -7.08e-07
80000 | -8.628792e-06 | 80000 | -6.324149e-06 | 92000 | 0.0001981908 | 100000 | 0.0003772245 | 106000 | 0.0005553377 | 78000 | -1.15814e-05 | 80000 | 7.84999e-05 | 78000 | -4.02943e-05 | 86000 | 7.844682e-05 | 86000 | 7.844682e-05 | 80000 | -3.041097e-05 | 80000 | -7.08e-07
80000 | -8.628792e-06 | 80000 | -6.315299e-06 | 92000 | 0.0001981908 | 100000 | 0.0003772245 | 106000 | 0.0005553377 | 80000 | -1.15991e-05 | 80000 | 9.83019e-05 | 78000 | -5.01953e-05 | 86000 | 9.82488e-05 | 86000 | 7.844682e-05 | 80000 | -3.041097e-05 | 80000 | -7.08e-07
78000 | -1.059129e-05 | 80000 | -6.324149e-06 | 92000 | 0.0001981908 | 100000 | 0.0003772245 | 106000 | 0.0005553377 | 78000 | -1.15814e-05 | 80000 | 9.83019e-05 | 78000 | -5.01953e-05 | 86000 | 9.82488e-05 | 86000 | 7.844682e-05 | 80000 | -3.041097e-05 | 78000 | -6.903e-07
78000 | -9.601191e-06 | 80000 | -6.324149e-06 | 92000 | 0.0001981908 | 100000 | 0.0003772245 | 106000 | 0.0005553377 | 78000 | -1.15814e-05 | 80000 | 9.83019e-05 | 78000 | -4.02943e-05 | 86000 | 9.82488e-05 | 86000 | 7.844682e-05 | 78000 | -3.039327e-05 | 80000 | -7.08e-07
80000 | -8.628792e-06 | 80000 | -6.324149e-06 | 92000 | 0.0001981908 | 100000 | 0.0003772245 | 106000 | 0.0005553377 | 78000 | -1.15814e-05 | 80000 | 9.83019e-05 | 78000 | -5.01953e-05 | 86000 | 7.844682e-05 | 86000 | 7.844682e-05 | 80000 | -3.041097e-05 | 80000 | -7.08e-07
80000 | -9.618891e-06 | 80000 | -6.324149e-06 | 92000 | 0.0001981908 | 102000 | 0.0003772068 | 106000 | 0.0005553377 | 78000 | -1.15814e-05 | 80000 | 9.83019e-05 | 78000 | -4.02943e-05 | 84000 | 9.82665e-05 | 86000 | 7.844682e-05 | 78000 | -3.039327e-05 | 80000 | -7.08e-07
80000 | -8.628792e-06 | 80000 | -6.324149e-06 | 92000 | 0.0001981908 | 100000 | 0.0003772245 | 108000 | 0.0005553023 | 80000 | -1.15991e-05 | 80000 | 9.83019e-05 | 78000 | -4.02943e-05 | 86000 | 9.82488e-05 | 86000 | 7.844682e-05 | 80000 | -3.041097e-05 | 78000 | -6.903e-07
80000 | -8.628792e-06 | 80000 | -6.324149e-06 | 92000 | 0.0001981908 | 100000 | 0.0003772245 | 108000 | 0.0005354018 | 78000 | -1.05913e-05 | 80000 | 9.83019e-05 | 78000 | -4.02943e-05 | 86000 | 7.844682e-05 | 86000 | 7.844682e-05 | 78000 | -3.039327e-05 | 80000 | -7.08e-07
78000 | -9.601191e-06 | 80000 | -6.324149e-06 | 92000 | 0.0001981908 | 100000 | 0.0003772245 | 106000 | 0.0005553377 | 78000 | -1.15814e-05 | 80000 | 9.83019e-05 | 78000 | -4.02943e-05 | 86000 | 9.82488e-05 | 86000 | 7.844682e-05 | 80000 | -3.041097e-05 | 80000 | 1.909398e-05
80000 | -8.628792e-06 | 80000 | -6.324149e-06 | 92000 | 0.0001981908 | 100000 | 0.0003871747 | 106000 | 0.0005553377 | 78000 | -1.15814e-05 | 80000 | 9.83019e-05 | 78000 | -4.02943e-05 | 84000 | 9.82665e-05 | 86000 | 7.844682e-05 | 80000 | -3.041097e-05 | 80000 | -7.08e-07
80000 | -9.618891e-06 | 80000 | -6.324149e-06 | 92000 | 0.0001981908 | 100000 | 0.0003871747 | 106000 | 0.0005553377 | 80000 | -1.15991e-05 | 80000 | 9.83019e-05 | 78000 | -4.02943e-05 | 86000 | 9.82488e-05 | 86000 | 7.844682e-05 | 80000 | -3.041097e-05 | 80000 | 1.909398e-05
80000 | -8.628792e-06 | 80000 | -6.324149e-06 | 92000 | 0.0001981908 | 100000 | 0.0003772245 | 108000 | 0.0005752028 | 80000 | -1.15991e-05 | 80000 | 9.83019e-05 | 78000 | -4.02943e-05 | 86000 | 9.82488e-05 | 86000 | 8.834781e-05 | 80000 | -3.041097e-05 | 80000 | -7.08e-07
80000 | -8.628792e-06 | 80000 | -6.324149e-06 | 92000 | 0.0001981908 | 100000 | 0.0003772245 | 106000 | 0.0005752382 | 78000 | -1.15814e-05 | 80000 | 9.83019e-05 | 78000 | -5.01953e-05 | 86000 | 9.82488e-05 | 86000 | 8.834781e-05 | 78000 | -3.039327e-05 | 80000 | -7.08e-07
80000 | -8.628792e-06 | 80000 | -6.324149e-06 | 92000 | 0.0001981908 | 100000 | 0.0003772245 | 106000 | 0.0005553377 | 80000 | -1.0609e-05 | 80000 | 9.83019e-05 | 78000 | -4.02943e-05 | 86000 | 9.82488e-05 | 86000 | 8.834781e-05 | 80000 | -3.041097e-05 | 80000 | -7.08e-07
80000 | -8.628792e-06 | 80000 | -6.324149e-06 | 92000 | 0.0001981908 | 100000 | 0.0003772245 | 106000 | 0.0005752382 | 80000 | -1.15991e-05 | 80000 | 9.83019e-05 | 78000 | -4.02943e-05 | 86000 | 9.82488e-05 | 86000 | 7.844682e-05 | 80000 | -3.041097e-05 | 80000 | -7.08e-07
80000 | -8.628792e-06 | 80000 | -6.324149e-06 | 92000 | 0.0001981908 | 100000 | 0.0003871747 | 106000 | 0.0005553377 | 78000 | -1.15814e-05 | 82000 | 9.82842e-05 | 78000 | -4.02943e-05 | 86000 | 9.82488e-05 | 86000 | 8.834781e-05 | 80000 | -3.041097e-05 | 80000 | -7.08e-07
78000 | -9.601191e-06 | 80000 | -6.324149e-06 | 92000 | 0.0001981908 | 100000 | 0.0003772245 | 108000 | 0.0005553023 | 80000 | -1.15991e-05 | 80000 | 9.83019e-05 | 80000 | -5.0213e-05 | 86000 | 9.82488e-05 | 86000 | 7.844682e-05 | 78000 | -3.039327e-05 | 80000 | 1.909398e-05
78000 | -9.601191e-06 | 80000 | -5.329124e-06 | 92000 | 0.0001981908 | 102000 | 0.0003772068 | 108000 | 0.0005553023 | 80000 | -1.15991e-05 | 80000 | 9.83019e-05 | 78000 | -4.02943e-05 | 86000 | 9.82488e-05 | 86000 | 9.82488e-05 | 80000 | -3.041097e-05 | 80000 | 1.909398e-05
80000 | -8.628792e-06 | 80000 | -6.324149e-06 | 92000 | 0.0001981908 | 100000 | 0.0003871747 | 108000 | 0.0005553023 | 80000 | -1.15991e-05 | 80000 | 9.83019e-05 | 78000 | -4.02943e-05 | 86000 | 9.82488e-05 | 86000 | 8.834781e-05 | 80000 | -3.041097e-05 | 80000 | -7.08e-07
80000 | -8.628792e-06 | 80000 | -5.329124e-06 | 92000 | 0.0001981908 | 100000 | 0.0003772245 | 106000 | 0.0005752382 | 80000 | -1.15991e-05 | 80000 | 9.83019e-05 | 78000 | -4.02943e-05 | 86000 | 9.82488e-05 | 86000 | 8.834781e-05 | 80000 | -3.041097e-05 | 80000 | 1.909398e-05
80000 | -8.628792e-06 | 80000 | -5.329124e-06 | 92000 | 0.0001981908 | 100000 | 0.0003772245 | 108000 | 0.0005752028 | 80000 | -1.15991e-05 | 80000 | 9.83019e-05 | 78000 | -4.02943e-05 | 86000 | 9.82488e-05 | 86000 | 8.834781e-05 | 80000 | -3.041097e-05 | 80000 | 1.909398e-05
78000 | -9.601191e-06 | 80000 | -6.324149e-06 | 92000 | 0.0001981908 | 100000 | 0.0003772245 | 108000 | 0.0005553023 | 80000 | -1.15991e-05 | 80000 | 9.83019e-05 | 78000 | -4.02943e-05 | 86000 | 9.82488e-05 | 86000 | 8.834781e-05 | 80000 | -3.041097e-05 | 80000 | -7.08e-07
80000 | -8.628792e-06 | 80000 | -6.324149e-06 | 92000 | 0.0001981908 | 102000 | 0.000387157 | 106000 | 0.0005752382 | 80000 | -1.15991e-05 | 80000 | 9.83019e-05 | 80000 | -4.0312e-05 | 86000 | 9.82488e-05 | 86000 | 8.834781e-05 | 80000 | -3.041097e-05 | 80000 | 1.909398e-05
80000 | -9.618891e-06 | 80000 | -7.319174e-06 | 92000 | 0.0001981908 | 100000 | 0.0003871747 | 108000 | 0.0005752028 | 78000 | -1.15814e-05 | 82000 | 9.82842e-05 | 78000 | -4.02943e-05 | 86000 | 9.82488e-05 | 86000 | 8.834781e-05 | 78000 | -3.039327e-05 | 80000 | -7.08e-07
80000 | -9.618891e-06 | 80000 | -5.329124e-06 | 92000 | 0.0001981908 | 100000 | 0.000397125 | 106000 | 0.0005553377 | 80000 | -1.15991e-05 | 80000 | 9.83019e-05 | 80000 | -4.0312e-05 | 86000 | 9.82488e-05 | 86000 | 7.844682e-05 | 80000 | -3.041097e-05 | 80000 | 1.909398e-05
80000 | -8.628792e-06 | 80000 | -5.329124e-06 | 92000 | 0.0001981908 | 100000 | 0.0003871747 | 106000 | 0.0005752382 | 80000 | -1.15991e-05 | 80000 | 9.83019e-05 | 78000 | -4.02943e-05 | 86000 | 9.82488e-05 | 86000 | 9.82488e-05 | 80000 | -3.041097e-05 | 80000 | -7.08e-07
80000 | -9.618891e-06 | 80000 | -6.324149e-06 | 92000 | 0.0001981908 | 100000 | 0.0003871747 | 106000 | 0.0005752382 | 80000 | -1.0609e-05 | 82000 | 9.82842e-05 | 80000 | -4.0312e-05 | 86000 | 9.82488e-05 | 88000 | 9.82311e-05 | 80000 | -3.041097e-05 | 80000 | 1.909398e-05
80000 | -9.618891e-06 | 80000 | -6.324149e-06 | 92000 | 0.0001981908 | 102000 | 0.000387157 | 108000 | 0.0005752028 | 80000 | -1.0609e-05 | 82000 | 9.82842e-05 | 78000 | -4.02943e-05 | 86000 | 9.82488e-05 | 86000 | 9.82488e-05 | 80000 | -3.041097e-05 | 80000 | 1.909398e-05
80000 | -9.618891e-06 | 80000 | -5.329124e-06 | 92000 | 0.0001981908 | 102000 | 0.000387157 | 108000 | 0.0005752028 | 80000 | -1.15991e-05 | 80000 | 9.83019e-05 | 80000 | -4.0312e-05 | 86000 | 9.82488e-05 | 86000 | 9.82488e-05 | 80000 | -3.041097e-05 | 80000 | -7.08e-07
80000 | -8.628792e-06 | 80000 | -5.329124e-06 | 92000 | 0.0001981908 | 100000 | 0.0003871747 | 108000 | 0.0005752028 | 80000 | -1.15991e-05 | 80000 | 9.83019e-05 | 78000 | -4.02943e-05 | 86000 | 9.82488e-05 | 86000 | 9.82488e-05 | 80000 | -3.041097e-05 | 80000 | 1.909398e-05
80000 | -9.618891e-06 | 80000 | -5.329124e-06 | 92000 | 0.0001981908 | 100000 | 0.0003871747 | 108000 | 0.0005553023 | 78000 | -1.15814e-05 | 80000 | 9.83019e-05 | 78000 | -4.02943e-05 | 86000 | 9.82488e-05 | 86000 | 8.834781e-05 | 80000 | -3.041097e-05 | 80000 | 1.909398e-05
78000 | -8.611092e-06 | 80000 | -6.324149e-06 | 92000 | 0.0001981908 | 102000 | 0.0003772068 | 108000 | 0.0005752028 | 80000 | -1.0609e-05 | 80000 | 9.83019e-05 | 78000 | -4.02943e-05 | 86000 | 9.82488e-05 | 86000 | 9.82488e-05 | 80000 | -3.041097e-05 | 80000 | -7.08e-07
80000 | -8.628792e-06 | 80000 | -5.329124e-06 | 92000 | 0.0001981908 | 102000 | 0.000387157 | 108000 | 0.0005752028 | 80000 | -1.0609e-05 | 80000 | 9.83019e-05 | 78000 | -4.02943e-05 | 86000 | 9.82488e-05 | 86000 | 9.82488e-05 | 80000 | -3.041097e-05 | 80000 | 1.909398e-05
78000 | -8.611092e-06 | 82000 | -5.329124e-06 | 92000 | 0.0001981908 | 102000 | 0.0003971073 | 108000 | 0.0005752028 | 80000 | -1.15991e-05 | 82000 | 9.82842e-05 | 80000 | -4.0312e-05 | 86000 | 9.82488e-05 | 88000 | 9.82311e-05 | 80000 | -3.041097e-05 | 80000 | 1.909398e-05
80000 | -9.618891e-06 | 80000 | -5.329124e-06 | 92000 | 0.0001981908 | 102000 | 0.0003971073 | 108000 | 0.0005752028 | 80000 | -1.15991e-05 | 82000 | 9.82842e-05 | 78000 | -4.02943e-05 | 86000 | 9.82488e-05 | 86000 | 8.834781e-05 | 80000 | -3.041097e-05 | 80000 | 1.909398e-05
80000 | -8.628792e-06 | 80000 | -5.337974e-06 | 92000 | 0.0001981908 | 102000 | 0.000387157 | 108000 | 0.0005553023 | 80000 | -1.15991e-05 | 82000 | 9.82842e-05 | 80000 | -4.0312e-05 | 86000 | 9.82488e-05 | 88000 | 9.82311e-05 | 80000 | -3.041097e-05 | 80000 | 1.909398e-05
80000 | -8.628792e-06 | 80000 | -5.329124e-06 | 92000 | 0.0001981908 | 102000 | 0.000387157 | 108000 | 0.0005752028 | 80000 | -1.0609e-05 | 80000 | 9.83019e-05 | 80000 | -4.0312e-05 | 86000 | 9.82488e-05 | 86000 | 9.82488e-05 | 80000 | -3.041097e-05 | 80000 | 1.909398e-05
80000 | -8.628792e-06 | 80000 | -5.329124e-06 | 92000 | 0.0001981908 | 102000 | 0.0003971073 | 108000 | 0.0005752028 | 80000 | -1.0609e-05 | 80000 | 9.83019e-05 | 78000 | -4.02943e-05 | 86000 | 9.82488e-05 | 88000 | 9.82311e-05 | 80000 | -3.041097e-05 | 80000 | 1.909398e-05
82000 | -9.636591e-06 | 80000 | -5.329124e-06 | 92000 | 0.0001981908 | 102000 | 0.0003971073 | 108000 | 0.0005752028 | 80000 | -1.15991e-05 | 80000 | 9.83019e-05 | 78000 | -4.02943e-05 | 86000 | 9.82488e-05 | 86000 | 9.82488e-05 | 80000 | -3.041097e-05 | 82000 | 1.907628e-05
80000 | -8.628792e-06 | 80000 | -5.329124e-06 | 92000 | 0.0001981908 | 102000 | 0.0003971073 | 108000 | 0.0005752028 | 80000 | -1.0609e-05 | 80000 | 9.83019e-05 | 80000 | -4.0312e-05 | 86000 | 9.82488e-05 | 86000 | 9.82488e-05 | 80000 | -3.041097e-05 | 80000 | -7.08e-07
78000 | -9.601191e-06 | 80000 | -5.329124e-06 | 92000 | 0.0001981908 | 102000 | 0.0003971073 | 108000 | 0.0005752028 | 80000 | -1.0609e-05 | 82000 | 9.82842e-05 | 78000 | -4.02943e-05 | 86000 | 9.82488e-05 | 86000 | 9.82488e-05 | 80000 | -3.041097e-05 | 80000 | 1.909398e-05
80000 | -8.628792e-06 | 82000 | -5.329124e-06 | 92000 | 0.0001981908 | 102000 | 0.0003971073 | 108000 | 0.0005752028 | 80000 | -1.15991e-05 | 82000 | 9.82842e-05 | 78000 | -4.02943e-05 | 86000 | 9.82488e-05 | 88000 | 9.82311e-05 | 80000 | -3.041097e-05 | 80000 | 1.909398e-05
80000 | -8.628792e-06 | 80000 | -5.329124e-06 | 92000 | 0.0001981908 | 102000 | 0.0003971073 | 108000 | 0.0005752028 | 80000 | -1.0609e-05 | 82000 | 9.82842e-05 | 80000 | -4.0312e-05 | 86000 | 9.82488e-05 | 88000 | 9.82311e-05 | 80000 | -3.041097e-05 | 80000 | 1.909398e-05
80000 | -8.628792e-06 | 80000 | -5.337974e-06 | 92000 | 0.0001981908 | 102000 | 0.0003971073 | 108000 | 0.0005752028 | 80000 | -1.0609e-05 | 80000 | 9.83019e-05 | 80000 | -4.0312e-05 | 86000 | 9.82488e-05 | 88000 | 9.82311e-05 | 80000 | -3.041097e-05 | 80000 | 1.909398e-05
80000 | -8.628792e-06 | 80000 | -5.329124e-06 | 92000 | 0.0001981908 | 102000 | 0.0003971073 | 108000 | 0.0005752028 | 80000 | -1.0609e-05 | 80000 | 9.83019e-05 | 80000 | -4.0312e-05 | 86000 | 9.82488e-05 | 88000 | 9.82311e-05 | 80000 | -3.041097e-05 | 80000 | 1.909398e-05
80000 | -8.628792e-06 | 80000 | -5.329124e-06 | 92000 | 0.0001981908 | 102000 | 0.0003971073 | 108000 | 0.0005752028 | 80000 | -1.0609e-05 | 82000 | 9.82842e-05 | 78000 | -4.02943e-05 | 88000 | 9.82311e-05 | 86000 | 9.82488e-05 | 80000 | -3.041097e-05 | 80000 | 1.909398e-05
80000 | -8.628792e-06 | 80000 | -5.329124e-06 | 92000 | 0.0001981908 | 102000 | 0.0003971073 | 108000 | 0.0005752028 | 80000 | -1.0609e-05 | 80000 | 9.83019e-05 | 80000 | -4.0312e-05 | 86000 | 9.82488e-05 | 86000 | 9.82488e-05 | 80000 | -3.041097e-05 | 80000 | 1.909398e-05
80000 | -8.628792e-06 | 80000 | -5.329124e-06 | 92000 | 0.0001981908 | 102000 | 0.0003971073 | 108000 | 0.0005752028 | 80000 | -1.0609e-05 | 82000 | 9.82842e-05 | 80000 | -4.0312e-05 | 86000 | 9.82488e-05 | 86000 | 9.82488e-05 | 80000 | -3.041097e-05 | 80000 | 1.909398e-05
80000 | -8.628792e-06 | 82000 | -5.329124e-06 | 92000 | 0.0001981908 | 102000 | 0.0003971073 | 108000 | 0.0005752028 | 80000 | -1.0609e-05 | 82000 | 9.82842e-05 | 80000 | -4.0312e-05 | 86000 | 9.82488e-05 | 86000 | 0.0001081498 | 82000 | -3.042867e-05 | 80000 | 1.909398e-05
80000 | -8.628792e-06 | 80000 | -5.329124e-06 | 92000 | 0.0001981908 | 102000 | 0.0003971073 | 108000 | 0.0005752028 | 80000 | -1.0609e-05 | 82000 | 9.82842e-05 | 80000 | -4.0312e-05 | 86000 | 9.82488e-05 | 88000 | 9.82311e-05 | 80000 | -3.041097e-05 | 80000 | 1.909398e-05
82000 | -8.646492e-06 | 80000 | -5.337974e-06 | 92000 | 0.0001981908 | 102000 | 0.0003971073 | 108000 | 0.0005752028 | 80000 | -1.0609e-05 | 80000 | 9.83019e-05 | 80000 | -4.0312e-05 | 86000 | 9.82488e-05 | 88000 | 9.82311e-05 | 80000 | -3.041097e-05 | 80000 | 1.909398e-05
80000 | -8.628792e-06 | 80000 | -5.329124e-06 | 92000 | 0.0001981908 | 102000 | 0.0003971073 | 108000 | 0.0005752028 | 80000 | -1.15991e-05 | 82000 | 9.82842e-05 | 80000 | -4.0312e-05 | 86000 | 9.82488e-05 | 88000 | 9.82311e-05 | 82000 | -3.042867e-05 | 80000 | 1.909398e-05
80000 | -8.628792e-06 | 80000 | -5.329124e-06 | 92000 | 0.0001981908 | 102000 | 0.0003971073 | 108000 | 0.0005951033 | 80000 | -1.0609e-05 | 80000 | 9.83019e-05 | 80000 | -4.0312e-05 | 86000 | 9.82488e-05 | 88000 | 0.0001081321 | 80000 | -3.041097e-05 | 80000 | 1.909398e-05
80000 | -8.628792e-06 | 80000 | -5.329124e-06 | 92000 | 0.0001981908 | 102000 | 0.0003971073 | 108000 | 0.0005752028 | 80000 | -1.0609e-05 | 82000 | 9.82842e-05 | 78000 | -4.02943e-05 | 88000 | 9.82311e-05 | 86000 | 9.82488e-05 | 80000 | -3.041097e-05 | 80000 | 1.909398e-05
80000 | -8.628792e-06 | 80000 | -5.329124e-06 | 92000 | 0.0001981908 | 102000 | 0.0003971073 | 108000 | 0.0005752028 | 80000 | -1.15991e-05 | 82000 | 9.82842e-05 | 78000 | -4.02943e-05 | 86000 | 9.82488e-05 | 88000 | 0.0001081321 | 80000 | -3.041097e-05 | 80000 | 1.909398e-05
80000 | -8.628792e-06 | 82000 | -5.329124e-06 | 92000 | 0.0001981908 | 100000 | 0.000397125 | 106000 | 0.0005951387 | 80000 | -1.0609e-05 | 82000 | 9.82842e-05 | 80000 | -4.0312e-05 | 88000 | 9.82311e-05 | 88000 | 0.0001081321 | 80000 | -3.041097e-05 | 82000 | 1.907628e-05
80000 | -8.628792e-06 | 82000 | -5.329124e-06 | 92000 | 0.0001981908 | 102000 | 0.0003971073 | 108000 | 0.0005752028 | 80000 | -1.15991e-05 | 80000 | 0.000118104 | 78000 | -4.02943e-05 | 88000 | 9.82311e-05 | 88000 | 0.0001081321 | 80000 | -3.041097e-05 | 80000 | 1.909398e-05
80000 | -8.628792e-06 | 80000 | -5.337974e-06 | 92000 | 0.0001981908 | 102000 | 0.0003971073 | 108000 | 0.0005752028 | 80000 | -1.0609e-05 | 82000 | 9.82842e-05 | 78000 | -4.02943e-05 | 88000 | 9.82311e-05 | 88000 | 0.0001081321 | 82000 | -3.042867e-05 | 82000 | 1.907628e-05
80000 | -8.628792e-06 | 80000 | -6.332999e-06 | 92000 | 0.0001981908 | 104000 | 0.0003970896 | 108000 | 0.0005951033 | 80000 | -1.0609e-05 | 80000 | 9.83019e-05 | 80000 | -4.0312e-05 | 86000 | 9.82488e-05 | 88000 | 0.0001081321 | 80000 | -3.041097e-05 | 82000 | 1.907628e-05
80000 | -8.628792e-06 | 80000 | -5.329124e-06 | 92000 | 0.0001981908 | 100000 | 0.000397125 | 108000 | 0.0005752028 | 80000 | -1.0609e-05 | 82000 | 9.82842e-05 | 80000 | -4.0312e-05 | 86000 | 9.82488e-05 | 88000 | 0.0001081321 | 82000 | -3.042867e-05 | 82000 | 1.907628e-05
80000 | -8.628792e-06 | 80000 | -5.329124e-06 | 92000 | 0.0001981908 | 102000 | 0.0003971073 | 108000 | 0.0005752028 | 80000 | -1.15991e-05 | 82000 | 9.82842e-05 | 80000 | -3.0411e-05 | 88000 | 9.82311e-05 | 88000 | 0.0001081321 | 80000 | -3.041097e-05 | 82000 | 1.907628e-05
82000 | -7.656393e-06 | 80000 | -5.329124e-06 | 92000 | 0.0001981908 | 102000 | 0.0003971073 | 106000 | 0.0005752382 | 82000 | -1.06267e-05 | 82000 | 9.82842e-05 | 80000 | -4.0312e-05 | 86000 | 9.82488e-05 | 88000 | 0.0001081321 | 82000 | -3.042867e-05 | 82000 | 1.907628e-05
80000 | -8.628792e-06 | 82000 | -5.329124e-06 | 92000 | 0.0001981908 | 102000 | 0.0003971073 | 108000 | 0.0005752028 | 80000 | -1.0609e-05 | 82000 | 0.000118086 | 80000 | -4.0312e-05 | 88000 | 9.82311e-05 | 88000 | 0.0001081321 | 80000 | -3.041097e-05 | 80000 | 1.909398e-05
80000 | -8.628792e-06 | 80000 | -5.329124e-06 | 92000 | 0.000208141 | 102000 | 0.0004070575 | 108000 | 0.0005752028 | 80000 | -1.0609e-05 | 82000 | 9.82842e-05 | 78000 | -3.03933e-05 | 86000 | 9.82488e-05 | 88000 | 0.0001081321 | 80000 | -3.041097e-05 | 80000 | 1.909398e-05
80000 | -8.628792e-06 | 80000 | -5.337974e-06 | 92000 | 0.0001981908 | 104000 | 0.0004070398 | 108000 | 0.0005951033 | 80000 | -1.0609e-05 | 82000 | 9.82842e-05 | 80000 | -3.0411e-05 | 86000 | 9.82488e-05 | 88000 | 0.0001081321 | 82000 | -3.042867e-05 | 82000 | 1.907628e-05
80000 | -8.628792e-06 | 82000 | -5.329124e-06 | 92000 | 0.0001981908 | 102000 | 0.0004070575 | 108000 | 0.0005951033 | 80000 | -1.0609e-05 | 82000 | 9.82842e-05 | 80000 | -4.0312e-05 | 86000 | 9.82488e-05 | 88000 | 0.0001081321 | 80000 | -3.041097e-05 | 80000 | 1.909398e-05
80000 | -7.638693e-06 | 80000 | -5.329124e-06 | 92000 | 0.000208141 | 102000 | 0.0004070575 | 108000 | 0.0005951033 | 80000 | -1.0609e-05 | 82000 | 9.82842e-05 | 78000 | -4.02943e-05 | 88000 | 9.82311e-05 | 88000 | 0.0001081321 | 82000 | -3.042867e-05 | 80000 | 1.909398e-05
82000 | -8.646492e-06 | 80000 | -5.337974e-06 | 92000 | 0.000208141 | 102000 | 0.0003971073 | 108000 | 0.0005752028 | 82000 | -1.06267e-05 | 82000 | 9.82842e-05 | 80000 | -4.0312e-05 | 88000 | 9.82311e-05 | 88000 | 0.0001081321 | 80000 | -3.041097e-05 | 80000 | 1.909398e-05
80000 | -8.628792e-06 | 82000 | -5.329124e-06 | 92000 | 0.000208141 | 104000 | 0.0003970896 | 108000 | 0.0005951033 | 80000 | -1.0609e-05 | 82000 | 0.000118086 | 80000 | -4.0312e-05 | 88000 | 9.82311e-05 | 88000 | 0.0001081321 | 80000 | -3.041097e-05 | 80000 | 1.909398e-05
80000 | -8.628792e-06 | 82000 | -5.329124e-06 | 92000 | 0.000208141 | 104000 | 0.0004070398 | 108000 | 0.0005951033 | 80000 | -1.0609e-05 | 82000 | 0.000118086 | 80000 | -4.0312e-05 | 88000 | 9.82311e-05 | 88000 | 0.0001081321 | 80000 | -3.041097e-05 | 82000 | 1.907628e-05
80000 | -8.628792e-06 | 80000 | -5.337974e-06 | 92000 | 0.0001981908 | 102000 | 0.0004070575 | 108000 | 0.0005951033 | 82000 | -1.06267e-05 | 82000 | 9.82842e-05 | 80000 | -4.0312e-05 | 88000 | 9.82311e-05 | 88000 | 0.0001081321 | 82000 | -3.042867e-05 | 82000 | 1.907628e-05
80000 | -8.628792e-06 | 80000 | -5.337974e-06 | 92000 | 0.0001981908 | 102000 | 0.0004070575 | 108000 | 0.0005951033 | 80000 | -1.0609e-05 | 82000 | 9.82842e-05 | 80000 | -4.0312e-05 | 88000 | 9.82311e-05 | 88000 | 0.0001081321 | 82000 | -3.042867e-05 | 82000 | 1.907628e-05
80000 | -8.628792e-06 | 80000 | -5.329124e-06 | 92000 | 0.000208141 | 102000 | 0.0004070575 | 108000 | 0.0005951033 | 80000 | -1.0609e-05 | 82000 | 0.000118086 | 80000 | -3.0411e-05 | 88000 | 9.82311e-05 | 88000 | 0.0001081321 | 80000 | -3.041097e-05 | 82000 | 1.907628e-05
80000 | -7.638693e-06 | 82000 | -5.329124e-06 | 92000 | 0.000208141 | 102000 | 0.0004070575 | 108000 | 0.0005951033 | 80000 | -1.0609e-05 | 82000 | 9.82842e-05 | 80000 | -3.0411e-05 | 86000 | 9.82488e-05 | 88000 | 0.0001081321 | 80000 | -3.041097e-05 | 82000 | 1.907628e-05
80000 | -8.628792e-06 | 82000 | -5.329124e-06 | 92000 | 0.000208141 | 102000 | 0.0004070575 | 108000 | 0.0005951033 | 82000 | -1.06267e-05 | 82000 | 9.82842e-05 | 80000 | -4.0312e-05 | 86000 | 9.82488e-05 | 88000 | 0.0001081321 | 82000 | -3.042867e-05 | 82000 | 1.907628e-05
82000 | -8.646492e-06 | 80000 | -4.34295e-06 | 92000 | 0.000208141 | 102000 | 0.0004070575 | 110000 | 0.0005950679 | 80000 | -1.0609e-05 | 82000 | 0.000118086 | 80000 | -4.0312e-05 | 90000 | 9.82134e-05 | 88000 | 0.0001081321 | 80000 | -3.041097e-05 | 82000 | 1.907628e-05
80000 | -8.628792e-06 | 80000 | -5.337974e-06 | 92000 | 0.000208141 | 102000 | 0.0004070575 | 108000 | 0.0005951033 | 80000 | -1.0609e-05 | 82000 | 0.000118086 | 80000 | -4.0312e-05 | 88000 | 9.82311e-05 | 88000 | 0.0001081321 | 80000 | -3.041097e-05 | 82000 | 1.907628e-05
80000 | -8.628792e-06 | 80000 | -5.329124e-06 | 92000 | 0.000208141 | 102000 | 0.0004070575 | 108000 | 0.0005951033 | 80000 | -9.61889e-06 | 82000 | 0.000118086 | 80000 | -4.0312e-05 | 86000 | 9.82488e-05 | 88000 | 0.0001081321 | 80000 | -3.041097e-05 | 82000 | 1.907628e-05
80000 | -7.638693e-06 | 80000 | -5.329124e-06 | 92000 | 0.0001981908 | 102000 | 0.0004070575 | 108000 | 0.0005951033 | 80000 | -1.0609e-05 | 84000 | 9.82665e-05 | 80000 | -3.0411e-05 | 88000 | 9.82311e-05 | 88000 | 0.0001081321 | 82000 | -3.042867e-05 | 82000 | 1.907628e-05
80000 | -8.628792e-06 | 82000 | -5.329124e-06 | 92000 | 0.000208141 | 102000 | 0.0004070575 | 108000 | 0.0005951033 | 82000 | -1.06267e-05 | 82000 | 9.82842e-05 | 80000 | -4.0312e-05 | 88000 | 9.82311e-05 | 88000 | 0.0001180331 | 82000 | -3.042867e-05 | 82000 | 1.907628e-05
82000 | -8.646492e-06 | 80000 | -5.329124e-06 | 92000 | 0.000208141 | 102000 | 0.0004070575 | 108000 | 0.0005951033 | 80000 | -1.0609e-05 | 82000 | 0.000118086 | 80000 | -4.0312e-05 | 88000 | 9.82311e-05 | 88000 | 0.0001081321 | 80000 | -3.041097e-05 | 82000 | 1.907628e-05
80000 | -7.638693e-06 | 80000 | -5.337974e-06 | 92000 | 0.000208141 | 102000 | 0.0004070575 | 110000 | 0.0005950679 | 80000 | -1.0609e-05 | 82000 | 9.82842e-05 | 80000 | -3.0411e-05 | 88000 | 9.82311e-05 | 88000 | 0.0001081321 | 82000 | -3.042867e-05 | 82000 | 1.907628e-05
80000 | -8.628792e-06 | 82000 | -5.329124e-06 | 92000 | 0.000208141 | 104000 | 0.0004070398 | 108000 | 0.0005951033 | 82000 | -1.06267e-05 | 82000 | 9.82842e-05 | 80000 | -4.0312e-05 | 88000 | 9.82311e-05 | 88000 | 0.0001180331 | 80000 | -3.041097e-05 | 82000 | 1.907628e-05
80000 | -7.638693e-06 | 82000 | -5.329124e-06 | 92000 | 0.000208141 | 102000 | 0.0004070575 | 108000 | 0.0005951033 | 80000 | -1.0609e-05 | 82000 | 0.000118086 | 80000 | -4.0312e-05 | 88000 | 0.0001180331 | 88000 | 0.0001180331 | 82000 | -3.042867e-05 | 82000 | 1.907628e-05
82000 | -7.656393e-06 | 80000 | -5.337974e-06 | 92000 | 0.000208141 | 102000 | 0.0004070575 | 108000 | 0.0005951033 | 80000 | -1.0609e-05 | 82000 | 0.000118086 | 78000 | -4.02943e-05 | 88000 | 9.82311e-05 | 88000 | 0.0001081321 | 82000 | -3.042867e-05 | 82000 | 1.907628e-05
80000 | -8.628792e-06 | 82000 | -5.337974e-06 | 92000 | 0.000208141 | 102000 | 0.0004070575 | 108000 | 0.0005951033 | 82000 | -1.06267e-05 | 82000 | 9.82842e-05 | 80000 | -4.0312e-05 | 88000 | 0.0001180331 | 88000 | 0.0001081321 | 82000 | -3.042867e-05 | 82000 | 1.907628e-05
82000 | -8.646492e-06 | 82000 | -5.329124e-06 | 92000 | 0.0002180913 | 104000 | 0.00041699 | 108000 | 0.0005951033 | 80000 | -1.0609e-05 | 82000 | 0.000118086 | 80000 | -3.0411e-05 | 88000 | 9.82311e-05 | 88000 | 0.0001180331 | 82000 | -3.042867e-05 | 80000 | 1.909398e-05
80000 | -7.638693e-06 | 82000 | -5.337974e-06 | 92000 | 0.000208141 | 102000 | 0.0004070575 | 108000 | 0.0005951033 | 80000 | -9.61889e-06 | 82000 | 0.000118086 | 80000 | -4.0312e-05 | 88000 | 9.82311e-05 | 88000 | 0.0001180331 | 82000 | -3.042867e-05 | 82000 | 1.907628e-05
80000 | -8.628792e-06 | 80000 | -5.337974e-06 | 92000 | 0.000208141 | 102000 | 0.0004070575 | 108000 | 0.0005951033 | 82000 | -1.06267e-05 | 82000 | 9.82842e-05 | 80000 | -3.0411e-05 | 88000 | 9.82311e-05 | 88000 | 0.0001180331 | 80000 | -2.050998e-05 | 82000 | 1.907628e-05
82000 | -8.646492e-06 | 82000 | -5.337974e-06 | 92000 | 0.000208141 | 104000 | 0.0004070398 | 108000 | 0.0005951033 | 80000 | -9.61889e-06 | 82000 | 0.000118086 | 80000 | -3.0411e-05 | 88000 | 9.82311e-05 | 88000 | 0.0001180331 | 80000 | -3.041097e-05 | 82000 | 1.907628e-05
82000 | -7.656393e-06 | 82000 | -4.3341e-06 | 92000 | 0.0002180913 | 104000 | 0.0004070398 | 108000 | 0.0005951033 | 80000 | -9.61889e-06 | 82000 | 0.000118086 | 80000 | -3.0411e-05 | 88000 | 9.82311e-05 | 88000 | 0.0001180331 | 80000 | -3.041097e-05 | 82000 | 1.907628e-05
80000 | -7.638693e-06 | 82000 | -5.337974e-06 | 92000 | 0.000208141 | 104000 | 0.0004070398 | 108000 | 0.0006150038 | 82000 | -9.63659e-06 | 82000 | 0.000118086 | 80000 | -4.0312e-05 | 88000 | 0.0001180331 | 88000 | 0.0001180331 | 82000 | -3.042867e-05 | 82000 | 1.907628e-05
80000 | -7.638693e-06 | 82000 | -5.337974e-06 | 92000 | 0.000208141 | 102000 | 0.0004070575 | 108000 | 0.0005951033 | 82000 | -1.06267e-05 | 82000 | 9.82842e-05 | 82000 | -3.04287e-05 | 88000 | 9.82311e-05 | 88000 | 0.0001180331 | 80000 | -3.041097e-05 | 82000 | 1.907628e-05
82000 | -7.656393e-06 | 82000 | -4.34295e-06 | 92000 | 0.000208141 | 102000 | 0.0004070575 | 108000 | 0.0005951033 | 82000 | -1.06267e-05 | 82000 | 0.000118086 | 80000 | -3.0411e-05 | 88000 | 9.82311e-05 | 88000 | 0.0001180331 | 82000 | -3.042867e-05 | 82000 | 1.907628e-05
82000 | -7.656393e-06 | 80000 | -5.337974e-06 | 94000 | 0.0002081233 | 104000 | 0.00041699 | 108000 | 0.0006150038 | 80000 | -1.0609e-05 | 82000 | 0.000118086 | 80000 | -3.0411e-05 | 88000 | 0.0001180331 | 88000 | 0.0001081321 | 80000 | -3.041097e-05 | 82000 | 1.907628e-05
80000 | -7.638693e-06 | 82000 | -4.34295e-06 | 92000 | 0.000208141 | 102000 | 0.0004170077 | 108000 | 0.0005951033 | 82000 | -9.63659e-06 | 82000 | 0.000118086 | 80000 | -3.0411e-05 | 88000 | 0.0001180331 | 88000 | 0.0001180331 | 82000 | -3.042867e-05 | 82000 | 1.907628e-05
80000 | -8.628792e-06 | 80000 | -4.3341e-06 | 92000 | 0.0002180913 | 104000 | 0.0004070398 | 110000 | 0.0005950679 | 80000 | -9.61889e-06 | 82000 | 0.000118086 | 80000 | -3.0411e-05 | 88000 | 0.0001180331 | 88000 | 0.0001180331 | 82000 | -3.042867e-05 | 82000 | 1.907628e-05
82000 | -7.656393e-06 | 82000 | -4.34295e-06 | 92000 | 0.000208141 | 102000 | 0.0004170077 | 110000 | 0.0005950679 | 80000 | -9.61889e-06 | 82000 | 0.000118086 | 80000 | -3.0411e-05 | 88000 | 0.0001180331 | 88000 | 0.0001180331 | 82000 | -3.042867e-05 | 82000 | 1.907628e-05
82000 | -7.656393e-06 | 82000 | -4.3341e-06 | 92000 | 0.000208141 | 104000 | 0.0004070398 | 108000 | 0.0005951033 | 82000 | -1.06267e-05 | 82000 | 0.000118086 | 80000 | -4.0312e-05 | 88000 | 9.82311e-05 | 88000 | 0.0001180331 | 82000 | -3.042867e-05 | 82000 | 1.907628e-05
82000 | -7.656393e-06 | 82000 | -5.337974e-06 | 92000 | 0.000208141 | 104000 | 0.00041699 | 110000 | 0.0005950679 | 80000 | -1.0609e-05 | 82000 | 0.000118086 | 80000 | -3.0411e-05 | 88000 | 0.0001180331 | 88000 | 0.0001180331 | 82000 | -3.042867e-05 | 82000 | 1.907628e-05
82000 | -7.656393e-06 | 82000 | -4.34295e-06 | 92000 | 0.0002180913 | 102000 | 0.0004070575 | 108000 | 0.0005951033 | 82000 | -1.06267e-05 | 82000 | 0.000118086 | 82000 | -3.04287e-05 | 88000 | 0.0001180331 | 88000 | 0.0001180331 | 82000 | -3.042867e-05 | 82000 | 1.907628e-05
82000 | -7.656393e-06 | 82000 | -4.34295e-06 | 94000 | 0.0002081233 | 104000 | 0.0004070398 | 110000 | 0.0005950679 | 80000 | -9.61889e-06 | 82000 | 0.000118086 | 82000 | -3.04287e-05 | 88000 | 0.0001180331 | 88000 | 0.0001180331 | 82000 | -3.042867e-05 | 82000 | 1.907628e-05
82000 | -7.656393e-06 | 82000 | -5.337974e-06 | 92000 | 0.0002180913 | 104000 | 0.00041699 | 110000 | 0.0005950679 | 82000 | -9.63659e-06 | 82000 | 0.000118086 | 80000 | -3.0411e-05 | 88000 | 9.82311e-05 | 88000 | 0.0001180331 | 82000 | -3.042867e-05 | 82000 | 1.907628e-05
82000 | -7.656393e-06 | 82000 | -4.34295e-06 | 92000 | 0.0002180913 | 104000 | 0.00041699 | 110000 | 0.0006149684 | 82000 | -1.06267e-05 | 84000 | 0.000118068 | 80000 | -3.0411e-05 | 88000 | 0.0001180331 | 88000 | 0.0001180331 | 82000 | -3.042867e-05 | 82000 | 1.907628e-05
82000 | -7.656393e-06 | 82000 | -4.34295e-06 | 92000 | 0.0002180913 | 104000 | 0.00041699 | 110000 | 0.0006149684 | 80000 | -9.61889e-06 | 82000 | 0.000118086 | 82000 | -3.04287e-05 | 88000 | 0.0001180331 | 88000 | 0.0001180331 | 82000 | -3.042867e-05 | 82000 | 1.907628e-05
80000 | -7.638693e-06 | 82000 | -5.337974e-06 | 92000 | 0.0002180913 | 104000 | 0.00041699 | 110000 | 0.0005950679 | 82000 | -9.63659e-06 | 82000 | 0.000118086 | 80000 | -3.0411e-05 | 88000 | 0.0001180331 | 90000 | 0.0001180154 | 80000 | -3.041097e-05 | 82000 | 1.907628e-05
82000 | -7.656393e-06 | 82000 | -5.337974e-06 | 92000 | 0.000208141 | 102000 | 0.0004170077 | 110000 | 0.0006149684 | 82000 | -9.63659e-06 | 82000 | 0.000118086 | 80000 | -3.0411e-05 | 88000 | 0.0001180331 | 88000 | 0.0001180331 | 82000 | -2.052768e-05 | 82000 | 1.907628e-05
80000 | -7.638693e-06 | 82000 | -4.34295e-06 | 92000 | 0.000208141 | 102000 | 0.0004170077 | 110000 | 0.0005950679 | 80000 | -8.62879e-06 | 82000 | 0.000118086 | 82000 | -3.04287e-05 | 88000 | 0.0001180331 | 88000 | 0.0001180331 | 82000 | -3.042867e-05 | 82000 | 1.907628e-05
82000 | -7.656393e-06 | 82000 | -4.34295e-06 | 92000 | 0.0002180913 | 104000 | 0.00041699 | 110000 | 0.0006149684 | 80000 | -9.61889e-06 | 84000 | 0.000118068 | 80000 | -3.0411e-05 | 90000 | 0.0001180154 | 88000 | 0.0001180331 | 82000 | -3.042867e-05 | 82000 | 1.907628e-05
80000 | -7.638693e-06 | 82000 | -4.34295e-06 | 92000 | 0.0002180913 | 104000 | 0.0004070398 | 110000 | 0.0005950679 | 82000 | -9.63659e-06 | 84000 | 0.00013787 | 80000 | -3.0411e-05 | 88000 | 0.0001180331 | 88000 | 0.0001180331 | 82000 | -3.042867e-05 | 82000 | 1.907628e-05
82000 | -7.656393e-06 | 82000 | -4.34295e-06 | 92000 | 0.0002180913 | 104000 | 0.00041699 | 110000 | 0.0006149684 | 82000 | -9.63659e-06 | 82000 | 0.000118086 | 80000 | -3.0411e-05 | 88000 | 0.0001180331 | 90000 | 0.0001180154 | 82000 | -2.052768e-05 | 82000 | 1.907628e-05
82000 | -7.656393e-06 | 82000 | -4.34295e-06 | 92000 | 0.0002180913 | 104000 | 0.00041699 | 110000 | 0.0006149684 | 82000 | -9.63659e-06 | 82000 | 0.000118086 | 82000 | -3.04287e-05 | 88000 | 0.0001180331 | 90000 | 0.0001180154 | 82000 | -3.042867e-05 | 82000 | 1.907628e-05
82000 | -7.656393e-06 | 82000 | -3.347925e-06 | 92000 | 0.000208141 | 104000 | 0.00041699 | 110000 | 0.0006149684 | 82000 | -9.63659e-06 | 82000 | 0.000118086 | 80000 | -3.0411e-05 | 88000 | 0.0001180331 | 90000 | 0.0001180154 | 82000 | -3.042867e-05 | 82000 | 1.907628e-05
82000 | -7.656393e-06 | 82000 | -5.337974e-06 | 92000 | 0.0002180913 | 104000 | 0.00041699 | 110000 | 0.0005950679 | 80000 | -9.61889e-06 | 82000 | 0.000118086 | 82000 | -3.04287e-05 | 90000 | 0.0001180154 | 88000 | 0.0001180331 | 82000 | -3.042867e-05 | 82000 | 1.907628e-05
82000 | -7.656393e-06 | 82000 | -4.34295e-06 | 92000 | 0.0002180913 | 104000 | 0.00041699 | 110000 | 0.0006149684 | 80000 | -9.61889e-06 | 82000 | 0.000118086 | 80000 | -3.0411e-05 | 90000 | 0.0001180154 | 90000 | 0.0001180154 | 82000 | -3.042867e-05 | 82000 | 1.907628e-05
82000 | -7.656393e-06 | 82000 | -4.34295e-06 | 92000 | 0.0002180913 | 102000 | 0.0004170077 | 108000 | 0.0006150038 | 80000 | -9.61889e-06 | 84000 | 0.000118068 | 80000 | -3.0411e-05 | 90000 | 0.0001180154 | 90000 | 0.0001180154 | 82000 | -3.042867e-05 | 82000 | 1.907628e-05
82000 | -7.656393e-06 | 82000 | -4.34295e-06 | 92000 | 0.0002180913 | 104000 | 0.00041699 | 110000 | 0.0006149684 | 82000 | -9.63659e-06 | 82000 | 0.000118086 | 82000 | -3.04287e-05 | 88000 | 0.0001180331 | 88000 | 0.0001180331 | 82000 | -2.052768e-05 | 82000 | 1.907628e-05
82000 | -7.656393e-06 | 82000 | -4.34295e-06 | 94000 | 0.0002180736 | 104000 | 0.00041699 | 110000 | 0.0006149684 | 80000 | -8.62879e-06 | 84000 | 0.000118068 | 80000 | -3.0411e-05 | 88000 | 0.0001180331 | 90000 | 0.0001180154 | 82000 | -3.042867e-05 | 82000 | 1.907628e-05
82000 | -7.656393e-06 | 82000 | -4.34295e-06 | 92000 | 0.0002180913 | 104000 | 0.00041699 | 110000 | 0.0006149684 | 82000 | -9.63659e-06 | 84000 | 0.000118068 | 80000 | -3.0411e-05 | 88000 | 0.0001180331 | 90000 | 0.0001180154 | 82000 | -3.042867e-05 | 82000 | 1.907628e-05
82000 | -7.656393e-06 | 82000 | -4.34295e-06 | 92000 | 0.0002180913 | 104000 | 0.00041699 | 110000 | 0.0006149684 | 82000 | -9.63659e-06 | 82000 | 0.000118086 | 80000 | -3.0411e-05 | 88000 | 0.0001180331 | 90000 | 0.0001180154 | 82000 | -3.042867e-05 | 82000 | 1.907628e-05
82000 | -7.656393e-06 | 82000 | -4.34295e-06 | 92000 | 0.000208141 | 104000 | 0.00041699 | 110000 | 0.0006149684 | 80000 | -8.62879e-06 | 82000 | 0.000137888 | 80000 | -3.0411e-05 | 88000 | 0.0001180331 | 90000 | 0.0001180154 | 82000 | -2.052768e-05 | 82000 | 1.907628e-05
82000 | -7.656393e-06 | 82000 | -4.34295e-06 | 92000 | 0.0002180913 | 104000 | 0.00041699 | 110000 | 0.0006149684 | 82000 | -9.63659e-06 | 84000 | 0.000118068 | 80000 | -3.0411e-05 | 88000 | 0.0001180331 | 90000 | 0.0001180154 | 82000 | -2.052768e-05 | 82000 | 1.907628e-05
82000 | -7.656393e-06 | 82000 | -4.34295e-06 | 92000 | 0.0002180913 | 104000 | 0.00041699 | 110000 | 0.0006149684 | 80000 | -8.62879e-06 | 84000 | 0.000118068 | 80000 | -3.0411e-05 | 88000 | 0.0001378351 | 88000 | 0.0001180331 | 82000 | -2.052768e-05 | 82000 | 1.907628e-05
82000 | -7.656393e-06 | 82000 | -4.34295e-06 | 92000 | 0.0002180913 | 104000 | 0.00041699 | 110000 | 0.0006149684 | 82000 | -9.63659e-06 | 84000 | 0.00013787 | 82000 | -3.04287e-05 | 88000 | 0.0001180331 | 90000 | 0.0001180154 | 82000 | -3.042867e-05 | 82000 | 1.907628e-05
82000 | -7.656393e-06 | 82000 | -4.34295e-06 | 92000 | 0.0002180913 | 104000 | 0.00041699 | 110000 | 0.0006149684 | 82000 | -9.63659e-06 | 84000 | 0.000118068 | 80000 | -3.0411e-05 | 88000 | 0.0001180331 | 90000 | 0.0001279164 | 82000 | -2.052768e-05 | 82000 | 1.907628e-05
82000 | -7.656393e-06 | 82000 | -4.34295e-06 | 92000 | 0.0002180913 | 104000 | 0.00041699 | 110000 | 0.0006149684 | 82000 | -8.64649e-06 | 84000 | 0.000118068 | 82000 | -3.04287e-05 | 90000 | 0.0001180154 | 90000 | 0.0001279164 | 82000 | -3.042867e-05 | 82000 | 1.907628e-05
82000 | -7.656393e-06 | 82000 | -4.34295e-06 | 92000 | 0.0002180913 | 104000 | 0.00041699 | 110000 | 0.0006149684 | 82000 | -9.63659e-06 | 84000 | 0.00013787 | 80000 | -3.0411e-05 | 88000 | 0.0001180331 | 90000 | 0.0001180154 | 82000 | -3.042867e-05 | 82000 | 1.907628e-05
82000 | -7.656393e-06 | 82000 | -4.34295e-06 | 92000 | 0.0002180913 | 104000 | 0.00041699 | 110000 | 0.0006149684 | 82000 | -8.64649e-06 | 82000 | 0.000118086 | 80000 | -3.0411e-05 | 88000 | 0.0001378351 | 90000 | 0.0001180154 | 82000 | -3.042867e-05 | 82000 | 1.907628e-05
82000 | -7.656393e-06 | 82000 | -4.34295e-06 | 92000 | 0.0002180913 | 104000 | 0.00041699 | 110000 | 0.0006149684 | 82000 | -9.63659e-06 | 84000 | 0.00013787 | 82000 | -3.04287e-05 | 88000 | 0.0001378351 | 90000 | 0.0001180154 | 82000 | -3.042867e-05 | 82000 | 1.907628e-05
82000 | -7.656393e-06 | 82000 | -4.34295e-06 | 92000 | 0.0002180913 | 104000 | 0.00041699 | 110000 | 0.0006149684 | 82000 | -9.63659e-06 | 82000 | 0.000137888 | 82000 | -3.04287e-05 | 88000 | 0.0001180331 | 90000 | 0.0001180154 | 82000 | -2.052768e-05 | 82000 | 1.907628e-05
82000 | -7.656393e-06 | 82000 | -4.34295e-06 | 92000 | 0.0002180913 | 104000 | 0.00041699 | 110000 | 0.0006149684 | 82000 | -8.64649e-06 | 84000 | 0.00013787 | 82000 | -3.04287e-05 | 88000 | 0.0001180331 | 90000 | 0.0001279164 | 82000 | -2.052768e-05 | 82000 | 1.907628e-05
82000 | -7.656393e-06 | 82000 | -4.34295e-06 | 94000 | 0.0002180736 | 104000 | 0.00041699 | 110000 | 0.0006149684 | 80000 | -8.62879e-06 | 84000 | 0.000118068 | 82000 | -3.04287e-05 | 88000 | 0.0001180331 | 90000 | 0.0001279164 | 82000 | -3.042867e-05 | 82000 | 3.887826e-05
82000 | -7.656393e-06 | 82000 | -4.34295e-06 | 92000 | 0.0002180913 | 104000 | 0.00041699 | 110000 | 0.0006149684 | 82000 | -8.64649e-06 | 84000 | 0.000118068 | 82000 | -3.04287e-05 | 88000 | 0.0001180331 | 90000 | 0.0001279164 | 82000 | -3.042867e-05 | 82000 | 1.907628e-05
82000 | -7.656393e-06 | 82000 | -4.34295e-06 | 92000 | 0.0002180913 | 104000 | 0.00041699 | 110000 | 0.0006149684 | 82000 | -8.64649e-06 | 84000 | 0.000118068 | 82000 | -3.04287e-05 | 88000 | 0.0001180331 | 90000 | 0.0001180154 | 82000 | -2.052768e-05 | 82000 | 3.887826e-05
82000 | -7.656393e-06 | 82000 | -4.34295e-06 | 92000 | 0.0002180913 | 104000 | 0.00041699 | 110000 | 0.0006149684 | 80000 | -8.62879e-06 | 84000 | 0.000118068 | 82000 | -3.04287e-05 | 90000 | 0.0001180154 | 90000 | 0.0001180154 | 82000 | -3.042867e-05 | 82000 | 3.887826e-05
82000 | -7.656393e-06 | 82000 | -4.34295e-06 | 92000 | 0.0002280415 | 104000 | 0.00041699 | 110000 | 0.0006149684 | 82000 | -9.63659e-06 | 84000 | 0.00013787 | 82000 | -3.04287e-05 | 88000 | 0.0001180331 | 88000 | 0.0001279341 | 82000 | -2.052768e-05 | 82000 | 3.887826e-05
82000 | -7.656393e-06 | 82000 | -4.34295e-06 | 92000 | 0.0002280415 | 104000 | 0.00041699 | 110000 | 0.0006149684 | 82000 | -9.63659e-06 | 84000 | 0.000118068 | 82000 | -3.04287e-05 | 90000 | 0.0001180154 | 90000 | 0.0001279164 | 82000 | -2.052768e-05 | 82000 | 1.907628e-05
82000 | -7.656393e-06 | 82000 | -3.347925e-06 | 92000 | 0.0002180913 | 104000 | 0.00041699 | 110000 | 0.0006149684 | 82000 | -8.64649e-06 | 84000 | 0.00013787 | 82000 | -3.04287e-05 | 88000 | 0.0001180331 | 90000 | 0.0001279164 | 82000 | -2.052768e-05 | 82000 | 1.907628e-05
82000 | -7.656393e-06 | 82000 | -4.34295e-06 | 94000 | 0.0002180736 | 104000 | 0.00041699 | 112000 | 0.000614933 | 82000 | -8.64649e-06 | 84000 | 0.00013787 | 82000 | -3.04287e-05 | 90000 | 0.0001378174 | 90000 | 0.0001279164 | 82000 | -2.052768e-05 | 82000 | 1.907628e-05
82000 | -7.656393e-06 | 82000 | -4.34295e-06 | 92000 | 0.0002280415 | 104000 | 0.00041699 | 112000 | 0.000614933 | 82000 | -9.63659e-06 | 84000 | 0.00013787 | 82000 | -3.04287e-05 | 90000 | 0.0001378174 | 90000 | 0.0001180154 | 82000 | -2.052768e-05 | 82000 | 1.907628e-05
82000 | -7.656393e-06 | 82000 | -4.34295e-06 | 92000 | 0.0002180913 | 104000 | 0.00041699 | 110000 | 0.0006149684 | 82000 | -8.64649e-06 | 84000 | 0.00013787 | 82000 | -3.04287e-05 | 88000 | 0.0001180331 | 90000 | 0.0001279164 | 82000 | -2.052768e-05 | 82000 | 3.887826e-05
82000 | -7.656393e-06 | 82000 | -4.34295e-06 | 92000 | 0.0002180913 | 104000 | 0.00041699 | 110000 | 0.0006149684 | 82000 | -8.64649e-06 | 84000 | 0.00013787 | 82000 | -3.04287e-05 | 88000 | 0.0001378351 | 90000 | 0.0001279164 | 82000 | -2.052768e-05 | 82000 | 3.887826e-05
82000 | -7.656393e-06 | 82000 | -3.347925e-06 | 92000 | 0.0002180913 | 104000 | 0.00041699 | 110000 | 0.0006149684 | 82000 | -8.64649e-06 | 84000 | 0.000118068 | 82000 | -3.04287e-05 | 90000 | 0.0001378174 | 90000 | 0.0001279164 | 82000 | -2.052768e-05 | 82000 | 1.907628e-05
82000 | -7.656393e-06 | 82000 | -4.34295e-06 | 92000 | 0.0002280415 | 104000 | 0.0004269403 | 110000 | 0.0006149684 | 82000 | -9.63659e-06 | 84000 | 0.00013787 | 82000 | -3.04287e-05 | 90000 | 0.0001180154 | 90000 | 0.0001279164 | 82000 | -2.052768e-05 | 82000 | 3.887826e-05
82000 | -7.656393e-06 | 82000 | -4.34295e-06 | 92000 | 0.0002280415 | 104000 | 0.00041699 | 110000 | 0.0006149684 | 82000 | -8.64649e-06 | 82000 | 0.000137888 | 82000 | -3.04287e-05 | 90000 | 0.0001180154 | 90000 | 0.0001279164 | 82000 | -2.052768e-05 | 82000 | 3.887826e-05
82000 | -7.656393e-06 | 82000 | -3.347925e-06 | 92000 | 0.0002280415 | 104000 | 0.0004269403 | 112000 | 0.000614933 | 82000 | -8.64649e-06 | 84000 | 0.00013787 | 82000 | -3.04287e-05 | 88000 | 0.0001378351 | 90000 | 0.0001279164 | 82000 | -2.052768e-05 | 82000 | 3.887826e-05
82000 | -7.656393e-06 | 82000 | -4.34295e-06 | 94000 | 0.0002280238 | 104000 | 0.00041699 | 110000 | 0.0006149684 | 82000 | -8.64649e-06 | 84000 | 0.00013787 | 82000 | -3.04287e-05 | 90000 | 0.0001378174 | 90000 | 0.0001279164 | 84000 | -2.054538e-05 | 82000 | 3.887826e-05
82000 | -7.656393e-06 | 82000 | -4.34295e-06 | 94000 | 0.0002280238 | 104000 | 0.00041699 | 112000 | 0.000614933 | 82000 | -8.64649e-06 | 84000 | 0.000118068 | 82000 | -3.04287e-05 | 88000 | 0.0001378351 | 90000 | 0.0001279164 | 82000 | -2.052768e-05 | 82000 | 3.887826e-05
82000 | -7.656393e-06 | 82000 | -4.34295e-06 | 92000 | 0.0002280415 | 104000 | 0.00041699 | 112000 | 0.000614933 | 82000 | -8.64649e-06 | 84000 | 0.00013787 | 82000 | -3.04287e-05 | 90000 | 0.0001378174 | 90000 | 0.0001279164 | 82000 | -2.052768e-05 | 84000 | 1.905858e-05
82000 | -7.656393e-06 | 82000 | -4.34295e-06 | 94000 | 0.0002280238 | 104000 | 0.00041699 | 110000 | 0.0006149684 | 82000 | -8.64649e-06 | 84000 | 0.00013787 | 82000 | -3.04287e-05 | 90000 | 0.0001378174 | 90000 | 0.0001279164 | 82000 | -2.052768e-05 | 82000 | 3.887826e-05
82000 | -7.656393e-06 | 82000 | -4.34295e-06 | 94000 | 0.0002280238 | 104000 | 0.0004269403 | 112000 | 0.000614933 | 82000 | -8.64649e-06 | 84000 | 0.000118068 | 82000 | -3.04287e-05 | 90000 | 0.0001378174 | 90000 | 0.0001378174 | 82000 | -2.052768e-05 | 82000 | 3.887826e-05
82000 | -7.656393e-06 | 82000 | -4.34295e-06 | 94000 | 0.0002280238 | 104000 | 0.00041699 | 112000 | 0.000614933 | 82000 | -8.64649e-06 | 84000 | 0.00013787 | 82000 | -3.04287e-05 | 90000 | 0.0001378174 | 90000 | 0.0001279164 | 82000 | -2.052768e-05 | 82000 | 1.907628e-05
82000 | -6.666294e-06 | 82000 | -4.34295e-06 | 92000 | 0.0002280415 | 104000 | 0.00041699 | 112000 | 0.000614933 | 82000 | -8.64649e-06 | 84000 | 0.00013787 | 82000 | -3.04287e-05 | 90000 | 0.0001180154 | 90000 | 0.0001279164 | 82000 | -2.052768e-05 | 84000 | 3.886056e-05
82000 | -7.656393e-06 | 82000 | -4.34295e-06 | 92000 | 0.0002280415 | 104000 | 0.00041699 | 110000 | 0.0006149684 | 82000 | -9.63659e-06 | 84000 | 0.00013787 | 82000 | -3.04287e-05 | 90000 | 0.0001378174 | 90000 | 0.0001279164 | 82000 | -2.052768e-05 | 84000 | 3.886056e-05
82000 | -7.656393e-06 | 82000 | -4.34295e-06 | 92000 | 0.0002280415 | 104000 | 0.0004269403 | 110000 | 0.0006149684 | 82000 | -8.64649e-06 | 86000 | 0.000137853 | 82000 | -3.04287e-05 | 90000 | 0.0001180154 | 90000 | 0.0001279164 | 82000 | -2.052768e-05 | 84000 | 3.886056e-05
82000 | -7.656393e-06 | 82000 | -4.34295e-06 | 94000 | 0.0002280238 | 104000 | 0.0004269403 | 110000 | 0.0006149684 | 82000 | -8.64649e-06 | 82000 | 0.000137888 | 82000 | -3.04287e-05 | 90000 | 0.0001378174 | 90000 | 0.0001279164 | 84000 | -2.054538e-05 | 84000 | 3.886056e-05
82000 | -7.656393e-06 | 82000 | -4.34295e-06 | 94000 | 0.0002280238 | 104000 | 0.00041699 | 110000 | 0.0006149684 | 82000 | -8.64649e-06 | 84000 | 0.00013787 | 82000 | -3.04287e-05 | 90000 | 0.0001378174 | 90000 | 0.0001378174 | 82000 | -2.052768e-05 | 84000 | 3.886056e-05
82000 | -6.666294e-06 | 82000 | -4.34295e-06 | 94000 | 0.0002280238 | 104000 | 0.0004269403 | 112000 | 0.000614933 | 82000 | -8.64649e-06 | 84000 | 0.000118068 | 82000 | -3.04287e-05 | 90000 | 0.0001378174 | 90000 | 0.0001279164 | 84000 | -2.054538e-05 | 84000 | 3.886056e-05
82000 | -7.656393e-06 | 82000 | -4.34295e-06 | 94000 | 0.0002280238 | 104000 | 0.0004269403 | 112000 | 0.000614933 | 82000 | -8.64649e-06 | 84000 | 0.00013787 | 82000 | -3.04287e-05 | 90000 | 0.0001378174 | 90000 | 0.0001279164 | 82000 | -2.052768e-05 | 84000 | 3.886056e-05
82000 | -6.666294e-06 | 82000 | -4.34295e-06 | 94000 | 0.0002280238 | 104000 | 0.0004269403 | 112000 | 0.000614933 | 82000 | -8.64649e-06 | 82000 | 0.000137888 | 82000 | -3.04287e-05 | 90000 | 0.0001378174 | 92000 | 0.0001278987 | 82000 | -2.052768e-05 | 82000 | 3.887826e-05
82000 | -7.656393e-06 | 82000 | -4.34295e-06 | 92000 | 0.0002280415 | 104000 | 0.0004269403 | 112000 | 0.000614933 | 82000 | -8.64649e-06 | 84000 | 0.00013787 | 82000 | -3.04287e-05 | 90000 | 0.0001378174 | 90000 | 0.0001378174 | 82000 | -2.052768e-05 | 84000 | 3.886056e-05
82000 | -6.666294e-06 | 82000 | -3.347925e-06 | 94000 | 0.0002280238 | 104000 | 0.0004269403 | 112000 | 0.000614933 | 82000 | -8.64649e-06 | 84000 | 0.00013787 | 82000 | -3.04287e-05 | 90000 | 0.0001378174 | 90000 | 0.0001378174 | 82000 | -2.052768e-05 | 84000 | 3.886056e-05
82000 | -6.666294e-06 | 82000 | -4.34295e-06 | 92000 | 0.0002280415 | 104000 | 0.00041699 | 112000 | 0.0006348335 | 82000 | -8.64649e-06 | 84000 | 0.00013787 | 82000 | -3.04287e-05 | 90000 | 0.0001378174 | 90000 | 0.0001378174 | 84000 | -2.054538e-05 | 84000 | 3.886056e-05
82000 | -6.666294e-06 | 82000 | -4.34295e-06 | 92000 | 0.0002280415 | 104000 | 0.0004269403 | 110000 | 0.0006149684 | 82000 | -8.64649e-06 | 82000 | 0.000137888 | 82000 | -3.04287e-05 | 90000 | 0.0001180154 | 90000 | 0.0001378174 | 84000 | -2.054538e-05 | 82000 | 1.907628e-05
82000 | -6.666294e-06 | 82000 | -3.347925e-06 | 92000 | 0.0002280415 | 104000 | 0.0004269403 | 110000 | 0.0006149684 | 82000 | -8.64649e-06 | 82000 | 0.000137888 | 82000 | -3.04287e-05 | 90000 | 0.0001378174 | 90000 | 0.0001378174 | 84000 | -2.054538e-05 | 84000 | 3.886056e-05
82000 | -7.656393e-06 | 82000 | -4.34295e-06 | 94000 | 0.0002280238 | 104000 | 0.0004269403 | 110000 | 0.0006149684 | 82000 | -8.64649e-06 | 82000 | 0.000137888 | 82000 | -3.04287e-05 | 90000 | 0.0001378174 | 90000 | 0.0001378174 | 84000 | -2.054538e-05 | 84000 | 3.886056e-05
84000 | -6.683994e-06 | 82000 | -3.347925e-06 | 94000 | 0.0002280238 | 106000 | 0.0004269226 | 112000 | 0.000614933 | 82000 | -8.64649e-06 | 84000 | 0.00013787 | 82000 | -3.04287e-05 | 90000 | 0.0001378174 | 90000 | 0.0001378174 | 84000 | -2.054538e-05 | 84000 | 3.886056e-05
82000 | -6.666294e-06 | 82000 | -4.34295e-06 | 92000 | 0.0002280415 | 104000 | 0.0004269403 | 112000 | 0.000614933 | 82000 | -8.64649e-06 | 84000 | 0.00013787 | 82000 | -3.04287e-05 | 90000 | 0.0001378174 | 90000 | 0.0001378174 | 82000 | -2.052768e-05 | 84000 | 3.886056e-05
82000 | -6.666294e-06 | 82000 | -3.347925e-06 | 94000 | 0.0002280238 | 104000 | 0.0004269403 | 112000 | 0.0006348335 | 82000 | -8.64649e-06 | 86000 | 0.000137853 | 82000 | -3.04287e-05 | 90000 | 0.0001378174 | 90000 | 0.0001378174 | 82000 | -2.052768e-05 | 84000 | 3.886056e-05
82000 | -6.666294e-06 | 82000 | -4.34295e-06 | 94000 | 0.0002280238 | 104000 | 0.0004368905 | 110000 | 0.0006348689 | 82000 | -8.64649e-06 | 84000 | 0.00013787 | 82000 | -2.05277e-05 | 90000 | 0.0001378174 | 90000 | 0.0001378174 | 84000 | -2.054538e-05 | 84000 | 3.886056e-05
82000 | -6.666294e-06 | 82000 | -4.34295e-06 | 94000 | 0.0002280238 | 104000 | 0.0004269403 | 112000 | 0.000614933 | 82000 | -8.64649e-06 | 82000 | 0.000137888 | 82000 | -3.04287e-05 | 90000 | 0.0001378174 | 90000 | 0.0001378174 | 82000 | -2.052768e-05 | 84000 | 3.886056e-05
82000 | -6.666294e-06 | 82000 | -3.347925e-06 | 94000 | 0.0002280238 | 104000 | 0.0004269403 | 112000 | 0.000614933 | 82000 | -8.64649e-06 | 84000 | 0.00013787 | 82000 | -3.04287e-05 | 90000 | 0.0001378174 | 90000 | 0.0001378174 | 82000 | -2.052768e-05 | 84000 | 3.886056e-05
82000 | -6.666294e-06 | 82000 | -3.347925e-06 | 94000 | 0.0002280238 | 104000 | 0.0004269403 | 112000 | 0.000614933 | 82000 | -8.64649e-06 | 84000 | 0.00013787 | 82000 | -3.04287e-05 | 90000 | 0.0001378174 | 90000 | 0.0001378174 | 82000 | -2.052768e-05 | 84000 | 3.886056e-05
82000 | -6.666294e-06 | 82000 | -4.34295e-06 | 92000 | 0.0002280415 | 104000 | 0.0004269403 | 112000 | 0.0006348335 | 82000 | -8.64649e-06 | 86000 | 0.000137853 | 82000 | -3.04287e-05 | 90000 | 0.0001378174 | 90000 | 0.0001378174 | 84000 | -2.054538e-05 | 84000 | 3.886056e-05
82000 | -6.666294e-06 | 82000 | -4.34295e-06 | 94000 | 0.0002280238 | 104000 | 0.0004269403 | 112000 | 0.000614933 | 82000 | -7.65639e-06 | 84000 | 0.00013787 | 82000 | -3.04287e-05 | 90000 | 0.0001378174 | 90000 | 0.0001378174 | 82000 | -2.052768e-05 | 84000 | 3.886056e-05
82000 | -6.666294e-06 | 82000 | -3.347925e-06 | 94000 | 0.0002280238 | 104000 | 0.0004269403 | 112000 | 0.0006348335 | 82000 | -8.64649e-06 | 84000 | 0.00013787 | 82000 | -2.05277e-05 | 90000 | 0.0001378174 | 90000 | 0.0001378174 | 82000 | -2.052768e-05 | 84000 | 3.886056e-05
84000 | -6.683994e-06 | 82000 | -4.34295e-06 | 94000 | 0.0002280238 | 104000 | 0.0004269403 | 112000 | 0.0006348335 | 82000 | -8.64649e-06 | 84000 | 0.00013787 | 82000 | -3.04287e-05 | 90000 | 0.0001378174 | 90000 | 0.0001378174 | 82000 | -1.062669e-05 | 84000 | 3.886056e-05
82000 | -6.666294e-06 | 82000 | -3.347925e-06 | 94000 | 0.0002280238 | 106000 | 0.0004269226 | 112000 | 0.0006348335 | 82000 | -8.64649e-06 | 84000 | 0.00013787 | 82000 | -3.04287e-05 | 90000 | 0.0001378174 | 90000 | 0.0001378174 | 82000 | -2.052768e-05 | 84000 | 3.886056e-05
82000 | -6.666294e-06 | 82000 | -3.347925e-06 | 94000 | 0.0002280238 | 104000 | 0.0004368905 | 112000 | 0.0006348335 | 82000 | -8.64649e-06 | 84000 | 0.00013787 | 82000 | -3.04287e-05 | 90000 | 0.0001378174 | 90000 | 0.0001378174 | 86000 | -1.066209e-05 | 84000 | 3.886056e-05
82000 | -6.666294e-06 | 82000 | -3.347925e-06 | 92000 | 0.0002280415 | 104000 | 0.0004368905 | 112000 | 0.0006348335 | 82000 | -8.64649e-06 | 84000 | 0.00013787 | 82000 | -3.04287e-05 | 90000 | 0.0001378174 | 90000 | 0.0001378174 | 84000 | -2.054538e-05 | 84000 | 3.886056e-05
82000 | -6.666294e-06 | 82000 | -3.347925e-06 | 94000 | 0.0002280238 | 104000 | 0.0004269403 | 112000 | 0.0006348335 | 82000 | -8.64649e-06 | 84000 | 0.00013787 | 82000 | -3.04287e-05 | 90000 | 0.0001378174 | 90000 | 0.0001378174 | 84000 | -2.054538e-05 | 84000 | 3.886056e-05
84000 | -6.683994e-06 | 82000 | -3.347925e-06 | 94000 | 0.0002280238 | 104000 | 0.0004368905 | 112000 | 0.0006348335 | 82000 | -8.64649e-06 | 86000 | 0.000137853 | 82000 | -3.04287e-05 | 90000 | 0.0001378174 | 90000 | 0.0001378174 | 82000 | -2.052768e-05 | 84000 | 3.886056e-05
82000 | -6.666294e-06 | 82000 | -3.347925e-06 | 92000 | 0.0002280415 | 104000 | 0.0004269403 | 112000 | 0.0006348335 | 82000 | -8.64649e-06 | 84000 | 0.00013787 | 82000 | -3.04287e-05 | 90000 | 0.0001378174 | 90000 | 0.0001378174 | 86000 | -2.056308e-05 | 84000 | 3.886056e-05
82000 | -6.666294e-06 | 82000 | -3.347925e-06 | 94000 | 0.0002280238 | 106000 | 0.0004368728 | 112000 | 0.0006348335 | 82000 | -8.64649e-06 | 86000 | 0.000137853 | 82000 | -3.04287e-05 | 92000 | 0.0001377997 | 90000 | 0.0001378174 | 82000 | -2.052768e-05 | 84000 | 3.886056e-05
82000 | -6.666294e-06 | 84000 | -3.347925e-06 | 94000 | 0.0002280238 | 104000 | 0.0004368905 | 112000 | 0.0006348335 | 82000 | -7.65639e-06 | 84000 | 0.00013787 | 82000 | -3.04287e-05 | 90000 | 0.0001378174 | 90000 | 0.0001378174 | 82000 | -2.052768e-05 | 84000 | 3.886056e-05
82000 | -5.676195e-06 | 82000 | -3.347925e-06 | 94000 | 0.0002280238 | 104000 | 0.0004368905 | 112000 | 0.0006348335 | 82000 | -7.65639e-06 | 84000 | 0.00013787 | 82000 | -2.05277e-05 | 90000 | 0.0001378174 | 92000 | 0.0001377997 | 84000 | -1.064439e-05 | 84000 | 3.886056e-05
82000 | -6.666294e-06 | 84000 | -3.356775e-06 | 94000 | 0.0002280238 | 104000 | 0.0004368905 | 112000 | 0.0006348335 | 82000 | -7.65639e-06 | 84000 | 0.00013787 | 82000 | -2.05277e-05 | 90000 | 0.0001378174 | 92000 | 0.0001377997 | 84000 | -2.054538e-05 | 84000 | 3.886056e-05
82000 | -6.666294e-06 | 82000 | -3.347925e-06 | 94000 | 0.0002280238 | 104000 | 0.0004368905 | 112000 | 0.0006348335 | 82000 | -8.64649e-06 | 84000 | 0.00013787 | 82000 | -2.05277e-05 | 90000 | 0.0001378174 | 90000 | 0.0001378174 | 82000 | -1.062669e-05 | 84000 | 3.886056e-05
82000 | -5.676195e-06 | 82000 | -3.356775e-06 | 94000 | 0.0002280238 | 104000 | 0.0004368905 | 112000 | 0.0006348335 | 82000 | -8.64649e-06 | 86000 | 0.000137853 | 82000 | -3.04287e-05 | 90000 | 0.0001378174 | 90000 | 0.0001378174 | 82000 | -2.052768e-05 | 84000 | 3.886056e-05
82000 | -6.666294e-06 | 82000 | -3.347925e-06 | 92000 | 0.0002379918 | 104000 | 0.0004368905 | 112000 | 0.0006348335 | 82000 | -8.64649e-06 | 86000 | 0.000137853 | 82000 | -2.05277e-05 | 90000 | 0.0001378174 | 92000 | 0.0001377997 | 84000 | -2.054538e-05 | 84000 | 3.886056e-05
82000 | -5.676195e-06 | 84000 | -3.347925e-06 | 94000 | 0.0002280238 | 106000 | 0.0004368728 | 112000 | 0.0006348335 | 82000 | -7.65639e-06 | 84000 | 0.00013787 | 82000 | -3.04287e-05 | 90000 | 0.0001378174 | 92000 | 0.0001477007 | 82000 | -2.052768e-05 | 84000 | 3.886056e-05
82000 | -5.676195e-06 | 82000 | -3.347925e-06 | 94000 | 0.0002280238 | 104000 | 0.0004368905 | 112000 | 0.0006348335 | 82000 | -7.65639e-06 | 86000 | 0.000137853 | 82000 | -3.04287e-05 | 90000 | 0.0001378174 | 92000 | 0.0001377997 | 84000 | -2.054538e-05 | 82000 | 3.887826e-05
82000 | -6.666294e-06 | 82000 | -3.356775e-06 | 92000 | 0.0002280415 | 104000 | 0.0004368905 | 112000 | 0.0006348335 | 82000 | -7.65639e-06 | 84000 | 0.00013787 | 82000 | -3.04287e-05 | 90000 | 0.0001378174 | 92000 | 0.0001377997 | 82000 | -2.052768e-05 | 84000 | 3.886056e-05
82000 | -7.656393e-06 | 84000 | -3.347925e-06 | 94000 | 0.0002280238 | 104000 | 0.0004269403 | 112000 | 0.0006348335 | 82000 | -7.65639e-06 | 86000 | 0.000137853 | 84000 | -3.04464e-05 | 90000 | 0.0001378174 | 92000 | 0.0001477007 | 84000 | -2.054538e-05 | 82000 | 3.887826e-05
82000 | -6.666294e-06 | 82000 | -3.347925e-06 | 94000 | 0.0002280238 | 106000 | 0.0004368728 | 112000 | 0.0006348335 | 82000 | -7.65639e-06 | 86000 | 0.000137853 | 82000 | -3.04287e-05 | 90000 | 0.0001378174 | 90000 | 0.0001477184 | 84000 | -1.064439e-05 | 84000 | 5.866254e-05
82000 | -6.666294e-06 | 84000 | -3.356775e-06 | 94000 | 0.0002280238 | 106000 | 0.0004368728 | 112000 | 0.0006348335 | 82000 | -8.64649e-06 | 86000 | 0.000137853 | 82000 | -2.05277e-05 | 90000 | 0.0001378174 | 92000 | 0.0001477007 | 86000 | -2.056308e-05 | 84000 | 3.886056e-05
82000 | -5.676195e-06 | 82000 | -3.347925e-06 | 94000 | 0.0002280238 | 106000 | 0.0004269226 | 112000 | 0.0006348335 | 82000 | -8.64649e-06 | 86000 | 0.000137853 | 82000 | -2.05277e-05 | 90000 | 0.0001378174 | 90000 | 0.0001477184 | 84000 | -2.054538e-05 | 84000 | 5.866254e-05
82000 | -6.666294e-06 | 82000 | -3.356775e-06 | 96000 | 0.0002280061 | 106000 | 0.0004368728 | 112000 | 0.0006348335 | 82000 | -7.65639e-06 | 84000 | 0.00013787 | 82000 | -3.04287e-05 | 90000 | 0.0001378174 | 92000 | 0.0001477007 | 84000 | -1.064439e-05 | 84000 | 5.866254e-05
82000 | -6.666294e-06 | 82000 | -3.347925e-06 | 94000 | 0.0002280238 | 106000 | 0.0004368728 | 112000 | 0.0006348335 | 82000 | -8.64649e-06 | 86000 | 0.000137853 | 82000 | -3.04287e-05 | 90000 | 0.0001378174 | 92000 | 0.0001477007 | 84000 | -2.054538e-05 | 84000 | 3.886056e-05
82000 | -6.666294e-06 | 84000 | -3.347925e-06 | 94000 | 0.0002280238 | 106000 | 0.0004368728 | 112000 | 0.0006348335 | 82000 | -7.65639e-06 | 86000 | 0.000137853 | 82000 | -2.05277e-05 | 90000 | 0.0001378174 | 90000 | 0.0001477184 | 82000 | -2.052768e-05 | 86000 | 3.884286e-05
82000 | -6.666294e-06 | 82000 | -3.347925e-06 | 92000 | 0.0002280415 | 104000 | 0.0004368905 | 112000 | 0.0006348335 | 82000 | -8.64649e-06 | 84000 | 0.00013787 | 82000 | -3.04287e-05 | 90000 | 0.0001378174 | 90000 | 0.0001477184 | 82000 | -2.052768e-05 | 84000 | 3.886056e-05
84000 | -5.693895e-06 | 82000 | -3.356775e-06 | 94000 | 0.0002280238 | 106000 | 0.0004368728 | 112000 | 0.0006348335 | 82000 | -7.65639e-06 | 86000 | 0.000137853 | 82000 | -3.04287e-05 | 90000 | 0.0001378174 | 92000 | 0.0001477007 | 84000 | -1.064439e-05 | 84000 | 5.866254e-05
82000 | -5.676195e-06 | 84000 | -3.347925e-06 | 94000 | 0.0002280238 | 106000 | 0.0004368728 | 112000 | 0.0006348335 | 82000 | -7.65639e-06 | 86000 | 0.000137853 | 84000 | -2.05454e-05 | 90000 | 0.0001378174 | 92000 | 0.0001477007 | 82000 | -1.062669e-05 | 82000 | 3.887826e-05
82000 | -6.666294e-06 | 82000 | -3.347925e-06 | 94000 | 0.0002280238 | 104000 | 0.0004368905 | 112000 | 0.000654734 | 84000 | -7.67409e-06 | 84000 | 0.00013787 | 82000 | -2.05277e-05 | 92000 | 0.0001377997 | 92000 | 0.0001477007 | 84000 | -1.064439e-05 | 84000 | 3.886056e-05
84000 | -6.683994e-06 | 82000 | -3.356775e-06 | 96000 | 0.0002280061 | 104000 | 0.0004368905 | 112000 | 0.0006348335 | 82000 | -7.65639e-06 | 84000 | 0.00013787 | 82000 | -2.05277e-05 | 92000 | 0.0001377997 | 92000 | 0.0001477007 | 84000 | -1.064439e-05 | 86000 | 5.864484e-05
82000 | -6.666294e-06 | 82000 | -3.347925e-06 | 94000 | 0.0002280238 | 106000 | 0.0004368728 | 112000 | 0.0006348335 | 82000 | -7.65639e-06 | 86000 | 0.000137853 | 82000 | -3.04287e-05 | 90000 | 0.0001378174 | 92000 | 0.0001477007 | 84000 | -1.064439e-05 | 84000 | 5.866254e-05
82000 | -5.676195e-06 | 82000 | -3.347925e-06 | 94000 | 0.0002280238 | 108000 | 0.0004368551 | 112000 | 0.000654734 | 82000 | -7.65639e-06 | 84000 | 0.00013787 | 82000 | -2.05277e-05 | 90000 | 0.0001378174 | 92000 | 0.0001477007 | 84000 | -1.064439e-05 | 86000 | 3.884286e-05
84000 | -5.693895e-06 | 82000 | -3.347925e-06 | 94000 | 0.0002280238 | 106000 | 0.0004368728 | 112000 | 0.000654734 | 82000 | -7.65639e-06 | 84000 | 0.00013787 | 82000 | -2.05277e-05 | 92000 | 0.0001377997 | 92000 | 0.0001477007 | 84000 | -1.064439e-05 | 84000 | 3.886056e-05
82000 | -6.666294e-06 | 84000 | -3.347925e-06 | 94000 | 0.0002379741 | 106000 | 0.0004368728 | 112000 | 0.000654734 | 84000 | -7.67409e-06 | 86000 | 0.000137853 | 82000 | -3.04287e-05 | 90000 | 0.0001378174 | 92000 | 0.0001477007 | 84000 | -1.064439e-05 | 84000 | 3.886056e-05
82000 | -5.676195e-06 | 84000 | -3.347925e-06 | 94000 | 0.0002280238 | 106000 | 0.0004368728 | 112000 | 0.000654734 | 82000 | -7.65639e-06 | 86000 | 0.000137853 | 82000 | -2.05277e-05 | 90000 | 0.0001378174 | 92000 | 0.0001477007 | 84000 | -1.064439e-05 | 84000 | 3.886056e-05
84000 | -5.693895e-06 | 82000 | -3.356775e-06 | 94000 | 0.0002280238 | 104000 | 0.0004368905 | 112000 | 0.0006348335 | 82000 | -7.65639e-06 | 84000 | 0.00013787 | 82000 | -2.05277e-05 | 92000 | 0.0001377997 | 92000 | 0.0001477007 | 84000 | -1.064439e-05 | 84000 | 5.866254e-05
84000 | -5.693895e-06 | 82000 | -3.356775e-06 | 94000 | 0.0002280238 | 106000 | 0.0004368728 | 112000 | 0.0006348335 | 84000 | -7.67409e-06 | 84000 | 0.00013787 | 84000 | -2.05454e-05 | 90000 | 0.0001378174 | 92000 | 0.0001477007 | 84000 | -2.054538e-05 | 86000 | 3.884286e-05
84000 | -6.683994e-06 | 82000 | -3.347925e-06 | 96000 | 0.0002379564 | 104000 | 0.0004368905 | 112000 | 0.0006348335 | 84000 | -7.67409e-06 | 84000 | 0.00013787 | 82000 | -3.04287e-05 | 92000 | 0.0001377997 | 90000 | 0.0001477184 | 84000 | -1.064439e-05 | 86000 | 5.864484e-05
84000 | -6.683994e-06 | 82000 | -3.347925e-06 | 94000 | 0.0002379741 | 106000 | 0.0004468231 | 112000 | 0.0006348335 | 82000 | -7.65639e-06 | 86000 | 0.000137853 | 82000 | -2.05277e-05 | 90000 | 0.0001378174 | 92000 | 0.0001477007 | 84000 | -1.064439e-05 | 86000 | 5.864484e-05
84000 | -5.693895e-06 | 82000 | -3.347925e-06 | 94000 | 0.0002379741 | 104000 | 0.0004468408 | 112000 | 0.000654734 | 82000 | -7.65639e-06 | 84000 | 0.00013787 | 82000 | -3.04287e-05 | 92000 | 0.0001377997 | 92000 | 0.0001576016 | 82000 | -1.062669e-05 | 84000 | 5.866254e-05
82000 | -6.666294e-06 | 82000 | -3.347925e-06 | 94000 | 0.0002379741 | 106000 | 0.0004468231 | 112000 | 0.0006348335 | 82000 | -7.65639e-06 | 84000 | 0.00013787 | 84000 | -2.05454e-05 | 90000 | 0.0001378174 | 92000 | 0.0001576016 | 82000 | -1.062669e-05 | 84000 | 5.866254e-05
82000 | -5.676195e-06 | 84000 | -3.347925e-06 | 94000 | 0.0002379741 | 104000 | 0.0004468408 | 112000 | 0.0006348335 | 82000 | -7.65639e-06 | 84000 | 0.00013787 | 82000 | -2.05277e-05 | 90000 | 0.0001378174 | 92000 | 0.0001576016 | 84000 | -1.064439e-05 | 84000 | 5.866254e-05
82000 | -5.676195e-06 | 84000 | -3.347925e-06 | 94000 | 0.0002479243 | 106000 | 0.0004468231 | 112000 | 0.0006348335 | 82000 | -7.65639e-06 | 84000 | 0.00013787 | 82000 | -2.05277e-05 | 92000 | 0.0001377997 | 92000 | 0.0001576016 | 84000 | -1.064439e-05 | 84000 | 5.866254e-05
82000 | -5.676195e-06 | 84000 | -3.356775e-06 | 94000 | 0.0002280238 | 106000 | 0.0004468231 | 112000 | 0.000654734 | 82000 | -7.65639e-06 | 84000 | 0.00013787 | 84000 | -2.05454e-05 | 90000 | 0.0001378174 | 92000 | 0.0001576016 | 86000 | -1.066209e-05 | 84000 | 5.866254e-05
82000 | -6.666294e-06 | 84000 | -3.356775e-06 | 96000 | 0.0002379564 | 106000 | 0.0004468231 | 112000 | 0.0006348335 | 82000 | -7.65639e-06 | 84000 | 0.00013787 | 84000 | -2.05454e-05 | 90000 | 0.0001378174 | 90000 | 0.0001576193 | 84000 | -1.064439e-05 | 84000 | 5.866254e-05
84000 | -5.693895e-06 | 82000 | -3.356775e-06 | 94000 | 0.0002280238 | 106000 | 0.0004368728 | 112000 | 0.000654734 | 84000 | -7.67409e-06 | 86000 | 0.000137853 | 84000 | -3.04464e-05 | 90000 | 0.0001378174 | 92000 | 0.0001477007 | 84000 | -1.064439e-05 | 84000 | 3.886056e-05
82000 | -5.676195e-06 | 82000 | -3.356775e-06 | 94000 | 0.0002379741 | 106000 | 0.0004468231 | 112000 | 0.000654734 | 84000 | -7.67409e-06 | 86000 | 0.000137853 | 84000 | -2.05454e-05 | 92000 | 0.0001377997 | 90000 | 0.0001477184 | 84000 | -1.064439e-05 | 86000 | 5.864484e-05
84000 | -5.693895e-06 | 82000 | -3.347925e-06 | 96000 | 0.0002379564 | 106000 | 0.0004468231 | 112000 | 0.000654734 | 84000 | -7.67409e-06 | 84000 | 0.00013787 | 86000 | -2.05631e-05 | 90000 | 0.0001378174 | 92000 | 0.0001477007 | 84000 | -1.064439e-05 | 86000 | 5.864484e-05
82000 | -5.676195e-06 | 82000 | -3.347925e-06 | 94000 | 0.0002379741 | 106000 | 0.0004468231 | 112000 | 0.000654734 | 84000 | -7.67409e-06 | 86000 | 0.000137853 | 82000 | -2.05277e-05 | 90000 | 0.0001378174 | 92000 | 0.0001576016 | 84000 | -1.064439e-05 | 84000 | 5.866254e-05
84000 | -5.693895e-06 | 82000 | -3.347925e-06 | 96000 | 0.0002379564 | 106000 | 0.0004468231 | 112000 | 0.000654734 | 82000 | -7.65639e-06 | 86000 | 0.000137853 | 82000 | -2.05277e-05 | 92000 | 0.0001377997 | 92000 | 0.0001576016 | 84000 | -1.064439e-05 | 84000 | 5.866254e-05
82000 | -5.676195e-06 | 84000 | -3.347925e-06 | 94000 | 0.0002479243 | 106000 | 0.0004468231 | 112000 | 0.000654734 | 82000 | -7.65639e-06 | 84000 | 0.00013787 | 82000 | -2.05277e-05 | 92000 | 0.0001377997 | 92000 | 0.0001576016 | 84000 | -2.054538e-05 | 86000 | 5.864484e-05
84000 | -5.693895e-06 | 84000 | -3.347925e-06 | 94000 | 0.0002280238 | 106000 | 0.0004468231 | 112000 | 0.000654734 | 82000 | -7.65639e-06 | 84000 | 0.00013787 | 82000 | -2.05277e-05 | 90000 | 0.0001378174 | 92000 | 0.0001576016 | 84000 | -1.064439e-05 | 86000 | 5.864484e-05
82000 | -5.676195e-06 | 84000 | -3.356775e-06 | 94000 | 0.0002379741 | 106000 | 0.0004468231 | 112000 | 0.000654734 | 82000 | -7.65639e-06 | 86000 | 0.000137853 | 84000 | -2.05454e-05 | 92000 | 0.0001377997 | 90000 | 0.0001576193 | 84000 | -1.064439e-05 | 84000 | 5.866254e-05
84000 | -5.693895e-06 | 84000 | -3.356775e-06 | 96000 | 0.0002479066 | 106000 | 0.0004368728 | 112000 | 0.000654734 | 84000 | -7.67409e-06 | 86000 | 0.000137853 | 82000 | -2.05277e-05 | 90000 | 0.0001378174 | 92000 | 0.0001576016 | 84000 | -1.064439e-05 | 84000 | 3.886056e-05
82000 | -5.676195e-06 | 84000 | -3.356775e-06 | 94000 | 0.0002379741 | 106000 | 0.0004468231 | 112000 | 0.000654734 | 82000 | -7.65639e-06 | 86000 | 0.000137853 | 84000 | -2.05454e-05 | 92000 | 0.0001377997 | 92000 | 0.0001576016 | 84000 | -1.064439e-05 | 84000 | 5.866254e-05
82000 | -5.676195e-06 | 84000 | -3.356775e-06 | 94000 | 0.0002479243 | 106000 | 0.0004468231 | 112000 | 0.000654734 | 84000 | -7.67409e-06 | 86000 | 0.000137853 | 84000 | -2.05454e-05 | 90000 | 0.0001378174 | 92000 | 0.0001576016 | 82000 | -1.062669e-05 | 86000 | 5.864484e-05
84000 | -5.693895e-06 | 84000 | -3.356775e-06 | 94000 | 0.0002379741 | 106000 | 0.0004468231 | 112000 | 0.000654734 | 84000 | -7.67409e-06 | 86000 | 0.000137853 | 84000 | -2.05454e-05 | 90000 | 0.0001378174 | 92000 | 0.0001576016 | 86000 | -1.066209e-05 | 86000 | 5.864484e-05
84000 | -5.693895e-06 | 84000 | -3.356775e-06 | 96000 | 0.0002379564 | 106000 | 0.0004468231 | 112000 | 0.000654734 | 84000 | -7.67409e-06 | 86000 | 0.000137853 | 82000 | -2.05277e-05 | 90000 | 0.0001378174 | 92000 | 0.0001576016 | 84000 | -2.054538e-05 | 86000 | 5.864484e-05
84000 | -5.693895e-06 | 84000 | -3.356775e-06 | 94000 | 0.0002379741 | 106000 | 0.0004468231 | 112000 | 0.000654734 | 84000 | -7.67409e-06 | 86000 | 0.000137853 | 84000 | -2.05454e-05 | 90000 | 0.0001378174 | 90000 | 0.0001576193 | 84000 | -1.064439e-05 | 86000 | 3.884286e-05
84000 | -5.693895e-06 | 84000 | -3.356775e-06 | 96000 | 0.0002379564 | 106000 | 0.0004468231 | 112000 | 0.000654734 | 84000 | -7.67409e-06 | 86000 | 0.000137853 | 82000 | -2.05277e-05 | 92000 | 0.0001377997 | 92000 | 0.0001576016 | 84000 | -1.064439e-05 | 86000 | 5.864484e-05
84000 | -5.693895e-06 | 84000 | -3.356775e-06 | 96000 | 0.0002379564 | 106000 | 0.0004468231 | 112000 | 0.0006348335 | 84000 | -7.67409e-06 | 86000 | 0.000137853 | 82000 | -2.05277e-05 | 92000 | 0.0001377997 | 92000 | 0.0001576016 | 86000 | -1.066209e-05 | 86000 | 5.864484e-05
84000 | -5.693895e-06 | 84000 | -3.356775e-06 | 96000 | 0.0002379564 | 106000 | 0.0004567733 | 112000 | 0.000654734 | 84000 | -7.67409e-06 | 86000 | 0.000137853 | 84000 | -2.05454e-05 | 90000 | 0.0001378174 | 92000 | 0.0001576016 | 84000 | -1.064439e-05 | 86000 | 3.884286e-05
82000 | -5.676195e-06 | 82000 | -3.356775e-06 | 94000 | 0.0002379741 | 106000 | 0.0004468231 | 112000 | 0.000654734 | 84000 | -7.67409e-06 | 86000 | 0.000137853 | 82000 | -2.05277e-05 | 92000 | 0.0001377997 | 92000 | 0.0001576016 | 82000 | -1.062669e-05 | 86000 | 5.864484e-05
82000 | -5.676195e-06 | 84000 | -3.356775e-06 | 96000 | 0.0002379564 | 106000 | 0.0004468231 | 112000 | 0.000654734 | 84000 | -7.67409e-06 | 86000 | 0.000137853 | 82000 | -2.05277e-05 | 90000 | 0.0001378174 | 92000 | 0.0001576016 | 86000 | -1.066209e-05 | 84000 | 5.866254e-05
84000 | -5.693895e-06 | 84000 | -3.347925e-06 | 94000 | 0.0002379741 | 106000 | 0.0004468231 | 112000 | 0.000654734 | 84000 | -7.67409e-06 | 86000 | 0.000137853 | 82000 | -2.05277e-05 | 92000 | 0.0001377997 | 92000 | 0.0001576016 | 84000 | -1.064439e-05 | 84000 | 5.866254e-05
84000 | -6.683994e-06 | 84000 | -3.356775e-06 | 94000 | 0.0002280238 | 106000 | 0.0004468231 | 112000 | 0.000654734 | 82000 | -7.65639e-06 | 86000 | 0.000137853 | 84000 | -2.05454e-05 | 92000 | 0.0001377997 | 92000 | 0.0001576016 | 84000 | -1.064439e-05 | 86000 | 5.864484e-05
84000 | -5.693895e-06 | 84000 | -3.356775e-06 | 96000 | 0.0002479066 | 106000 | 0.0004468231 | 112000 | 0.000654734 | 84000 | -7.67409e-06 | 86000 | 0.000137853 | 82000 | -2.05277e-05 | 92000 | 0.0001377997 | 92000 | 0.0001576016 | 84000 | -1.064439e-05 | 86000 | 5.864484e-05
84000 | -5.693895e-06 | 84000 | -3.356775e-06 | 94000 | 0.0002479243 | 106000 | 0.0004468231 | 112000 | 0.000654734 | 84000 | -7.67409e-06 | 86000 | 0.000137853 | 82000 | -2.05277e-05 | 92000 | 0.0001377997 | 92000 | 0.0001576016 | 84000 | -1.064439e-05 | 84000 | 3.886056e-05
82000 | -5.676195e-06 | 82000 | -3.356775e-06 | 94000 | 0.0002379741 | 106000 | 0.0004567733 | 112000 | 0.000654734 | 84000 | -7.67409e-06 | 86000 | 0.000137853 | 84000 | -2.05454e-05 | 92000 | 0.0001377997 | 92000 | 0.0001576016 | 84000 | -1.064439e-05 | 86000 | 5.864484e-05
82000 | -5.676195e-06 | 84000 | -3.356775e-06 | 94000 | 0.0002379741 | 106000 | 0.0004468231 | 112000 | 0.000654734 | 84000 | -7.67409e-06 | 86000 | 0.000137853 | 84000 | -1.06444e-05 | 92000 | 0.0001377997 | 92000 | 0.0001576016 | 84000 | -1.064439e-05 | 86000 | 5.864484e-05
84000 | -5.693895e-06 | 84000 | -3.347925e-06 | 94000 | 0.0002479243 | 106000 | 0.0004468231 | 112000 | 0.000654734 | 84000 | -7.67409e-06 | 86000 | 0.000137853 | 86000 | -2.05631e-05 | 92000 | 0.0001377997 | 92000 | 0.0001576016 | 84000 | -1.064439e-05 | 86000 | 5.864484e-05
84000 | -5.693895e-06 | 84000 | -3.356775e-06 | 96000 | 0.0002379564 | 106000 | 0.0004567733 | 112000 | 0.000654734 | 82000 | -7.65639e-06 | 86000 | 0.000157655 | 84000 | -2.05454e-05 | 92000 | 0.0001377997 | 92000 | 0.0001576016 | 84000 | -1.064439e-05 | 86000 | 5.864484e-05
84000 | -5.693895e-06 | 84000 | -3.356775e-06 | 96000 | 0.0002379564 | 106000 | 0.0004468231 | 112000 | 0.000654734 | 84000 | -7.67409e-06 | 86000 | 0.000157655 | 84000 | -2.05454e-05 | 92000 | 0.0001377997 | 92000 | 0.0001576016 | 86000 | -1.066209e-05 | 86000 | 5.864484e-05
84000 | -5.693895e-06 | 84000 | -3.356775e-06 | 96000 | 0.0002479066 | 106000 | 0.0004567733 | 112000 | 0.000654734 | 84000 | -7.67409e-06 | 86000 | 0.000137853 | 82000 | -2.05277e-05 | 92000 | 0.0001377997 | 92000 | 0.0001576016 | 84000 | -2.054538e-05 | 86000 | 5.864484e-05
82000 | -5.676195e-06 | 84000 | -3.356775e-06 | 96000 | 0.0002479066 | 108000 | 0.0004468054 | 112000 | 0.000654734 | 84000 | -7.67409e-06 | 86000 | 0.000137853 | 86000 | -2.05631e-05 | 92000 | 0.0001377997 | 92000 | 0.0001576016 | 86000 | -1.066209e-05 | 86000 | 5.864484e-05
84000 | -5.693895e-06 | 84000 | -3.356775e-06 | 94000 | 0.0002479243 | 106000 | 0.0004468231 | 112000 | 0.000654734 | 84000 | -7.67409e-06 | 86000 | 0.000137853 | 84000 | -2.05454e-05 | 92000 | 0.0001576016 | 92000 | 0.0001576016 | 84000 | -1.064439e-05 | 86000 | 5.864484e-05
84000 | -5.693895e-06 | 84000 | -3.356775e-06 | 96000 | 0.0002479066 | 108000 | 0.0004567556 | 112000 | 0.000654734 | 84000 | -7.67409e-06 | 86000 | 0.000137853 | 84000 | -1.06444e-05 | 92000 | 0.0001377997 | 92000 | 0.0001576016 | 84000 | -1.064439e-05 | 86000 | 5.864484e-05
84000 | -5.693895e-06 | 84000 | -3.356775e-06 | 94000 | 0.0002479243 | 106000 | 0.0004567733 | 114000 | 0.0006546986 | 84000 | -7.67409e-06 | 86000 | 0.000137853 | 84000 | -2.05454e-05 | 92000 | 0.0001377997 | 92000 | 0.0001576016 | 84000 | -1.064439e-05 | 86000 | 5.864484e-05
86000 | -5.711595e-06 | 84000 | -3.356775e-06 | 96000 | 0.0002479066 | 106000 | 0.0004567733 | 112000 | 0.000654734 | 84000 | -7.67409e-06 | 86000 | 0.000137853 | 84000 | -2.05454e-05 | 92000 | 0.0001377997 | 92000 | 0.0001576016 | 86000 | -1.066209e-05 | 86000 | 5.864484e-05
84000 | -5.693895e-06 | 84000 | -3.356775e-06 | 96000 | 0.0002479066 | 106000 | 0.0004567733 | 112000 | 0.000654734 | 84000 | -7.67409e-06 | 86000 | 0.000137853 | 84000 | -2.05454e-05 | 92000 | 0.0001377997 | 92000 | 0.0001576016 | 86000 | -1.066209e-05 | 86000 | 5.864484e-05
84000 | -5.693895e-06 | 84000 | -3.356775e-06 | 96000 | 0.0002379564 | 106000 | 0.0004567733 | 112000 | 0.000654734 | 84000 | -7.67409e-06 | 86000 | 0.000137853 | 84000 | -2.05454e-05 | 90000 | 0.0001378174 | 92000 | 0.0001576016 | 86000 | -1.066209e-05 | 86000 | 5.864484e-05
84000 | -5.693895e-06 | 84000 | -3.356775e-06 | 94000 | 0.0002379741 | 106000 | 0.0004567733 | 112000 | 0.000654734 | 84000 | -6.68399e-06 | 86000 | 0.000137853 | 84000 | -2.05454e-05 | 92000 | 0.0001377997 | 92000 | 0.0001576016 | 84000 | -1.064439e-05 | 86000 | 5.864484e-05
84000 | -4.703796e-06 | 84000 | -3.356775e-06 | 96000 | 0.0002479066 | 106000 | 0.0004567733 | 112000 | 0.000654734 | 84000 | -7.67409e-06 | 86000 | 0.000137853 | 84000 | -2.05454e-05 | 92000 | 0.0001576016 | 92000 | 0.0001576016 | 84000 | -1.064439e-05 | 86000 | 5.864484e-05
84000 | -5.693895e-06 | 84000 | -3.356775e-06 | 96000 | 0.0002479066 | 106000 | 0.0004468231 | 112000 | 0.000654734 | 84000 | -7.67409e-06 | 86000 | 0.000157655 | 86000 | -2.05631e-05 | 92000 | 0.0001377997 | 92000 | 0.0001576016 | 84000 | -1.064439e-05 | 86000 | 5.864484e-05
84000 | -5.693895e-06 | 84000 | -3.356775e-06 | 96000 | 0.0002479066 | 106000 | 0.0004567733 | 112000 | 0.000654734 | 84000 | -7.67409e-06 | 86000 | 0.000137853 | 84000 | -1.06444e-05 | 92000 | 0.0001576016 | 92000 | 0.0001576016 | 84000 | -1.064439e-05 | 86000 | 5.864484e-05
82000 | -5.676195e-06 | 82000 | -3.356775e-06 | 96000 | 0.0002479066 | 106000 | 0.0004567733 | 114000 | 0.0006546986 | 84000 | -7.67409e-06 | 86000 | 0.000157655 | 86000 | -2.05631e-05 | 92000 | 0.0001576016 | 92000 | 0.0001576016 | 84000 | -1.064439e-05 | 86000 | 5.864484e-05
84000 | -5.693895e-06 | 84000 | -3.356775e-06 | 96000 | 0.0002479066 | 108000 | 0.0004567556 | 112000 | 0.000654734 | 86000 | -7.69179e-06 | 86000 | 0.000157655 | 86000 | -1.06621e-05 | 92000 | 0.0001377997 | 92000 | 0.0001576016 | 84000 | -7.434e-07 | 86000 | 5.864484e-05
84000 | -5.693895e-06 | 84000 | -2.3529e-06 | 96000 | 0.0002479066 | 106000 | 0.0004567733 | 112000 | 0.000654734 | 84000 | -6.68399e-06 | 86000 | 0.000157655 | 86000 | -1.06621e-05 | 92000 | 0.0001576016 | 92000 | 0.0001675026 | 82000 | -1.062669e-05 | 86000 | 5.864484e-05
84000 | -5.693895e-06 | 84000 | -3.356775e-06 | 96000 | 0.0002479066 | 108000 | 0.0004567556 | 112000 | 0.000654734 | 84000 | -6.68399e-06 | 86000 | 0.000137853 | 84000 | -1.06444e-05 | 92000 | 0.0001576016 | 92000 | 0.0001675026 | 86000 | -1.066209e-05 | 86000 | 7.844682e-05
84000 | -4.703796e-06 | 84000 | -3.356775e-06 | 94000 | 0.0002479243 | 106000 | 0.0004567733 | 112000 | 0.000654734 | 84000 | -7.67409e-06 | 86000 | 0.000137853 | 84000 | -2.05454e-05 | 92000 | 0.0001377997 | 92000 | 0.0001576016 | 84000 | -1.064439e-05 | 86000 | 5.864484e-05
84000 | -4.703796e-06 | 84000 | -2.36175e-06 | 96000 | 0.0002479066 | 106000 | 0.0004567733 | 112000 | 0.000654734 | 84000 | -6.68399e-06 | 86000 | 0.000157655 | 84000 | -2.05454e-05 | 92000 | 0.0001377997 | 92000 | 0.0001576016 | 84000 | -1.064439e-05 | 86000 | 7.844682e-05
84000 | -5.693895e-06 | 84000 | -2.36175e-06 | 96000 | 0.0002479066 | 106000 | 0.0004567733 | 114000 | 0.0006546986 | 84000 | -7.67409e-06 | 86000 | 0.000157655 | 84000 | -1.06444e-05 | 92000 | 0.0001576016 | 92000 | 0.0001675026 | 84000 | -1.064439e-05 | 86000 | 5.864484e-05
84000 | -5.693895e-06 | 86000 | -3.356775e-06 | 94000 | 0.0002479243 | 106000 | 0.0004567733 | 112000 | 0.000654734 | 84000 | -6.68399e-06 | 86000 | 0.000157655 | 84000 | -1.06444e-05 | 92000 | 0.0001576016 | 92000 | 0.0001675026 | 84000 | -1.064439e-05 | 86000 | 5.864484e-05
84000 | -4.703796e-06 | 84000 | -3.356775e-06 | 96000 | 0.0002578569 | 106000 | 0.0004567733 | 112000 | 0.000654734 | 84000 | -6.68399e-06 | 86000 | 0.000157655 | 84000 | -2.05454e-05 | 92000 | 0.0001576016 | 92000 | 0.0001675026 | 86000 | -1.066209e-05 | 86000 | 5.864484e-05
82000 | -5.676195e-06 | 84000 | -3.365625e-06 | 96000 | 0.0002479066 | 106000 | 0.0004567733 | 112000 | 0.000654734 | 84000 | -7.67409e-06 | 86000 | 0.000137853 | 84000 | -1.06444e-05 | 92000 | 0.0001576016 | 92000 | 0.0001576016 | 82000 | -1.062669e-05 | 86000 | 5.864484e-05
84000 | -5.693895e-06 | 84000 | -2.36175e-06 | 96000 | 0.0002479066 | 108000 | 0.0004567556 | 114000 | 0.0006546986 | 84000 | -7.67409e-06 | 86000 | 0.000157655 | 84000 | -1.06444e-05 | 92000 | 0.0001576016 | 92000 | 0.0001675026 | 84000 | -1.064439e-05 | 86000 | 7.844682e-05
84000 | -4.703796e-06 | 86000 | -3.356775e-06 | 94000 | 0.0002479243 | 108000 | 0.0004567556 | 114000 | 0.0006745991 | 84000 | -6.68399e-06 | 86000 | 0.000157655 | 82000 | -1.06267e-05 | 92000 | 0.0001576016 | 92000 | 0.0001675026 | 86000 | -1.066209e-05 | 86000 | 5.864484e-05
84000 | -5.693895e-06 | 84000 | -3.356775e-06 | 94000 | 0.0002479243 | 108000 | 0.0004567556 | 112000 | 0.000654734 | 84000 | -6.68399e-06 | 86000 | 0.000137853 | 86000 | -1.06621e-05 | 92000 | 0.0001377997 | 92000 | 0.0001675026 | 86000 | -1.066209e-05 | 86000 | 5.864484e-05
84000 | -5.693895e-06 | 84000 | -2.3706e-06 | 96000 | 0.0002479066 | 108000 | 0.0004567556 | 112000 | 0.000654734 | 84000 | -7.67409e-06 | 86000 | 0.000157655 | 82000 | -1.06267e-05 | 92000 | 0.0001576016 | 92000 | 0.0001675026 | 86000 | -1.066209e-05 | 86000 | 7.844682e-05
84000 | -4.703796e-06 | 84000 | -3.356775e-06 | 94000 | 0.0002479243 | 108000 | 0.0004567556 | 114000 | 0.0006546986 | 84000 | -6.68399e-06 | 86000 | 0.000157655 | 84000 | -2.05454e-05 | 92000 | 0.0001576016 | 92000 | 0.0001675026 | 84000 | -1.064439e-05 | 86000 | 5.864484e-05
82000 | -4.686096e-06 | 84000 | -2.36175e-06 | 96000 | 0.0002479066 | 106000 | 0.0004567733 | 114000 | 0.0006546986 | 84000 | -6.68399e-06 | 86000 | 0.000157655 | 84000 | -1.06444e-05 | 92000 | 0.0001576016 | 92000 | 0.0001675026 | 86000 | -1.066209e-05 | 86000 | 5.864484e-05
84000 | -4.703796e-06 | 84000 | -2.36175e-06 | 96000 | 0.0002479066 | 106000 | 0.0004567733 | 112000 | 0.000654734 | 82000 | -7.65639e-06 | 86000 | 0.000157655 | 84000 | -1.06444e-05 | 92000 | 0.0001377997 | 92000 | 0.0001675026 | 86000 | -1.066209e-05 | 86000 | 7.844682e-05
84000 | -5.693895e-06 | 84000 | -3.356775e-06 | 96000 | 0.0002479066 | 106000 | 0.0004567733 | 112000 | 0.000654734 | 84000 | -7.67409e-06 | 88000 | 0.000157637 | 84000 | -1.06444e-05 | 92000 | 0.0001576016 | 92000 | 0.0001675026 | 84000 | -1.064439e-05 | 86000 | 5.864484e-05
84000 | -4.703796e-06 | 84000 | -2.36175e-06 | 96000 | 0.0002479066 | 106000 | 0.0004567733 | 114000 | 0.0006546986 | 84000 | -6.68399e-06 | 86000 | 0.000137853 | 84000 | -1.06444e-05 | 92000 | 0.0001377997 | 92000 | 0.0001675026 | 88000 | -7.788e-07 | 86000 | 7.844682e-05
84000 | -4.703796e-06 | 84000 | -2.36175e-06 | 96000 | 0.0002479066 | 106000 | 0.0004567733 | 114000 | 0.0006546986 | 84000 | -7.67409e-06 | 86000 | 0.000157655 | 84000 | -1.06444e-05 | 92000 | 0.0001377997 | 92000 | 0.0001675026 | 84000 | -7.434e-07 | 86000 | 7.844682e-05
84000 | -5.693895e-06 | 82000 | -2.36175e-06 | 96000 | 0.0002479066 | 108000 | 0.0004567556 | 114000 | 0.0006546986 | 84000 | -7.67409e-06 | 86000 | 0.000157655 | 84000 | -1.06444e-05 | 92000 | 0.0001576016 | 92000 | 0.0001675026 | 86000 | -1.066209e-05 | 86000 | 5.864484e-05
84000 | -4.703796e-06 | 84000 | -3.356775e-06 | 96000 | 0.0002479066 | 106000 | 0.0004567733 | 114000 | 0.0006546986 | 82000 | -7.65639e-06 | 86000 | 0.000157655 | 84000 | -1.06444e-05 | 92000 | 0.0001576016 | 92000 | 0.0001774036 | 86000 | -1.066209e-05 | 86000 | 7.844682e-05
84000 | -4.703796e-06 | 84000 | -3.347925e-06 | 96000 | 0.0002479066 | 106000 | 0.0004567733 | 114000 | 0.0006546986 | 84000 | -6.68399e-06 | 86000 | 0.000137853 | 82000 | -1.06267e-05 | 92000 | 0.0001576016 | 92000 | 0.0001675026 | 86000 | -1.066209e-05 | 86000 | 7.844682e-05
84000 | -4.703796e-06 | 84000 | -3.356775e-06 | 96000 | 0.0002578569 | 108000 | 0.0004567556 | 114000 | 0.0006546986 | 84000 | -7.67409e-06 | 88000 | 0.000157637 | 84000 | -1.06444e-05 | 92000 | 0.0001576016 | 92000 | 0.0001774036 | 84000 | -1.064439e-05 | 86000 | 5.864484e-05
84000 | -4.703796e-06 | 84000 | -2.36175e-06 | 96000 | 0.0002479066 | 106000 | 0.0004567733 | 112000 | 0.000654734 | 84000 | -6.68399e-06 | 88000 | 0.000157637 | 84000 | -1.06444e-05 | 92000 | 0.0001576016 | 92000 | 0.0001675026 | 84000 | -1.064439e-05 | 86000 | 7.844682e-05
84000 | -4.703796e-06 | 84000 | -2.36175e-06 | 96000 | 0.0002479066 | 106000 | 0.0004567733 | 114000 | 0.0006546986 | 84000 | -7.67409e-06 | 88000 | 0.000157637 | 84000 | -1.06444e-05 | 92000 | 0.0001576016 | 92000 | 0.0001675026 | 86000 | -1.066209e-05 | 86000 | 7.844682e-05
84000 | -4.703796e-06 | 86000 | -2.36175e-06 | 96000 | 0.0002479066 | 108000 | 0.0004567556 | 114000 | 0.0006745991 | 84000 | -6.68399e-06 | 86000 | 0.000157655 | 86000 | -1.06621e-05 | 92000 | 0.0001576016 | 92000 | 0.0001675026 | 86000 | -7.611e-07 | 86000 | 5.864484e-05
84000 | -4.703796e-06 | 86000 | -2.36175e-06 | 96000 | 0.0002479066 | 108000 | 0.0004567556 | 112000 | 0.0006746345 | 82000 | -6.66629e-06 | 86000 | 0.000157655 | 84000 | -1.06444e-05 | 92000 | 0.0001576016 | 92000 | 0.0001774036 | 86000 | -7.611e-07 | 86000 | 7.844682e-05
84000 | -4.703796e-06 | 84000 | -2.3706e-06 | 96000 | 0.0002578569 | 108000 | 0.0004567556 | 112000 | 0.000654734 | 84000 | -5.6939e-06 | 86000 | 0.000157655 | 84000 | -1.06444e-05 | 92000 | 0.0001576016 | 92000 | 0.0001675026 | 84000 | -1.064439e-05 | 86000 | 7.844682e-05
84000 | -4.703796e-06 | 84000 | -2.3706e-06 | 96000 | 0.0002578569 | 106000 | 0.0004567733 | 114000 | 0.0006745991 | 84000 | -6.68399e-06 | 86000 | 0.000157655 | 84000 | -1.06444e-05 | 92000 | 0.0001576016 | 92000 | 0.0001774036 | 86000 | -1.066209e-05 | 86000 | 7.844682e-05
86000 | -4.721496e-06 | 84000 | -2.36175e-06 | 96000 | 0.0002578569 | 106000 | 0.0004567733 | 114000 | 0.0006745991 | 84000 | -6.68399e-06 | 86000 | 0.000157655 | 84000 | -1.06444e-05 | 92000 | 0.0001576016 | 92000 | 0.0001774036 | 86000 | -7.611e-07 | 86000 | 7.844682e-05
84000 | -4.703796e-06 | 84000 | -2.36175e-06 | 94000 | 0.0002479243 | 106000 | 0.0004567733 | 114000 | 0.0006546986 | 86000 | -6.70169e-06 | 88000 | 0.000157637 | 86000 | -1.06621e-05 | 92000 | 0.0001576016 | 92000 | 0.0001675026 | 84000 | -7.434e-07 | 86000 | 5.864484e-05
84000 | -4.703796e-06 | 86000 | -2.36175e-06 | 96000 | 0.0002479066 | 106000 | 0.0004567733 | 114000 | 0.0006546986 | 84000 | -6.68399e-06 | 88000 | 0.000157637 | 84000 | -1.06444e-05 | 92000 | 0.0001576016 | 92000 | 0.0001675026 | 86000 | -7.611e-07 | 86000 | 7.844682e-05
84000 | -5.693895e-06 | 86000 | -2.36175e-06 | 96000 | 0.0002479066 | 108000 | 0.0004567556 | 114000 | 0.0006546986 | 84000 | -6.68399e-06 | 88000 | 0.000157637 | 84000 | -1.06444e-05 | 92000 | 0.0001576016 | 92000 | 0.0001774036 | 86000 | -7.611e-07 | 86000 | 5.864484e-05
84000 | -4.703796e-06 | 84000 | -2.3706e-06 | 96000 | 0.0002578569 | 106000 | 0.0004567733 | 112000 | 0.000654734 | 84000 | -7.67409e-06 | 86000 | 0.000157655 | 84000 | -1.06444e-05 | 92000 | 0.0001576016 | 92000 | 0.0001774036 | 84000 | -1.064439e-05 | 86000 | 7.844682e-05
84000 | -4.703796e-06 | 84000 | -3.365625e-06 | 96000 | 0.0002578569 | 108000 | 0.0004567556 | 114000 | 0.0006745991 | 84000 | -6.68399e-06 | 86000 | 0.000157655 | 86000 | -1.06621e-05 | 92000 | 0.0001576016 | 92000 | 0.0001774036 | 86000 | -7.611e-07 | 86000 | 7.844682e-05
84000 | -3.713697e-06 | 86000 | -2.36175e-06 | 96000 | 0.0002578569 | 108000 | 0.0004567556 | 114000 | 0.0006745991 | 82000 | -6.66629e-06 | 88000 | 0.000157637 | 86000 | -1.06621e-05 | 92000 | 0.0001576016 | 92000 | 0.0001774036 | 84000 | -1.064439e-05 | 86000 | 7.844682e-05
84000 | -5.693895e-06 | 84000 | -2.36175e-06 | 96000 | 0.0002578569 | 108000 | 0.0004567556 | 112000 | 0.0006746345 | 84000 | -6.68399e-06 | 88000 | 0.000157637 | 84000 | -1.06444e-05 | 92000 | 0.0001576016 | 92000 | 0.0001675026 | 86000 | -7.611e-07 | 86000 | 7.844682e-05
86000 | -4.721496e-06 | 86000 | -2.3706e-06 | 96000 | 0.0002578569 | 108000 | 0.0004567556 | 114000 | 0.0006745991 | 84000 | -6.68399e-06 | 88000 | 0.000157637 | 86000 | -1.06621e-05 | 92000 | 0.0001576016 | 92000 | 0.0001774036 | 84000 | -1.064439e-05 | 86000 | 7.844682e-05
84000 | -4.703796e-06 | 84000 | -3.356775e-06 | 96000 | 0.0002479066 | 108000 | 0.0004567556 | 114000 | 0.0006745991 | 84000 | -7.67409e-06 | 86000 | 0.000157655 | 86000 | -1.06621e-05 | 92000 | 0.0001576016 | 92000 | 0.0001774036 | 86000 | -1.066209e-05 | 86000 | 7.844682e-05
84000 | -4.703796e-06 | 84000 | -2.3706e-06 | 96000 | 0.0002578569 | 108000 | 0.0004567556 | 114000 | 0.0006745991 | 84000 | -6.68399e-06 | 88000 | 0.000157637 | 84000 | -1.06444e-05 | 92000 | 0.0001576016 | 92000 | 0.0001774036 | 86000 | -1.066209e-05 | 86000 | 7.844682e-05
86000 | -4.721496e-06 | 84000 | -1.366725e-06 | 96000 | 0.0002578569 | 108000 | 0.0004567556 | 114000 | 0.0006745991 | 82000 | -7.65639e-06 | 88000 | 0.000157637 | 86000 | -1.06621e-05 | 92000 | 0.0001576016 | 92000 | 0.0001774036 | 84000 | -7.434e-07 | 86000 | 7.844682e-05
84000 | -4.703796e-06 | 86000 | -3.356775e-06 | 96000 | 0.0002578569 | 108000 | 0.0004567556 | 114000 | 0.0006745991 | 84000 | -7.67409e-06 | 88000 | 0.000157637 | 86000 | -1.06621e-05 | 92000 | 0.0001576016 | 92000 | 0.0001774036 | 86000 | -7.611e-07 | 88000 | 7.842912e-05
86000 | -4.721496e-06 | 84000 | -3.356775e-06 | 94000 | 0.0002578746 | 108000 | 0.0004567556 | 112000 | 0.0006746345 | 86000 | -6.70169e-06 | 88000 | 0.000157637 | 84000 | -1.06444e-05 | 92000 | 0.0001576016 | 92000 | 0.0001774036 | 86000 | -7.611e-07 | 88000 | 7.842912e-05
84000 | -4.703796e-06 | 84000 | -2.3706e-06 | 96000 | 0.0002479066 | 108000 | 0.0004567556 | 114000 | 0.0006745991 | 84000 | -6.68399e-06 | 88000 | 0.000157637 | 84000 | -1.06444e-05 | 92000 | 0.0001576016 | 92000 | 0.0001774036 | 84000 | -7.434e-07 | 86000 | 7.844682e-05
84000 | -4.703796e-06 | 82000 | -3.356775e-06 | 96000 | 0.0002578569 | 108000 | 0.0004567556 | 114000 | 0.0006745991 | 84000 | -6.68399e-06 | 88000 | 0.000157637 | 86000 | -1.06621e-05 | 92000 | 0.0001576016 | 92000 | 0.0001774036 | 84000 | -7.434e-07 | 86000 | 7.844682e-05
86000 | -4.721496e-06 | 82000 | -2.36175e-06 | 96000 | 0.0002578569 | 108000 | 0.0004567556 | 114000 | 0.0006745991 | 84000 | -6.68399e-06 | 88000 | 0.000157637 | 86000 | -1.06621e-05 | 92000 | 0.0001576016 | 92000 | 0.0001774036 | 86000 | -7.611e-07 | 86000 | 7.844682e-05
84000 | -4.703796e-06 | 84000 | -2.3529e-06 | 96000 | 0.0002578569 | 108000 | 0.0004567556 | 114000 | 0.0006546986 | 84000 | -6.68399e-06 | 88000 | 0.000157637 | 86000 | -1.06621e-05 | 92000 | 0.0001576016 | 92000 | 0.0001774036 | 86000 | -7.611e-07 | 86000 | 7.844682e-05
86000 | -4.721496e-06 | 84000 | -2.3529e-06 | 96000 | 0.0002479066 | 108000 | 0.0004567556 | 114000 | 0.0006745991 | 84000 | -6.68399e-06 | 88000 | 0.000157637 | 84000 | -1.06444e-05 | 92000 | 0.0001576016 | 92000 | 0.0001774036 | 86000 | -1.066209e-05 | 86000 | 7.844682e-05
84000 | -4.703796e-06 | 84000 | -2.36175e-06 | 96000 | 0.0002578569 | 108000 | 0.0004567556 | 114000 | 0.0006745991 | 86000 | -6.70169e-06 | 86000 | 0.000157655 | 86000 | -1.06621e-05 | 92000 | 0.0001576016 | 92000 | 0.0001774036 | 84000 | -7.434e-07 | 86000 | 7.844682e-05
86000 | -4.721496e-06 | 84000 | -2.36175e-06 | 96000 | 0.0002578569 | 108000 | 0.0004567556 | 114000 | 0.0006745991 | 84000 | -6.68399e-06 | 88000 | 0.000157637 | 86000 | -1.06621e-05 | 92000 | 0.0001576016 | 92000 | 0.0001774036 | 86000 | -7.611e-07 | 86000 | 7.844682e-05
84000 | -4.703796e-06 | 84000 | -2.36175e-06 | 96000 | 0.0002578569 | 108000 | 0.0004567556 | 114000 | 0.0006745991 | 84000 | -6.68399e-06 | 88000 | 0.000157637 | 86000 | -1.06621e-05 | 92000 | 0.0001576016 | 92000 | 0.0001873046 | 86000 | -1.066209e-05 | 86000 | 7.844682e-05
84000 | -4.703796e-06 | 84000 | -2.36175e-06 | 96000 | 0.0002578569 | 108000 | 0.0004567556 | 114000 | 0.0006745991 | 84000 | -6.68399e-06 | 88000 | 0.000157637 | 84000 | -1.06444e-05 | 92000 | 0.0001576016 | 92000 | 0.0001774036 | 86000 | -7.611e-07 | 88000 | 7.842912e-05
82000 | -4.686096e-06 | 86000 | -2.36175e-06 | 96000 | 0.0002578569 | 108000 | 0.0004567556 | 114000 | 0.0006745991 | 84000 | -5.6939e-06 | 86000 | 0.000157655 | 84000 | -1.06444e-05 | 92000 | 0.0001576016 | 92000 | 0.0001873046 | 86000 | -7.611e-07 | 88000 | 7.842912e-05
86000 | -3.731397e-06 | 84000 | -2.36175e-06 | 96000 | 0.0002578569 | 108000 | 0.0004567556 | 114000 | 0.0006745991 | 84000 | -5.6939e-06 | 86000 | 0.000157655 | 86000 | -1.06621e-05 | 92000 | 0.0001576016 | 92000 | 0.0001774036 | 86000 | -7.611e-07 | 88000 | 7.842912e-05
86000 | -3.731397e-06 | 84000 | -1.375575e-06 | 96000 | 0.0002578569 | 108000 | 0.0004567556 | 114000 | 0.0006745991 | 84000 | -5.6939e-06 | 88000 | 0.000157637 | 84000 | -1.06444e-05 | 92000 | 0.0001576016 | 92000 | 0.0001873046 | 86000 | -7.611e-07 | 86000 | 7.844682e-05
86000 | -4.721496e-06 | 84000 | -2.36175e-06 | 96000 | 0.0002578569 | 108000 | 0.0004567556 | 114000 | 0.0006745991 | 86000 | -5.7116e-06 | 88000 | 0.000157637 | 84000 | -1.06444e-05 | 92000 | 0.0001576016 | 92000 | 0.0001873046 | 86000 | -7.611e-07 | 86000 | 7.844682e-05
84000 | -4.703796e-06 | 86000 | -2.36175e-06 | 96000 | 0.0002578569 | 108000 | 0.0004567556 | 114000 | 0.0006745991 | 86000 | -5.7116e-06 | 88000 | 0.000157637 | 86000 | -1.06621e-05 | 92000 | 0.0001576016 | 92000 | 0.0001873046 | 86000 | -7.611e-07 | 88000 | 7.842912e-05
84000 | -4.703796e-06 | 86000 | -2.36175e-06 | 96000 | 0.0002578569 | 108000 | 0.0004567556 | 114000 | 0.0006745991 | 84000 | -6.68399e-06 | 88000 | 0.000157637 | 86000 | -1.06621e-05 | 92000 | 0.0001576016 | 92000 | 0.0001873046 | 86000 | -1.066209e-05 | 86000 | 7.844682e-05
84000 | -3.713697e-06 | 86000 | -2.3706e-06 | 96000 | 0.0002578569 | 108000 | 0.0004567556 | 114000 | 0.0006745991 | 84000 | -5.6939e-06 | 88000 | 0.000157637 | 86000 | -1.06621e-05 | 92000 | 0.0001576016 | 94000 | 0.0001872869 | 86000 | -7.611e-07 | 88000 | 7.842912e-05
84000 | -4.703796e-06 | 86000 | -2.3706e-06 | 96000 | 0.0002578569 | 108000 | 0.0004567556 | 114000 | 0.0006745991 | 84000 | -5.6939e-06 | 88000 | 0.000157637 | 84000 | -1.06444e-05 | 92000 | 0.0001576016 | 92000 | 0.0001873046 | 86000 | -7.611e-07 | 88000 | 7.842912e-05
84000 | -4.703796e-06 | 84000 | -2.3706e-06 | 96000 | 0.0002678071 | 108000 | 0.0004667059 | 114000 | 0.0006745991 | 84000 | -6.68399e-06 | 88000 | 0.000157637 | 86000 | -1.06621e-05 | 92000 | 0.0001576016 | 92000 | 0.0001873046 | 86000 | -7.611e-07 | 88000 | 7.842912e-05
84000 | -4.703796e-06 | 86000 | -2.3706e-06 | 96000 | 0.0002578569 | 108000 | 0.0004667059 | 114000 | 0.0006745991 | 84000 | -6.68399e-06 | 88000 | 0.000157637 | 84000 | -1.06444e-05 | 92000 | 0.0001576016 | 92000 | 0.0001873046 | 86000 | -7.611e-07 | 86000 | 7.844682e-05
84000 | -4.703796e-06 | 86000 | -2.36175e-06 | 96000 | 0.0002578569 | 108000 | 0.0004667059 | 114000 | 0.0006745991 | 86000 | -5.7116e-06 | 88000 | 0.000157637 | 86000 | -1.06621e-05 | 92000 | 0.0001576016 | 94000 | 0.0001872869 | 86000 | -7.611e-07 | 88000 | 7.842912e-05
86000 | -4.721496e-06 | 84000 | -2.3706e-06 | 96000 | 0.0002578569 | 108000 | 0.0004667059 | 114000 | 0.0006745991 | 84000 | -5.6939e-06 | 88000 | 0.000157637 | 86000 | -1.06621e-05 | 92000 | 0.0001576016 | 92000 | 0.0001873046 | 86000 | -7.611e-07 | 88000 | 7.842912e-05
84000 | -3.713697e-06 | 86000 | -2.3706e-06 | 96000 | 0.0002578569 | 108000 | 0.0004667059 | 114000 | 0.0006745991 | 82000 | -5.6762e-06 | 88000 | 0.000157637 | 86000 | -1.06621e-05 | 92000 | 0.0001576016 | 92000 | 0.0001873046 | 86000 | -7.611e-07 | 86000 | 7.844682e-05
86000 | -4.721496e-06 | 86000 | -1.366725e-06 | 96000 | 0.0002578569 | 108000 | 0.0004567556 | 114000 | 0.0006745991 | 86000 | -5.7116e-06 | 86000 | 0.000157655 | 86000 | -1.06621e-05 | 92000 | 0.0001576016 | 92000 | 0.0001873046 | 86000 | -7.611e-07 | 88000 | 7.842912e-05
84000 | -3.713697e-06 | 86000 | -2.3706e-06 | 96000 | 0.0002678071 | 108000 | 0.0004667059 | 114000 | 0.0006745991 | 86000 | -5.7116e-06 | 88000 | 0.000157637 | 84000 | -1.06444e-05 | 94000 | 0.0001773859 | 92000 | 0.0001873046 | 86000 | -7.611e-07 | 88000 | 7.842912e-05
84000 | -3.713697e-06 | 86000 | -2.3706e-06 | 96000 | 0.0002578569 | 108000 | 0.0004567556 | 114000 | 0.0006745991 | 84000 | -5.6939e-06 | 88000 | 0.000157637 | 86000 | -7.611e-07 | 92000 | 0.0001576016 | 92000 | 0.0001873046 | 86000 | -7.611e-07 | 88000 | 7.842912e-05
84000 | -3.713697e-06 | 84000 | -2.3706e-06 | 96000 | 0.0002678071 | 108000 | 0.0004567556 | 114000 | 0.0006745991 | 84000 | -6.68399e-06 | 88000 | 0.000157637 | 86000 | -1.06621e-05 | 92000 | 0.0001576016 | 92000 | 0.0001873046 | 86000 | -7.611e-07 | 88000 | 7.842912e-05
84000 | -3.713697e-06 | 86000 | -2.3706e-06 | 96000 | 0.0002678071 | 108000 | 0.0004667059 | 114000 | 0.0006745991 | 84000 | -5.6939e-06 | 88000 | 0.000157637 | 86000 | -1.06621e-05 | 92000 | 0.0001774036 | 92000 | 0.0001873046 | 86000 | -7.611e-07 | 88000 | 7.842912e-05
86000 | -3.731397e-06 | 84000 | -2.36175e-06 | 96000 | 0.0002678071 | 108000 | 0.0004567556 | 114000 | 0.0006745991 | 82000 | -5.6762e-06 | 88000 | 0.000157637 | 84000 | -1.06444e-05 | 94000 | 0.0001773859 | 92000 | 0.0001873046 | 86000 | -7.611e-07 | 86000 | 7.844682e-05
84000 | -3.713697e-06 | 86000 | -1.375575e-06 | 96000 | 0.0002578569 | 108000 | 0.0004667059 | 114000 | 0.0006745991 | 84000 | -5.6939e-06 | 88000 | 0.000157637 | 86000 | -7.611e-07 | 92000 | 0.0001576016 | 94000 | 0.0001872869 | 86000 | -7.611e-07 | 88000 | 7.842912e-05
86000 | -3.731397e-06 | 84000 | -2.36175e-06 | 96000 | 0.0002678071 | 108000 | 0.0004567556 | 114000 | 0.0006745991 | 84000 | -5.6939e-06 | 88000 | 0.000177439 | 86000 | -1.06621e-05 | 92000 | 0.0001576016 | 92000 | 0.0001972056 | 86000 | -7.611e-07 | 88000 | 7.842912e-05
84000 | -3.713697e-06 | 84000 | -2.3706e-06 | 96000 | 0.0002578569 | 108000 | 0.0004667059 | 114000 | 0.0006745991 | 84000 | -5.6939e-06 | 88000 | 0.000157637 | 84000 | -1.06444e-05 | 92000 | 0.0001576016 | 92000 | 0.0001972056 | 86000 | -7.611e-07 | 88000 | 7.842912e-05
84000 | -4.703796e-06 | 86000 | -1.366725e-06 | 96000 | 0.0002678071 | 108000 | 0.0004667059 | 114000 | 0.0006745991 | 86000 | -5.7116e-06 | 88000 | 0.000157637 | 84000 | -1.06444e-05 | 92000 | 0.0001576016 | 94000 | 0.0001872869 | 86000 | -7.611e-07 | 88000 | 7.842912e-05
86000 | -3.731397e-06 | 86000 | -1.366725e-06 | 96000 | 0.0002678071 | 108000 | 0.0004667059 | 114000 | 0.0006745991 | 84000 | -5.6939e-06 | 88000 | 0.000157637 | 86000 | -7.611e-07 | 92000 | 0.0001576016 | 92000 | 0.0001873046 | 86000 | -7.611e-07 | 88000 | 9.82311e-05
84000 | -3.713697e-06 | 86000 | -2.3706e-06 | 96000 | 0.0002578569 | 108000 | 0.0004667059 | 114000 | 0.0006745991 | 84000 | -5.6939e-06 | 88000 | 0.000157637 | 84000 | -7.434e-07 | 92000 | 0.0001774036 | 92000 | 0.0001972056 | 86000 | -7.611e-07 | 86000 | 7.844682e-05
84000 | -3.713697e-06 | 86000 | -2.3706e-06 | 96000 | 0.0002678071 | 108000 | 0.0004667059 | 114000 | 0.0006745991 | 84000 | -6.68399e-06 | 88000 | 0.000157637 | 88000 | -1.06798e-05 | 92000 | 0.0001576016 | 92000 | 0.0001972056 | 86000 | -7.611e-07 | 88000 | 9.82311e-05
84000 | -3.713697e-06 | 86000 | -2.3706e-06 | 96000 | 0.0002678071 | 108000 | 0.0004667059 | 114000 | 0.0006745991 | 84000 | -6.68399e-06 | 88000 | 0.000177439 | 86000 | -1.06621e-05 | 92000 | 0.0001576016 | 92000 | 0.0001873046 | 86000 | -7.611e-07 | 88000 | 7.842912e-05
86000 | -3.731397e-06 | 86000 | -1.375575e-06 | 96000 | 0.0002578569 | 108000 | 0.0004667059 | 114000 | 0.0006745991 | 84000 | -5.6939e-06 | 88000 | 0.000157637 | 86000 | -1.06621e-05 | 92000 | 0.0001576016 | 92000 | 0.0001972056 | 86000 | -7.611e-07 | 88000 | 7.842912e-05
86000 | -3.731397e-06 | 86000 | -2.3706e-06 | 96000 | 0.0002678071 | 108000 | 0.0004667059 | 114000 | 0.0006745991 | 84000 | -5.6939e-06 | 88000 | 0.000157637 | 84000 | -1.06444e-05 | 92000 | 0.0001576016 | 92000 | 0.0001873046 | 86000 | -7.611e-07 | 88000 | 7.842912e-05
86000 | -3.731397e-06 | 84000 | -1.375575e-06 | 96000 | 0.0002678071 | 108000 | 0.0004667059 | 114000 | 0.0006745991 | 86000 | -5.7116e-06 | 88000 | 0.000177439 | 84000 | -1.06444e-05 | 92000 | 0.0001774036 | 92000 | 0.0001873046 | 86000 | -7.611e-07 | 88000 | 7.842912e-05
84000 | -3.713697e-06 | 84000 | -1.375575e-06 | 96000 | 0.0002678071 | 108000 | 0.0004567556 | 114000 | 0.0006745991 | 84000 | -5.6939e-06 | 88000 | 0.000157637 | 86000 | -1.06621e-05 | 92000 | 0.0001774036 | 92000 | 0.0001873046 | 86000 | -7.611e-07 | 88000 | 7.842912e-05
86000 | -3.731397e-06 | 84000 | -2.36175e-06 | 96000 | 0.0002678071 | 108000 | 0.0004667059 | 114000 | 0.0006745991 | 84000 | -5.6939e-06 | 88000 | 0.000177439 | 86000 | -1.06621e-05 | 92000 | 0.0001576016 | 94000 | 0.0001971879 | 86000 | -7.611e-07 | 88000 | 7.842912e-05
86000 | -3.731397e-06 | 86000 | -2.36175e-06 | 96000 | 0.0002678071 | 108000 | 0.0004667059 | 114000 | 0.0006745991 | 84000 | -5.6939e-06 | 88000 | 0.000157637 | 84000 | -7.434e-07 | 92000 | 0.0001576016 | 92000 | 0.0001972056 | 86000 | -7.611e-07 | 88000 | 7.842912e-05
86000 | -3.731397e-06 | 86000 | -1.366725e-06 | 96000 | 0.0002678071 | 108000 | 0.0004667059 | 116000 | 0.0006745637 | 86000 | -5.7116e-06 | 88000 | 0.000157637 | 86000 | -1.06621e-05 | 94000 | 0.0001575839 | 94000 | 0.0001872869 | 86000 | -7.611e-07 | 88000 | 7.842912e-05
86000 | -3.731397e-06 | 86000 | -1.375575e-06 | 96000 | 0.0002578569 | 108000 | 0.0004667059 | 114000 | 0.0006745991 | 86000 | -5.7116e-06 | 88000 | 0.000177439 | 86000 | -7.611e-07 | 92000 | 0.0001774036 | 92000 | 0.0001873046 | 86000 | -7.611e-07 | 88000 | 9.82311e-05
86000 | -3.731397e-06 | 86000 | -1.375575e-06 | 96000 | 0.0002678071 | 108000 | 0.0004667059 | 114000 | 0.0006745991 | 84000 | -5.6939e-06 | 88000 | 0.000157637 | 86000 | -1.06621e-05 | 92000 | 0.0001774036 | 94000 | 0.0001872869 | 86000 | -7.611e-07 | 88000 | 7.842912e-05
84000 | -3.713697e-06 | 86000 | -1.375575e-06 | 96000 | 0.0002678071 | 108000 | 0.0004667059 | 114000 | 0.0006745991 | 86000 | -5.7116e-06 | 88000 | 0.000157637 | 86000 | -1.06621e-05 | 92000 | 0.0001576016 | 94000 | 0.0001971879 | 86000 | -7.611e-07 | 88000 | 7.842912e-05
86000 | -3.731397e-06 | 86000 | -2.3706e-06 | 96000 | 0.0002678071 | 108000 | 0.0004766561 | 114000 | 0.0006745991 | 86000 | -5.7116e-06 | 88000 | 0.000157637 | 86000 | -1.06621e-05 | 92000 | 0.0001576016 | 94000 | 0.0001971879 | 86000 | -7.611e-07 | 88000 | 7.842912e-05
86000 | -3.731397e-06 | 86000 | -2.3706e-06 | 96000 | 0.0002678071 | 108000 | 0.0004667059 | 116000 | 0.0006745637 | 84000 | -5.6939e-06 | 88000 | 0.000177439 | 86000 | -7.611e-07 | 92000 | 0.0001774036 | 94000 | 0.0001971879 | 86000 | -7.611e-07 | 88000 | 9.82311e-05
86000 | -3.731397e-06 | 86000 | -2.3706e-06 | 98000 | 0.0002677894 | 108000 | 0.0004766561 | 114000 | 0.0006745991 | 86000 | -5.7116e-06 | 88000 | 0.000157637 | 86000 | -7.611e-07 | 94000 | 0.0001575839 | 92000 | 0.0001972056 | 86000 | -7.611e-07 | 88000 | 7.842912e-05
84000 | -3.713697e-06 | 86000 | -1.375575e-06 | 96000 | 0.0002678071 | 108000 | 0.0004667059 | 116000 | 0.0006745637 | 86000 | -5.7116e-06 | 88000 | 0.000157637 | 84000 | -7.434e-07 | 92000 | 0.0001774036 | 94000 | 0.0001971879 | 86000 | -7.611e-07 | 88000 | 9.82311e-05
86000 | -3.731397e-06 | 86000 | -1.375575e-06 | 96000 | 0.0002678071 | 108000 | 0.0004766561 | 116000 | 0.0006745637 | 86000 | -5.7116e-06 | 88000 | 0.000157637 | 86000 | -7.611e-07 | 94000 | 0.0001773859 | 94000 | 0.0001971879 | 86000 | -7.611e-07 | 88000 | 9.82311e-05
86000 | -3.731397e-06 | 86000 | -2.3706e-06 | 98000 | 0.0002677894 | 108000 | 0.0004667059 | 116000 | 0.0006745637 | 84000 | -5.6939e-06 | 88000 | 0.000177439 | 84000 | -7.434e-07 | 94000 | 0.0001575839 | 94000 | 0.0001971879 | 86000 | -7.611e-07 | 88000 | 9.82311e-05
86000 | -3.731397e-06 | 86000 | -2.3706e-06 | 96000 | 0.0002678071 | 108000 | 0.0004667059 | 114000 | 0.0006944996 | 84000 | -5.6939e-06 | 88000 | 0.000157637 | 86000 | -1.06621e-05 | 92000 | 0.0001774036 | 94000 | 0.0001971879 | 86000 | -7.611e-07 | 88000 | 9.82311e-05
86000 | -3.731397e-06 | 86000 | -1.375575e-06 | 98000 | 0.0002677894 | 108000 | 0.0004766561 | 114000 | 0.0006745991 | 86000 | -4.7215e-06 | 88000 | 0.000157637 | 84000 | -7.434e-07 | 92000 | 0.0001576016 | 94000 | 0.0001971879 | 86000 | -7.611e-07 | 88000 | 9.82311e-05
86000 | -3.731397e-06 | 86000 | -1.375575e-06 | 96000 | 0.0002678071 | 108000 | 0.0004667059 | 114000 | 0.0006745991 | 86000 | -4.7215e-06 | 88000 | 0.000177439 | 86000 | -7.611e-07 | 92000 | 0.0001774036 | 92000 | 0.0001972056 | 86000 | -7.611e-07 | 88000 | 7.842912e-05
86000 | -3.731397e-06 | 86000 | -1.375575e-06 | 98000 | 0.0002677894 | 108000 | 0.0004766561 | 116000 | 0.0006745637 | 86000 | -5.7116e-06 | 88000 | 0.000177439 | 86000 | -7.611e-07 | 92000 | 0.0001774036 | 94000 | 0.0001971879 | 86000 | -7.611e-07 | 88000 | 7.842912e-05
86000 | -3.731397e-06 | 86000 | -1.375575e-06 | 96000 | 0.0002678071 | 108000 | 0.0004766561 | 114000 | 0.0006944996 | 86000 | -5.7116e-06 | 90000 | 0.000157619 | 86000 | -7.611e-07 | 92000 | 0.0001576016 | 92000 | 0.0001972056 | 86000 | -7.611e-07 | 88000 | 9.82311e-05
86000 | -3.731397e-06 | 86000 | -1.375575e-06 | 98000 | 0.0002677894 | 108000 | 0.0004766561 | 114000 | 0.0006745991 | 86000 | -5.7116e-06 | 88000 | 0.000177439 | 86000 | -1.06621e-05 | 92000 | 0.0001774036 | 94000 | 0.0001971879 | 86000 | -7.611e-07 | 88000 | 7.842912e-05
86000 | -3.731397e-06 | 86000 | -1.375575e-06 | 98000 | 0.0002677894 | 108000 | 0.0004667059 | 116000 | 0.0006745637 | 86000 | -5.7116e-06 | 88000 | 0.000157637 | 86000 | -7.611e-07 | 92000 | 0.0001576016 | 94000 | 0.0001971879 | 86000 | -7.611e-07 | 86000 | 9.82488e-05
84000 | -3.713697e-06 | 86000 | -1.375575e-06 | 96000 | 0.0002678071 | 108000 | 0.0004766561 | 116000 | 0.0006745637 | 86000 | -5.7116e-06 | 88000 | 0.000177439 | 86000 | -7.611e-07 | 94000 | 0.0001773859 | 94000 | 0.0001971879 | 86000 | 9.13989e-06 | 88000 | 9.82311e-05
86000 | -3.731397e-06 | 88000 | -1.375575e-06 | 98000 | 0.0002677894 | 108000 | 0.0004766561 | 116000 | 0.0006944642 | 86000 | -5.7116e-06 | 88000 | 0.000177439 | 86000 | -7.611e-07 | 92000 | 0.0001576016 | 94000 | 0.0001971879 | 88000 | -7.788e-07 | 88000 | 9.82311e-05
86000 | -3.731397e-06 | 86000 | -1.375575e-06 | 98000 | 0.0002677894 | 108000 | 0.0004766561 | 116000 | 0.0006944642 | 86000 | -4.7215e-06 | 88000 | 0.000177439 | 86000 | -7.611e-07 | 94000 | 0.0001575839 | 94000 | 0.0001971879 | 88000 | 9.12219e-06 | 88000 | 9.82311e-05
86000 | -3.731397e-06 | 86000 | -1.384425e-06 | 96000 | 0.0002678071 | 108000 | 0.0004667059 | 114000 | 0.0006745991 | 86000 | -5.7116e-06 | 88000 | 0.000177439 | 86000 | -7.611e-07 | 94000 | 0.0001773859 | 94000 | 0.0001971879 | 88000 | -7.788e-07 | 88000 | 9.82311e-05
86000 | -3.731397e-06 | 86000 | -1.375575e-06 | 96000 | 0.0002678071 | 108000 | 0.0004766561 | 116000 | 0.0006944642 | 86000 | -5.7116e-06 | 88000 | 0.000157637 | 86000 | -7.611e-07 | 94000 | 0.0001773859 | 94000 | 0.0001971879 | 86000 | -7.611e-07 | 88000 | 7.842912e-05
86000 | -3.731397e-06 | 86000 | -1.375575e-06 | 98000 | 0.0002677894 | 110000 | 0.0004766384 | 116000 | 0.0006944642 | 86000 | -4.7215e-06 | 88000 | 0.000157637 | 86000 | -7.611e-07 | 92000 | 0.0001774036 | 94000 | 0.0001971879 | 86000 | -7.611e-07 | 88000 | 9.82311e-05
86000 | -3.731397e-06 | 86000 | -2.3706e-06 | 96000 | 0.0002678071 | 108000 | 0.0004766561 | 116000 | 0.0006944642 | 86000 | -5.7116e-06 | 90000 | 0.000177421 | 86000 | -7.611e-07 | 94000 | 0.0001773859 | 94000 | 0.0001971879 | 86000 | -7.611e-07 | 88000 | 9.82311e-05
86000 | -3.731397e-06 | 86000 | -1.375575e-06 | 96000 | 0.0002678071 | 108000 | 0.0004766561 | 114000 | 0.0006944996 | 86000 | -4.7215e-06 | 90000 | 0.000177421 | 86000 | -7.611e-07 | 94000 | 0.0001773859 | 94000 | 0.0001971879 | 86000 | -7.611e-07 | 88000 | 9.82311e-05
86000 | -3.731397e-06 | 86000 | -1.375575e-06 | 96000 | 0.0002678071 | 110000 | 0.0004766384 | 114000 | 0.0006944996 | 86000 | -5.7116e-06 | 90000 | 0.000177421 | 86000 | -7.611e-07 | 94000 | 0.0001575839 | 94000 | 0.0001971879 | 86000 | -7.611e-07 | 88000 | 9.82311e-05
86000 | -3.731397e-06 | 86000 | -1.375575e-06 | 98000 | 0.0002677894 | 110000 | 0.0004766384 | 116000 | 0.0006944642 | 86000 | -4.7215e-06 | 88000 | 0.000197241 | 86000 | -7.611e-07 | 94000 | 0.0001773859 | 94000 | 0.0001971879 | 88000 | -7.788e-07 | 88000 | 9.82311e-05
86000 | -3.731397e-06 | 86000 | -2.3706e-06 | 96000 | 0.0002678071 | 108000 | 0.0004766561 | 116000 | 0.0006944642 | 86000 | -5.7116e-06 | 88000 | 0.000197241 | 86000 | -7.611e-07 | 92000 | 0.0001774036 | 94000 | 0.0001971879 | 86000 | 9.13989e-06 | 88000 | 9.82311e-05
86000 | -3.731397e-06 | 86000 | -1.375575e-06 | 98000 | 0.0002677894 | 108000 | 0.0004766561 | 116000 | 0.0006944642 | 86000 | -5.7116e-06 | 88000 | 0.000157637 | 86000 | -7.611e-07 | 94000 | 0.0001773859 | 94000 | 0.0001971879 | 86000 | 9.13989e-06 | 88000 | 9.82311e-05
86000 | -3.731397e-06 | 86000 | -1.375575e-06 | 96000 | 0.0002678071 | 110000 | 0.0004766384 | 116000 | 0.0006944642 | 86000 | -5.7116e-06 | 90000 | 0.000177421 | 86000 | -7.611e-07 | 94000 | 0.0001773859 | 94000 | 0.0001971879 | 88000 | 9.12219e-06 | 88000 | 7.842912e-05
86000 | -3.731397e-06 | 86000 | -1.375575e-06 | 96000 | 0.0002678071 | 108000 | 0.0004766561 | 116000 | 0.0006944642 | 86000 | -4.7215e-06 | 88000 | 0.000197241 | 86000 | -7.611e-07 | 94000 | 0.0001971879 | 94000 | 0.0001971879 | 88000 | -7.788e-07 | 88000 | 9.82311e-05
86000 | -3.731397e-06 | 86000 | -1.375575e-06 | 96000 | 0.0002678071 | 108000 | 0.0004766561 | 114000 | 0.0006944996 | 86000 | -4.7215e-06 | 90000 | 0.000197223 | 86000 | -7.611e-07 | 94000 | 0.0001971879 | 94000 | 0.0001971879 | 86000 | -7.611e-07 | 88000 | 9.82311e-05
86000 | -3.731397e-06 | 88000 | -1.375575e-06 | 96000 | 0.0002678071 | 110000 | 0.0004766384 | 116000 | 0.0007143647 | 86000 | -4.7215e-06 | 88000 | 0.000177439 | 86000 | -7.611e-07 | 94000 | 0.0001773859 | 94000 | 0.0001971879 | 86000 | 9.13989e-06 | 88000 | 9.82311e-05
86000 | -3.731397e-06 | 86000 | -1.375575e-06 | 98000 | 0.0002677894 | 108000 | 0.0004766561 | 116000 | 0.0006944642 | 84000 | -4.7038e-06 | 90000 | 0.000177421 | 86000 | -7.611e-07 | 94000 | 0.0001773859 | 94000 | 0.0001971879 | 88000 | 9.12219e-06 | 88000 | 9.82311e-05
86000 | -3.731397e-06 | 86000 | -1.384425e-06 | 96000 | 0.0002678071 | 108000 | 0.0004766561 | 116000 | 0.0006944642 | 86000 | -4.7215e-06 | 90000 | 0.000177421 | 86000 | -7.611e-07 | 92000 | 0.0001774036 | 94000 | 0.0001971879 | 86000 | 9.13989e-06 | 88000 | 9.82311e-05
86000 | -3.731397e-06 | 86000 | -3.8055e-07 | 98000 | 0.0002677894 | 108000 | 0.0004766561 | 116000 | 0.0006944642 | 86000 | -4.7215e-06 | 90000 | 0.000197223 | 86000 | -7.611e-07 | 94000 | 0.0001773859 | 94000 | 0.0001971879 | 88000 | -7.788e-07 | 88000 | 9.82311e-05
86000 | -3.731397e-06 | 86000 | -1.375575e-06 | 96000 | 0.0002678071 | 108000 | 0.0004766561 | 116000 | 0.0006944642 | 86000 | -5.7116e-06 | 90000 | 0.000197223 | 86000 | -7.611e-07 | 94000 | 0.0001773859 | 94000 | 0.0001971879 | 86000 | 9.13989e-06 | 88000 | 9.82311e-05
86000 | -3.731397e-06 | 86000 | -1.375575e-06 | 98000 | 0.0002677894 | 108000 | 0.0004766561 | 116000 | 0.0006944642 | 86000 | -4.7215e-06 | 88000 | 0.000197241 | 86000 | -7.611e-07 | 94000 | 0.0001971879 | 96000 | 0.0001971702 | 88000 | 9.12219e-06 | 88000 | 9.82311e-05
86000 | -3.731397e-06 | 86000 | -1.375575e-06 | 98000 | 0.0002677894 | 108000 | 0.0004766561 | 116000 | 0.0006944642 | 86000 | -4.7215e-06 | 90000 | 0.000177421 | 86000 | -7.611e-07 | 92000 | 0.0001774036 | 94000 | 0.0001971879 | 86000 | 9.13989e-06 | 88000 | 9.82311e-05
86000 | -3.731397e-06 | 86000 | -1.375575e-06 | 98000 | 0.0002777397 | 108000 | 0.0004766561 | 116000 | 0.0006944642 | 86000 | -5.7116e-06 | 90000 | 0.000177421 | 86000 | -7.611e-07 | 94000 | 0.0001971879 | 94000 | 0.0001971879 | 86000 | -7.611e-07 | 88000 | 9.82311e-05
86000 | -3.731397e-06 | 86000 | -1.375575e-06 | 96000 | 0.0002678071 | 108000 | 0.0004766561 | 116000 | 0.0006944642 | 86000 | -4.7215e-06 | 90000 | 0.000157619 | 86000 | -7.611e-07 | 94000 | 0.0001971879 | 94000 | 0.0001971879 | 88000 | -7.788e-07 | 88000 | 9.82311e-05
86000 | -3.731397e-06 | 86000 | -1.375575e-06 | 96000 | 0.0002678071 | 108000 | 0.0004766561 | 116000 | 0.0006944642 | 86000 | -4.7215e-06 | 88000 | 0.000177439 | 86000 | -7.611e-07 | 94000 | 0.0001971879 | 96000 | 0.0001971702 | 86000 | 9.13989e-06 | 88000 | 9.82311e-05
86000 | -3.731397e-06 | 86000 | -1.375575e-06 | 96000 | 0.0002678071 | 108000 | 0.0004766561 | 116000 | 0.0006944642 | 88000 | -5.7293e-06 | 90000 | 0.000197223 | 86000 | -7.611e-07 | 94000 | 0.0001971879 | 94000 | 0.0001971879 | 88000 | 9.12219e-06 | 88000 | 9.82311e-05
86000 | -3.731397e-06 | 86000 | -1.375575e-06 | 96000 | 0.0002678071 | 108000 | 0.0004866064 | 116000 | 0.0006944642 | 86000 | -4.7215e-06 | 88000 | 0.000197241 | 86000 | -7.611e-07 | 92000 | 0.0001972056 | 94000 | 0.0001971879 | 88000 | 9.12219e-06 | 88000 | 9.82311e-05
86000 | -2.741298e-06 | 88000 | -1.375575e-06 | 98000 | 0.0002677894 | 108000 | 0.0004766561 | 116000 | 0.0006944642 | 86000 | -4.7215e-06 | 90000 | 0.000197223 | 86000 | -7.611e-07 | 94000 | 0.0001971879 | 94000 | 0.0001971879 | 88000 | 9.12219e-06 | 88000 | 9.82311e-05
86000 | -3.731397e-06 | 86000 | -3.8055e-07 | 98000 | 0.0002677894 | 110000 | 0.0004766384 | 116000 | 0.0006944642 | 86000 | -4.7215e-06 | 90000 | 0.000177421 | 86000 | -7.611e-07 | 92000 | 0.0001972056 | 94000 | 0.0001971879 | 88000 | 9.12219e-06 | 88000 | 9.82311e-05
86000 | -3.731397e-06 | 86000 | -1.384425e-06 | 98000 | 0.0002677894 | 108000 | 0.0004766561 | 116000 | 0.0006944642 | 86000 | -4.7215e-06 | 90000 | 0.000197223 | 86000 | -7.611e-07 | 94000 | 0.0001971879 | 96000 | 0.0001971702 | 86000 | 9.13989e-06 | 88000 | 9.82311e-05
86000 | -3.731397e-06 | 86000 | -3.8055e-07 | 98000 | 0.0002677894 | 110000 | 0.0004766384 | 116000 | 0.0006944642 | 86000 | -4.7215e-06 | 90000 | 0.000177421 | 86000 | -7.611e-07 | 94000 | 0.0001971879 | 94000 | 0.0001971879 | 86000 | 9.13989e-06 | 88000 | 9.82311e-05
86000 | -3.731397e-06 | 86000 | -1.375575e-06 | 98000 | 0.0002677894 | 108000 | 0.0004866064 | 116000 | 0.0006944642 | 86000 | -4.7215e-06 | 90000 | 0.000177421 | 86000 | 9.13989e-06 | 94000 | 0.0001971879 | 96000 | 0.0001971702 | 88000 | 9.12219e-06 | 88000 | 9.82311e-05
86000 | -3.731397e-06 | 86000 | -1.375575e-06 | 98000 | 0.0002677894 | 108000 | 0.0004866064 | 116000 | 0.0006944642 | 86000 | -4.7215e-06 | 90000 | 0.000197223 | 86000 | -7.611e-07 | 94000 | 0.0001971879 | 94000 | 0.0001971879 | 86000 | 9.13989e-06 | 88000 | 9.82311e-05
86000 | -2.741298e-06 | 86000 | -1.375575e-06 | 98000 | 0.0002677894 | 110000 | 0.0004865887 | 116000 | 0.0006944642 | 86000 | -4.7215e-06 | 90000 | 0.000177421 | 86000 | -7.611e-07 | 94000 | 0.0001971879 | 94000 | 0.0001971879 | 86000 | 9.13989e-06 | 90000 | 9.82134e-05
86000 | -3.731397e-06 | 86000 | -1.375575e-06 | 98000 | 0.0002677894 | 108000 | 0.0004766561 | 116000 | 0.0006944642 | 86000 | -4.7215e-06 | 90000 | 0.000197223 | 86000 | -7.611e-07 | 94000 | 0.0001971879 | 94000 | 0.0001971879 | 88000 | 9.12219e-06 | 88000 | 9.82311e-05
86000 | -3.731397e-06 | 86000 | -3.8055e-07 | 98000 | 0.0002677894 | 110000 | 0.0004865887 | 116000 | 0.0006944642 | 86000 | -4.7215e-06 | 90000 | 0.000177421 | 88000 | -7.788e-07 | 94000 | 0.0001971879 | 96000 | 0.0001971702 | 86000 | 9.13989e-06 | 88000 | 9.82311e-05
86000 | -3.731397e-06 | 86000 | -1.375575e-06 | 98000 | 0.0002677894 | 108000 | 0.0004866064 | 118000 | 0.0006944288 | 86000 | -4.7215e-06 | 90000 | 0.000197223 | 88000 | -7.788e-07 | 94000 | 0.0001971879 | 96000 | 0.0001971702 | 88000 | 9.12219e-06 | 88000 | 9.82311e-05
86000 | -3.731397e-06 | 86000 | -1.375575e-06 | 98000 | 0.0002677894 | 110000 | 0.0004865887 | 116000 | 0.0006944642 | 86000 | -4.7215e-06 | 90000 | 0.000197223 | 86000 | -7.611e-07 | 94000 | 0.0001971879 | 94000 | 0.0001971879 | 88000 | -7.788e-07 | 88000 | 9.82311e-05
86000 | -3.731397e-06 | 86000 | -3.8055e-07 | 98000 | 0.0002677894 | 108000 | 0.0004766561 | 116000 | 0.0006944642 | 86000 | -4.7215e-06 | 90000 | 0.000177421 | 86000 | 9.13989e-06 | 96000 | 0.0001971702 | 94000 | 0.0001971879 | 88000 | 9.12219e-06 | 88000 | 9.82311e-05
86000 | -3.731397e-06 | 86000 | -1.375575e-06 | 98000 | 0.0002677894 | 108000 | 0.0004866064 | 116000 | 0.0006944642 | 86000 | -4.7215e-06 | 90000 | 0.000197223 | 86000 | -7.611e-07 | 94000 | 0.0001971879 | 96000 | 0.0001971702 | 88000 | 9.12219e-06 | 90000 | 9.82134e-05
86000 | -2.741298e-06 | 86000 | -1.375575e-06 | 98000 | 0.0002677894 | 110000 | 0.0004865887 | 116000 | 0.0006944642 | 86000 | -4.7215e-06 | 90000 | 0.000197223 | 86000 | -7.611e-07 | 94000 | 0.0001971879 | 94000 | 0.0001971879 | 88000 | 9.12219e-06 | 88000 | 9.82311e-05
86000 | -3.731397e-06 | 86000 | -3.8055e-07 | 100000 | 0.0002677717 | 110000 | 0.0004865887 | 116000 | 0.0006944642 | 86000 | -4.7215e-06 | 90000 | 0.000197223 | 86000 | -7.611e-07 | 94000 | 0.0001971879 | 94000 | 0.0001971879 | 88000 | -7.788e-07 | 90000 | 9.82134e-05
86000 | -3.731397e-06 | 86000 | -1.375575e-06 | 98000 | 0.0002777397 | 110000 | 0.0004865887 | 116000 | 0.0006944642 | 86000 | -4.7215e-06 | 90000 | 0.000197223 | 86000 | -7.611e-07 | 94000 | 0.0001971879 | 96000 | 0.0001971702 | 88000 | 9.12219e-06 | 88000 | 9.82311e-05
88000 | -2.758998e-06 | 86000 | -1.375575e-06 | 98000 | 0.0002677894 | 110000 | 0.0004865887 | 116000 | 0.0007143647 | 86000 | -4.7215e-06 | 90000 | 0.000197223 | 86000 | -7.611e-07 | 94000 | 0.0001971879 | 94000 | 0.0001971879 | 86000 | 9.13989e-06 | 88000 | 9.82311e-05
86000 | -3.731397e-06 | 86000 | -3.8055e-07 | 98000 | 0.0002777397 | 110000 | 0.0004766384 | 118000 | 0.0007143293 | 86000 | -4.7215e-06 | 90000 | 0.000197223 | 86000 | -7.611e-07 | 94000 | 0.0001971879 | 96000 | 0.0001971702 | 88000 | 9.12219e-06 | 90000 | 9.82134e-05
86000 | -3.731397e-06 | 86000 | -3.8055e-07 | 98000 | 0.0002777397 | 110000 | 0.0004865887 | 116000 | 0.0006944642 | 86000 | -4.7215e-06 | 90000 | 0.000197223 | 88000 | -7.788e-07 | 94000 | 0.0001971879 | 96000 | 0.0002070712 | 88000 | 9.12219e-06 | 90000 | 9.82134e-05
86000 | -3.731397e-06 | 86000 | -1.375575e-06 | 98000 | 0.0002677894 | 108000 | 0.0004866064 | 116000 | 0.0006944642 | 86000 | -4.7215e-06 | 90000 | 0.000197223 | 86000 | 9.13989e-06 | 94000 | 0.0001971879 | 96000 | 0.0001971702 | 88000 | 9.12219e-06 | 88000 | 9.82311e-05
86000 | -3.731397e-06 | 86000 | -3.8055e-07 | 98000 | 0.0002677894 | 110000 | 0.0004865887 | 116000 | 0.0007143647 | 86000 | -4.7215e-06 | 90000 | 0.000197223 | 88000 | 9.12219e-06 | 94000 | 0.0001773859 | 96000 | 0.0001971702 | 88000 | 9.12219e-06 | 90000 | 9.82134e-05
86000 | -2.741298e-06 | 86000 | -1.375575e-06 | 98000 | 0.0002677894 | 110000 | 0.0004865887 | 118000 | 0.0006944288 | 86000 | -4.7215e-06 | 90000 | 0.000197223 | 86000 | 9.13989e-06 | 94000 | 0.0001971879 | 94000 | 0.0001971879 | 88000 | 9.12219e-06 | 88000 | 9.82311e-05
86000 | -3.731397e-06 | 86000 | -3.8055e-07 | 98000 | 0.0002777397 | 108000 | 0.0004866064 | 116000 | 0.0007143647 | 86000 | -4.7215e-06 | 90000 | 0.000197223 | 86000 | -7.611e-07 | 94000 | 0.0001971879 | 94000 | 0.0001971879 | 88000 | -7.788e-07 | 90000 | 9.82134e-05
86000 | -3.731397e-06 | 86000 | -3.8055e-07 | 98000 | 0.0002777397 | 110000 | 0.0004865887 | 118000 | 0.0007143293 | 86000 | -4.7215e-06 | 88000 | 0.000197241 | 88000 | 9.12219e-06 | 96000 | 0.0001971702 | 94000 | 0.0002070889 | 88000 | 9.12219e-06 | 90000 | 9.82134e-05
86000 | -2.741298e-06 | 86000 | -3.8055e-07 | 98000 | 0.0002777397 | 110000 | 0.0004865887 | 118000 | 0.0007143293 | 86000 | -4.7215e-06 | 90000 | 0.000177421 | 86000 | -7.611e-07 | 96000 | 0.0001971702 | 96000 | 0.0002070712 | 88000 | 9.12219e-06 | 88000 | 9.82311e-05
86000 | -3.731397e-06 | 86000 | -3.8055e-07 | 96000 | 0.0002678071 | 110000 | 0.0004865887 | 118000 | 0.0007143293 | 86000 | -4.7215e-06 | 90000 | 0.000197223 | 88000 | 9.12219e-06 | 94000 | 0.0001971879 | 94000 | 0.0002070889 | 88000 | 9.12219e-06 | 90000 | 9.82134e-05
86000 | -2.741298e-06 | 86000 | -3.8055e-07 | 96000 | 0.0002777574 | 110000 | 0.0004865887 | 116000 | 0.0007143647 | 86000 | -4.7215e-06 | 90000 | 0.000197223 | 88000 | -7.788e-07 | 94000 | 0.0001971879 | 96000 | 0.0002070712 | 88000 | 9.12219e-06 | 90000 | 9.82134e-05
86000 | -3.731397e-06 | 86000 | -3.8055e-07 | 98000 | 0.0002777397 | 110000 | 0.0004865887 | 116000 | 0.0007143647 | 86000 | -4.7215e-06 | 90000 | 0.000197223 | 88000 | 9.12219e-06 | 94000 | 0.0001971879 | 96000 | 0.0002070712 | 88000 | 9.12219e-06 | 90000 | 9.82134e-05
86000 | -3.731397e-06 | 86000 | -3.8055e-07 | 98000 | 0.0002777397 | 110000 | 0.0004865887 | 116000 | 0.0007143647 | 86000 | -3.7314e-06 | 90000 | 0.000197223 | 86000 | -7.611e-07 | 94000 | 0.0001971879 | 96000 | 0.0002070712 | 88000 | 9.12219e-06 | 90000 | 9.82134e-05
86000 | -3.731397e-06 | 86000 | -1.375575e-06 | 98000 | 0.0002777397 | 110000 | 0.0004865887 | 116000 | 0.0006944642 | 86000 | -4.7215e-06 | 90000 | 0.000197223 | 86000 | -7.611e-07 | 96000 | 0.0001971702 | 96000 | 0.0002070712 | 88000 | 9.12219e-06 | 90000 | 9.82134e-05
86000 | -2.741298e-06 | 86000 | -3.8055e-07 | 98000 | 0.0002777397 | 110000 | 0.0004865887 | 116000 | 0.0007143647 | 86000 | -3.7314e-06 | 88000 | 0.000197241 | 88000 | -7.788e-07 | 94000 | 0.0001971879 | 96000 | 0.0002070712 | 88000 | 9.12219e-06 | 90000 | 9.82134e-05
86000 | -3.731397e-06 | 86000 | -3.8055e-07 | 98000 | 0.0002777397 | 110000 | 0.0004865887 | 116000 | 0.0007143647 | 86000 | -4.7215e-06 | 90000 | 0.000197223 | 88000 | 9.12219e-06 | 94000 | 0.0001971879 | 96000 | 0.0002070712 | 88000 | 9.12219e-06 | 90000 | 9.82134e-05
86000 | -2.741298e-06 | 88000 | -3.8055e-07 | 98000 | 0.0002777397 | 110000 | 0.0004865887 | 116000 | 0.0006944642 | 86000 | -4.7215e-06 | 90000 | 0.000197223 | 86000 | 9.13989e-06 | 94000 | 0.0001971879 | 96000 | 0.0002070712 | 88000 | 9.12219e-06 | 90000 | 9.82134e-05
86000 | -3.731397e-06 | 86000 | -1.375575e-06 | 98000 | 0.0002777397 | 110000 | 0.0004865887 | 118000 | 0.0007143293 | 86000 | -3.7314e-06 | 90000 | 0.000197223 | 86000 | 9.13989e-06 | 94000 | 0.0001971879 | 96000 | 0.0002070712 | 88000 | 9.12219e-06 | 90000 | 9.82134e-05
86000 | -2.741298e-06 | 86000 | -3.894e-07 | 98000 | 0.0002777397 | 110000 | 0.0004865887 | 116000 | 0.0007143647 | 86000 | -4.7215e-06 | 90000 | 0.000197223 | 88000 | 9.12219e-06 | 94000 | 0.0001971879 | 96000 | 0.0002070712 | 88000 | 9.12219e-06 | 90000 | 9.82134e-05
86000 | -3.731397e-06 | 86000 | -3.8055e-07 | 98000 | 0.0002777397 | 110000 | 0.0004865887 | 116000 | 0.0007143647 | 86000 | -3.7314e-06 | 90000 | 0.000197223 | 86000 | -7.611e-07 | 94000 | 0.0001971879 | 96000 | 0.0002070712 | 88000 | 9.12219e-06 | 90000 | 9.82134e-05
86000 | -2.741298e-06 | 86000 | -3.8055e-07 | 98000 | 0.0002777397 | 110000 | 0.0004865887 | 118000 | 0.0007143293 | 86000 | -3.7314e-06 | 90000 | 0.000197223 | 88000 | 9.12219e-06 | 94000 | 0.0001971879 | 96000 | 0.0002070712 | 88000 | 9.12219e-06 | 90000 | 9.82134e-05
86000 | -2.741298e-06 | 86000 | -3.8055e-07 | 98000 | 0.0002777397 | 110000 | 0.0004865887 | 116000 | 0.0007143647 | 86000 | -4.7215e-06 | 90000 | 0.000197223 | 86000 | 9.13989e-06 | 96000 | 0.0001971702 | 96000 | 0.0002169722 | 88000 | 9.12219e-06 | 90000 | 9.82134e-05
86000 | -2.741298e-06 | 86000 | -3.8055e-07 | 98000 | 0.0002777397 | 110000 | 0.0004865887 | 116000 | 0.0007143647 | 86000 | -3.7314e-06 | 90000 | 0.000197223 | 88000 | 9.12219e-06 | 96000 | 0.0001971702 | 96000 | 0.0002070712 | 88000 | 9.12219e-06 | 90000 | 9.82134e-05
88000 | -2.758998e-06 | 86000 | -3.8055e-07 | 100000 | 0.000277722 | 110000 | 0.0004865887 | 118000 | 0.0007143293 | 86000 | -3.7314e-06 | 90000 | 0.000197223 | 88000 | 9.12219e-06 | 96000 | 0.0002169722 | 96000 | 0.0002070712 | 88000 | 9.12219e-06 | 90000 | 9.82134e-05
88000 | -2.758998e-06 | 86000 | -3.8055e-07 | 98000 | 0.0002777397 | 110000 | 0.0004865887 | 118000 | 0.0007143293 | 86000 | -4.7215e-06 | 90000 | 0.000197223 | 86000 | -7.611e-07 | 96000 | 0.0001971702 | 96000 | 0.0002070712 | 88000 | 9.12219e-06 | 90000 | 9.82134e-05
86000 | -2.741298e-06 | 88000 | -3.8055e-07 | 100000 | 0.000277722 | 110000 | 0.0004865887 | 118000 | 0.0007143293 | 86000 | -3.7314e-06 | 90000 | 0.000197223 | 88000 | 9.12219e-06 | 96000 | 0.0001971702 | 96000 | 0.0002070712 | 88000 | 9.12219e-06 | 90000 | 9.82134e-05
86000 | -2.741298e-06 | 86000 | -1.375575e-06 | 98000 | 0.0002777397 | 110000 | 0.0004865887 | 116000 | 0.0007143647 | 86000 | -4.7215e-06 | 90000 | 0.000197223 | 88000 | 9.12219e-06 | 94000 | 0.0001971879 | 96000 | 0.0002169722 | 88000 | 9.12219e-06 | 90000 | 9.82134e-05
88000 | -2.758998e-06 | 86000 | -3.894e-07 | 98000 | 0.0002777397 | 110000 | 0.0004865887 | 118000 | 0.0007143293 | 86000 | -3.7314e-06 | 90000 | 0.000197223 | 86000 | 9.13989e-06 | 96000 | 0.0001971702 | 96000 | 0.0002169722 | 88000 | 9.12219e-06 | 90000 | 9.82134e-05
86000 | -2.741298e-06 | 86000 | -3.8055e-07 | 100000 | 0.0002876722 | 110000 | 0.0004865887 | 118000 | 0.0007143293 | 86000 | -3.7314e-06 | 90000 | 0.000197223 | 88000 | 9.12219e-06 | 96000 | 0.0001971702 | 96000 | 0.0002070712 | 88000 | 9.12219e-06 | 90000 | 9.82134e-05
86000 | -2.741298e-06 | 86000 | -1.375575e-06 | 98000 | 0.0002777397 | 110000 | 0.0004865887 | 118000 | 0.0007143293 | 86000 | -3.7314e-06 | 90000 | 0.000197223 | 88000 | -7.788e-07 | 96000 | 0.0002169722 | 96000 | 0.0002070712 | 88000 | 9.12219e-06 | 90000 | 9.82134e-05
86000 | -2.741298e-06 | 86000 | -3.8055e-07 | 98000 | 0.0002777397 | 110000 | 0.0004865887 | 116000 | 0.0007143647 | 86000 | -4.7215e-06 | 90000 | 0.000197223 | 86000 | 9.13989e-06 | 96000 | 0.0002169722 | 94000 | 0.0002169899 | 88000 | 9.12219e-06 | 90000 | 9.82134e-05
88000 | -2.758998e-06 | 86000 | -3.8055e-07 | 98000 | 0.0002777397 | 110000 | 0.0004865887 | 118000 | 0.0007143293 | 88000 | -3.7491e-06 | 90000 | 0.000197223 | 88000 | 9.12219e-06 | 96000 | 0.0002169722 | 96000 | 0.0002169722 | 88000 | 9.12219e-06 | 90000 | 9.82134e-05
86000 | -2.741298e-06 | 86000 | -3.8055e-07 | 98000 | 0.0002876899 | 110000 | 0.0004865887 | 118000 | 0.0007143293 | 86000 | -4.7215e-06 | 90000 | 0.000197223 | 88000 | 9.12219e-06 | 96000 | 0.0001971702 | 96000 | 0.0002169722 | 88000 | 9.12219e-06 | 90000 | 9.82134e-05
86000 | -2.741298e-06 | 88000 | -3.8055e-07 | 98000 | 0.0002777397 | 110000 | 0.0004865887 | 118000 | 0.0007143293 | 86000 | -4.7215e-06 | 90000 | 0.000197223 | 86000 | 9.13989e-06 | 94000 | 0.0002169899 | 96000 | 0.0002070712 | 88000 | 9.12219e-06 | 90000 | 9.82134e-05
86000 | -2.741298e-06 | 86000 | -3.8055e-07 | 100000 | 0.000277722 | 110000 | 0.0004865887 | 116000 | 0.0007342652 | 86000 | -4.7215e-06 | 90000 | 0.000197223 | 88000 | 9.12219e-06 | 94000 | 0.0002169899 | 96000 | 0.0002169722 | 88000 | 9.12219e-06 | 90000 | 9.82134e-05
86000 | -1.751199e-06 | 88000 | -3.894e-07 | 100000 | 0.0002876722 | 110000 | 0.0004865887 | 118000 | 0.0007143293 | 86000 | -3.7314e-06 | 90000 | 0.000197223 | 88000 | -7.788e-07 | 94000 | 0.0002169899 | 96000 | 0.0002169722 | 88000 | 9.12219e-06 | 90000 | 9.82134e-05
86000 | -2.741298e-06 | 86000 | -3.8055e-07 | 98000 | 0.0002777397 | 110000 | 0.0004865887 | 118000 | 0.0007143293 | 86000 | -3.7314e-06 | 90000 | 0.000197223 | 88000 | 9.12219e-06 | 94000 | 0.0001971879 | 96000 | 0.0002169722 | 88000 | 9.12219e-06 | 90000 | 9.82134e-05
86000 | -2.741298e-06 | 88000 | -3.894e-07 | 98000 | 0.0002876899 | 110000 | 0.0004865887 | 118000 | 0.0007143293 | 86000 | -3.7314e-06 | 90000 | 0.000197223 | 88000 | 9.12219e-06 | 94000 | 0.0002169899 | 96000 | 0.0002169722 | 88000 | 9.12219e-06 | 90000 | 9.82134e-05
86000 | -2.741298e-06 | 86000 | -3.8055e-07 | 98000 | 0.0002777397 | 110000 | 0.0004865887 | 118000 | 0.0007342298 | 86000 | -3.7314e-06 | 90000 | 0.000197223 | 88000 | -7.788e-07 | 94000 | 0.0001971879 | 94000 | 0.0002169899 | 88000 | 9.12219e-06 | 90000 | 9.82134e-05
88000 | -1.768899e-06 | 86000 | -3.894e-07 | 100000 | 0.000277722 | 110000 | 0.0004865887 | 118000 | 0.0007143293 | 86000 | -3.7314e-06 | 90000 | 0.000197223 | 88000 | 9.12219e-06 | 96000 | 0.0002169722 | 96000 | 0.0002169722 | 88000 | 9.12219e-06 | 90000 | 9.82134e-05
88000 | -2.758998e-06 | 86000 | -1.375575e-06 | 98000 | 0.0002876899 | 110000 | 0.0004865887 | 118000 | 0.0007143293 | 86000 | -3.7314e-06 | 90000 | 0.000197223 | 88000 | 9.12219e-06 | 96000 | 0.0002169722 | 96000 | 0.0002169722 | 88000 | 9.12219e-06 | 90000 | 9.82134e-05
86000 | -2.741298e-06 | 88000 | -3.8055e-07 | 98000 | 0.0002876899 | 110000 | 0.0004865887 | 118000 | 0.0007143293 | 86000 | -3.7314e-06 | 90000 | 0.000197223 | 86000 | 9.13989e-06 | 94000 | 0.0001971879 | 96000 | 0.0002169722 | 88000 | 9.12219e-06 | 90000 | 9.82134e-05
86000 | -2.741298e-06 | 86000 | -3.8055e-07 | 98000 | 0.0002876899 | 110000 | 0.0004965389 | 118000 | 0.0007143293 | 86000 | -3.7314e-06 | 90000 | 0.000197223 | 88000 | 9.12219e-06 | 96000 | 0.0002169722 | 96000 | 0.0002169722 | 88000 | 9.12219e-06 | 90000 | 9.82134e-05
88000 | -1.768899e-06 | 86000 | -3.894e-07 | 98000 | 0.0002876899 | 110000 | 0.0004865887 | 118000 | 0.0007143293 | 88000 | -3.7491e-06 | 90000 | 0.000217025 | 88000 | 9.12219e-06 | 96000 | 0.0002169722 | 96000 | 0.0002169722 | 88000 | 9.12219e-06 | 90000 | 9.82134e-05
86000 | -2.741298e-06 | 88000 | -3.8055e-07 | 98000 | 0.0002876899 | 110000 | 0.0004865887 | 116000 | 0.0007143647 | 88000 | -3.7491e-06 | 92000 | 0.000217008 | 88000 | 9.12219e-06 | 96000 | 0.0001971702 | 96000 | 0.0002169722 | 88000 | 9.12219e-06 | 90000 | 9.82134e-05
86000 | -1.751199e-06 | 88000 | -3.8055e-07 | 98000 | 0.0002777397 | 110000 | 0.0004865887 | 118000 | 0.0007342298 | 88000 | -3.7491e-06 | 90000 | 0.000217025 | 88000 | 9.12219e-06 | 94000 | 0.0002169899 | 96000 | 0.0002169722 | 88000 | 9.12219e-06 | 90000 | 9.82134e-05
88000 | -1.768899e-06 | 88000 | -3.894e-07 | 100000 | 0.0002876722 | 110000 | 0.0004865887 | 118000 | 0.0007342298 | 88000 | -3.7491e-06 | 90000 | 0.000217025 | 88000 | 9.12219e-06 | 96000 | 0.0002169722 | 96000 | 0.0002169722 | 88000 | 9.12219e-06 | 90000 | 9.82134e-05
88000 | -1.768899e-06 | 88000 | -3.894e-07 | 98000 | 0.0002777397 | 110000 | 0.0004965389 | 118000 | 0.0007342298 | 88000 | -3.7491e-06 | 90000 | 0.000197223 | 88000 | 9.12219e-06 | 96000 | 0.0002169722 | 96000 | 0.0002169722 | 88000 | 9.12219e-06 | 90000 | 9.82134e-05
88000 | -1.768899e-06 | 86000 | -3.894e-07 | 98000 | 0.0002777397 | 110000 | 0.0004965389 | 118000 | 0.0007342298 | 88000 | -3.7491e-06 | 90000 | 0.000217025 | 88000 | 9.12219e-06 | 96000 | 0.0002169722 | 96000 | 0.0002169722 | 88000 | 9.12219e-06 | 90000 | 9.82134e-05
86000 | -2.741298e-06 | 86000 | -3.894e-07 | 98000 | 0.0002876899 | 108000 | 0.0004866064 | 118000 | 0.0007342298 | 88000 | -3.7491e-06 | 92000 | 0.000217008 | 88000 | 9.12219e-06 | 94000 | 0.0002169899 | 96000 | 0.0002169722 | 88000 | 9.12219e-06 | 90000 | 9.82134e-05
86000 | -1.751199e-06 | 88000 | -3.8055e-07 | 100000 | 0.000277722 | 110000 | 0.0004865887 | 118000 | 0.0007342298 | 86000 | -3.7314e-06 | 90000 | 0.000217025 | 88000 | 9.12219e-06 | 96000 | 0.0002169722 | 96000 | 0.0002169722 | 88000 | 9.12219e-06 | 90000 | 9.82134e-05
86000 | -2.741298e-06 | 90000 | -3.8055e-07 | 98000 | 0.0002876899 | 110000 | 0.0004865887 | 118000 | 0.0007342298 | 86000 | -3.7314e-06 | 92000 | 0.000197206 | 88000 | 9.12219e-06 | 96000 | 0.0002169722 | 96000 | 0.0002169722 | 88000 | 9.12219e-06 | 90000 | 0.0001180154
88000 | -1.768899e-06 | 88000 | -3.894e-07 | 98000 | 0.0002876899 | 110000 | 0.0004865887 | 118000 | 0.0007342298 | 88000 | -3.7491e-06 | 90000 | 0.000197223 | 88000 | 9.12219e-06 | 96000 | 0.0002169722 | 96000 | 0.0002169722 | 90000 | 9.10449e-06 | 90000 | 9.82134e-05
88000 | -2.758998e-06 | 88000 | 5.967749e-07 | 100000 | 0.0002876722 | 110000 | 0.0004965389 | 118000 | 0.0007342298 | 86000 | -3.7314e-06 | 90000 | 0.000217025 | 88000 | 9.12219e-06 | 96000 | 0.0002169722 | 96000 | 0.0002268732 | 88000 | 9.12219e-06 | 90000 | 9.82134e-05
86000 | -2.741298e-06 | 86000 | -3.894e-07 | 100000 | 0.0002876722 | 110000 | 0.0004865887 | 118000 | 0.0007342298 | 86000 | -3.7314e-06 | 90000 | 0.000217025 | 88000 | 9.12219e-06 | 96000 | 0.0002169722 | 96000 | 0.0002169722 | 88000 | 9.12219e-06 | 90000 | 9.82134e-05
86000 | -2.741298e-06 | 90000 | -3.894e-07 | 98000 | 0.0002876899 | 110000 | 0.0004965389 | 118000 | 0.0007342298 | 86000 | -3.7314e-06 | 90000 | 0.000217025 | 88000 | 9.12219e-06 | 96000 | 0.0002169722 | 96000 | 0.0002268732 | 88000 | 9.12219e-06 | 90000 | 9.82134e-05
88000 | -2.758998e-06 | 86000 | -3.8055e-07 | 100000 | 0.0002876722 | 110000 | 0.0004965389 | 116000 | 0.0007342652 | 86000 | -3.7314e-06 | 90000 | 0.000217025 | 88000 | 9.12219e-06 | 96000 | 0.0002169722 | 96000 | 0.0002169722 | 90000 | 9.10449e-06 | 90000 | 9.82134e-05
86000 | -1.751199e-06 | 86000 | -3.9825e-07 | 100000 | 0.0002876722 | 110000 | 0.0004965389 | 118000 | 0.0007342298 | 88000 | -3.7491e-06 | 90000 | 0.000197223 | 88000 | 9.12219e-06 | 96000 | 0.0002169722 | 96000 | 0.0002169722 | 88000 | 9.12219e-06 | 90000 | 9.82134e-05
88000 | -1.768899e-06 | 86000 | -3.8055e-07 | 98000 | 0.0002876899 | 110000 | 0.0004965389 | 118000 | 0.0007342298 | 86000 | -3.7314e-06 | 90000 | 0.000217025 | 88000 | 9.12219e-06 | 96000 | 0.0002169722 | 94000 | 0.0002268909 | 88000 | 9.12219e-06 | 90000 | 9.82134e-05
88000 | -2.758998e-06 | 90000 | 6.144749e-07 | 98000 | 0.0002876899 | 112000 | 0.0004965212 | 118000 | 0.0007342298 | 86000 | -3.7314e-06 | 90000 | 0.000217025 | 88000 | 9.12219e-06 | 94000 | 0.0002169899 | 96000 | 0.0002268732 | 88000 | 9.12219e-06 | 90000 | 9.82134e-05
88000 | -1.768899e-06 | 86000 | 6.144749e-07 | 100000 | 0.0002876722 | 110000 | 0.0004965389 | 118000 | 0.0007342298 | 86000 | -3.7314e-06 | 90000 | 0.000217025 | 88000 | 9.12219e-06 | 96000 | 0.0002169722 | 96000 | 0.0002268732 | 88000 | 9.12219e-06 | 90000 | 9.82134e-05
86000 | -1.751199e-06 | 88000 | -3.9825e-07 | 100000 | 0.0002876722 | 110000 | 0.0004865887 | 118000 | 0.0007143293 | 86000 | -3.7314e-06 | 90000 | 0.000217025 | 88000 | 9.12219e-06 | 96000 | 0.0002169722 | 96000 | 0.0002268732 | 88000 | 9.12219e-06 | 90000 | 9.82134e-05
88000 | -2.758998e-06 | 88000 | -3.8055e-07 | 98000 | 0.0002876899 | 110000 | 0.0004965389 | 118000 | 0.0007342298 | 86000 | -3.7314e-06 | 90000 | 0.000217025 | 88000 | 9.12219e-06 | 96000 | 0.0002169722 | 96000 | 0.0002268732 | 88000 | 9.12219e-06 | 90000 | 9.82134e-05
88000 | -1.768899e-06 | 88000 | -3.894e-07 | 100000 | 0.0002876722 | 110000 | 0.0004965389 | 118000 | 0.0007342298 | 86000 | -3.7314e-06 | 90000 | 0.000217025 | 88000 | 9.12219e-06 | 96000 | 0.0002169722 | 96000 | 0.0002268732 | 88000 | 9.12219e-06 | 90000 | 9.82134e-05
86000 | -2.741298e-06 | 86000 | 6.056249e-07 | 98000 | 0.0002876899 | 110000 | 0.0004965389 | 118000 | 0.0007342298 | 88000 | -3.7491e-06 | 90000 | 0.000217025 | 88000 | 9.12219e-06 | 96000 | 0.0002169722 | 96000 | 0.0002268732 | 88000 | 9.12219e-06 | 90000 | 9.82134e-05
88000 | -1.768899e-06 | 88000 | -3.894e-07 | 100000 | 0.0002876722 | 110000 | 0.0004965389 | 118000 | 0.0007342298 | 88000 | -3.7491e-06 | 90000 | 0.000217025 | 88000 | 9.12219e-06 | 96000 | 0.0002169722 | 96000 | 0.0002268732 | 90000 | 9.10449e-06 | 90000 | 9.82134e-05
86000 | -1.751199e-06 | 88000 | 6.144749e-07 | 100000 | 0.0002876722 | 112000 | 0.0004965212 | 118000 | 0.0007342298 | 86000 | -3.7314e-06 | 90000 | 0.000217025 | 88000 | 9.12219e-06 | 96000 | 0.0002169722 | 96000 | 0.0002268732 | 90000 | 9.10449e-06 | 90000 | 0.0001180154
86000 | -1.751199e-06 | 88000 | 6.056249e-07 | 100000 | 0.0002876722 | 110000 | 0.0004965389 | 118000 | 0.0007342298 | 88000 | -3.7491e-06 | 90000 | 0.000217025 | 88000 | 9.12219e-06 | 96000 | 0.0002169722 | 96000 | 0.0002268732 | 90000 | 9.10449e-06 | 90000 | 9.82134e-05
88000 | -1.768899e-06 | 88000 | -3.894e-07 | 100000 | 0.0002876722 | 110000 | 0.0004965389 | 118000 | 0.0007342298 | 88000 | -3.7491e-06 | 90000 | 0.000217025 | 88000 | 9.12219e-06 | 96000 | 0.0002169722 | 96000 | 0.0002268732 | 90000 | 9.10449e-06 | 90000 | 9.82134e-05
86000 | -1.751199e-06 | 88000 | -3.894e-07 | 100000 | 0.0002876722 | 110000 | 0.0004965389 | 118000 | 0.0007342298 | 88000 | -3.7491e-06 | 90000 | 0.000217025 | 88000 | 9.12219e-06 | 96000 | 0.0002169722 | 96000 | 0.0002268732 | 88000 | 9.12219e-06 | 90000 | 9.82134e-05
88000 | -1.768899e-06 | 86000 | 6.056249e-07 | 100000 | 0.0002876722 | 110000 | 0.0004965389 | 118000 | 0.0007342298 | 86000 | -3.7314e-06 | 90000 | 0.000217025 | 88000 | 9.12219e-06 | 96000 | 0.0002169722 | 96000 | 0.0002268732 | 90000 | 9.10449e-06 | 90000 | 9.82134e-05
86000 | -1.751199e-06 | 88000 | -3.894e-07 | 100000 | 0.0002876722 | 112000 | 0.0004965212 | 118000 | 0.0007342298 | 86000 | -3.7314e-06 | 90000 | 0.000197223 | 90000 | 9.10449e-06 | 96000 | 0.0002169722 | 98000 | 0.0002268555 | 90000 | 9.10449e-06 | 90000 | 9.82134e-05
88000 | -1.768899e-06 | 86000 | -3.8055e-07 | 100000 | 0.0002876722 | 112000 | 0.0004965212 | 118000 | 0.0007342298 | 86000 | -3.7314e-06 | 90000 | 0.000217025 | 88000 | 9.12219e-06 | 96000 | 0.0002169722 | 96000 | 0.0002268732 | 88000 | 9.12219e-06 | 90000 | 9.82134e-05
86000 | -1.751199e-06 | 88000 | -3.894e-07 | 100000 | 0.0002876722 | 110000 | 0.0005064892 | 118000 | 0.0007342298 | 86000 | -3.7314e-06 | 92000 | 0.000217008 | 88000 | 9.12219e-06 | 96000 | 0.0002169722 | 98000 | 0.0002268555 | 90000 | 9.10449e-06 | 90000 | 0.0001180154
88000 | -1.768899e-06 | 86000 | -3.8055e-07 | 98000 | 0.0002876899 | 110000 | 0.0004965389 | 118000 | 0.0007342298 | 88000 | -3.7491e-06 | 90000 | 0.000197223 | 88000 | 9.12219e-06 | 96000 | 0.0002169722 | 96000 | 0.0002268732 | 90000 | 9.10449e-06 | 90000 | 0.0001180154
88000 | -1.768899e-06 | 88000 | 6.056249e-07 | 98000 | 0.0002876899 | 110000 | 0.0004965389 | 118000 | 0.0007342298 | 86000 | -3.7314e-06 | 90000 | 0.000217025 | 88000 | 9.12219e-06 | 96000 | 0.0002169722 | 96000 | 0.0002268732 | 88000 | 9.12219e-06 | 90000 | 0.0001180154
88000 | -1.768899e-06 | 88000 | 6.144749e-07 | 100000 | 0.0002876722 | 110000 | 0.0004965389 | 118000 | 0.0007342298 | 86000 | -3.7314e-06 | 90000 | 0.000197223 | 90000 | 9.10449e-06 | 96000 | 0.0002169722 | 96000 | 0.0002268732 | 88000 | 9.12219e-06 | 90000 | 0.0001180154
88000 | -1.768899e-06 | 88000 | -3.894e-07 | 98000 | 0.0002876899 | 110000 | 0.0004965389 | 118000 | 0.0007342298 | 86000 | -3.7314e-06 | 90000 | 0.000217025 | 88000 | 9.12219e-06 | 96000 | 0.0002367742 | 96000 | 0.0002268732 | 88000 | 1.902318e-05 | 90000 | 9.82134e-05
86000 | -1.751199e-06 | 88000 | -3.894e-07 | 100000 | 0.0002876722 | 110000 | 0.0004965389 | 118000 | 0.0007342298 | 86000 | -3.7314e-06 | 90000 | 0.000217025 | 88000 | 9.12219e-06 | 96000 | 0.0002169722 | 96000 | 0.0002268732 | 90000 | 9.10449e-06 | 90000 | 9.82134e-05
88000 | -1.768899e-06 | 86000 | 6.056249e-07 | 98000 | 0.0002876899 | 110000 | 0.0004965389 | 118000 | 0.0007342298 | 88000 | -3.7491e-06 | 90000 | 0.000217025 | 88000 | 9.12219e-06 | 96000 | 0.0002169722 | 96000 | 0.0002268732 | 88000 | 9.12219e-06 | 90000 | 0.0001180154
88000 | -1.768899e-06 | 88000 | -3.894e-07 | 100000 | 0.0002876722 | 112000 | 0.0004965212 | 118000 | 0.0007342298 | 88000 | -3.7491e-06 | 92000 | 0.000217008 | 88000 | 9.12219e-06 | 96000 | 0.0002169722 | 96000 | 0.0002268732 | 88000 | 9.12219e-06 | 90000 | 9.82134e-05
88000 | -1.768899e-06 | 88000 | 6.144749e-07 | 100000 | 0.0002876722 | 110000 | 0.0004965389 | 118000 | 0.0007342298 | 88000 | -3.7491e-06 | 90000 | 0.000217025 | 88000 | 9.12219e-06 | 96000 | 0.0002367742 | 96000 | 0.0002268732 | 90000 | 9.10449e-06 | 90000 | 9.82134e-05
86000 | -1.751199e-06 | 88000 | -3.894e-07 | 98000 | 0.0002976402 | 110000 | 0.0005064892 | 118000 | 0.0007342298 | 86000 | -3.7314e-06 | 92000 | 0.000217008 | 88000 | 9.12219e-06 | 96000 | 0.0002169722 | 96000 | 0.0002268732 | 90000 | 9.10449e-06 | 90000 | 9.82134e-05
88000 | -1.768899e-06 | 88000 | -3.894e-07 | 100000 | 0.0002876722 | 110000 | 0.0004965389 | 118000 | 0.0007342298 | 88000 | -3.7491e-06 | 92000 | 0.000217008 | 88000 | 9.12219e-06 | 96000 | 0.0002169722 | 96000 | 0.0002268732 | 88000 | 9.12219e-06 | 90000 | 0.0001180154
88000 | -1.768899e-06 | 88000 | 6.056249e-07 | 100000 | 0.0002876722 | 112000 | 0.0004965212 | 118000 | 0.0007342298 | 88000 | -3.7491e-06 | 92000 | 0.000217008 | 88000 | 9.12219e-06 | 96000 | 0.0002169722 | 96000 | 0.0002268732 | 88000 | 9.12219e-06 | 90000 | 0.0001180154
88000 | -1.768899e-06 | 88000 | 6.056249e-07 | 98000 | 0.0002876899 | 112000 | 0.0004965212 | 118000 | 0.0007541303 | 88000 | -3.7491e-06 | 90000 | 0.000217025 | 88000 | 9.12219e-06 | 96000 | 0.0002169722 | 98000 | 0.0002268555 | 90000 | 9.10449e-06 | 90000 | 0.0001180154
88000 | -1.768899e-06 | 88000 | 6.056249e-07 | 98000 | 0.0002876899 | 112000 | 0.0005064715 | 118000 | 0.0007342298 | 88000 | -3.7491e-06 | 90000 | 0.000217025 | 88000 | 9.12219e-06 | 96000 | 0.0002169722 | 98000 | 0.0002268555 | 90000 | 9.10449e-06 | 90000 | 0.0001180154
86000 | -1.751199e-06 | 88000 | -3.894e-07 | 100000 | 0.0002976225 | 112000 | 0.0004965212 | 118000 | 0.0007342298 | 86000 | -3.7314e-06 | 90000 | 0.000217025 | 88000 | 9.12219e-06 | 96000 | 0.0002169722 | 98000 | 0.0002268555 | 90000 | 9.10449e-06 | 90000 | 0.0001180154
86000 | -1.751199e-06 | 88000 | -3.894e-07 | 98000 | 0.0002976402 | 112000 | 0.0005064715 | 118000 | 0.0007541303 | 88000 | -3.7491e-06 | 92000 | 0.000217008 | 88000 | 9.12219e-06 | 96000 | 0.0002169722 | 98000 | 0.0002268555 | 90000 | 9.10449e-06 | 92000 | 0.0001179977
86000 | -1.751199e-06 | 88000 | 6.056249e-07 | 100000 | 0.0002976225 | 112000 | 0.0004965212 | 118000 | 0.0007342298 | 88000 | -3.7491e-06 | 90000 | 0.000217025 | 88000 | 9.12219e-06 | 96000 | 0.0002169722 | 98000 | 0.0002268555 | 88000 | 9.12219e-06 | 90000 | 0.0001180154
88000 | -1.768899e-06 | 88000 | 6.056249e-07 | 98000 | 0.0002976402 | 112000 | 0.0004965212 | 118000 | 0.0007342298 | 88000 | -3.7491e-06 | 90000 | 0.000217025 | 88000 | 9.12219e-06 | 96000 | 0.0002169722 | 98000 | 0.0002268555 | 90000 | 9.10449e-06 | 90000 | 0.0001180154
88000 | -1.768899e-06 | 88000 | -3.894e-07 | 98000 | 0.0002976402 | 112000 | 0.0005064715 | 118000 | 0.0007342298 | 88000 | -3.7491e-06 | 92000 | 0.000217008 | 88000 | 9.12219e-06 | 96000 | 0.0002169722 | 96000 | 0.0002268732 | 90000 | 9.10449e-06 | 90000 | 0.0001180154
88000 | -2.758998e-06 | 88000 | 6.056249e-07 | 100000 | 0.0002976225 | 110000 | 0.0004965389 | 118000 | 0.0007342298 | 86000 | -3.7314e-06 | 90000 | 0.000217025 | 88000 | 9.12219e-06 | 96000 | 0.0002169722 | 96000 | 0.0002268732 | 90000 | 9.10449e-06 | 92000 | 0.0001179977
88000 | -1.768899e-06 | 88000 | 6.056249e-07 | 100000 | 0.0002876722 | 112000 | 0.0005064715 | 118000 | 0.0007541303 | 88000 | -3.7491e-06 | 92000 | 0.000217008 | 88000 | 9.12219e-06 | 96000 | 0.0002169722 | 98000 | 0.0002268555 | 90000 | 1.900548e-05 | 90000 | 0.0001180154
88000 | -1.768899e-06 | 88000 | 6.056249e-07 | 100000 | 0.0002876722 | 110000 | 0.0005064892 | 118000 | 0.0007342298 | 88000 | -2.759e-06 | 92000 | 0.000217008 | 88000 | 9.12219e-06 | 96000 | 0.0002169722 | 98000 | 0.0002268555 | 90000 | 9.10449e-06 | 90000 | 0.0001180154
88000 | -1.768899e-06 | 88000 | 6.056249e-07 | 100000 | 0.0002976225 | 112000 | 0.0005064715 | 118000 | 0.0007342298 | 88000 | -3.7491e-06 | 90000 | 0.000217025 | 88000 | 9.12219e-06 | 96000 | 0.0002367742 | 96000 | 0.0002268732 | 90000 | 1.900548e-05 | 90000 | 0.0001180154
86000 | -1.751199e-06 | 88000 | 6.056249e-07 | 98000 | 0.0002876899 | 112000 | 0.0005064715 | 118000 | 0.0007342298 | 88000 | -3.7491e-06 | 92000 | 0.000217008 | 88000 | 9.12219e-06 | 96000 | 0.0002367742 | 96000 | 0.0002268732 | 90000 | 9.10449e-06 | 92000 | 0.0001179977
88000 | -1.768899e-06 | 88000 | 6.056249e-07 | 100000 | 0.0002876722 | 112000 | 0.0005064715 | 120000 | 0.0007540949 | 88000 | -3.7491e-06 | 92000 | 0.000217008 | 88000 | 9.12219e-06 | 96000 | 0.0002169722 | 96000 | 0.0002268732 | 90000 | 9.10449e-06 | 90000 | 0.0001180154
88000 | -1.768899e-06 | 88000 | 6.056249e-07 | 100000 | 0.0002976225 | 112000 | 0.0005064715 | 118000 | 0.0007541303 | 88000 | -2.759e-06 | 90000 | 0.000217025 | 90000 | 9.10449e-06 | 96000 | 0.0002367742 | 98000 | 0.0002367565 | 88000 | 9.12219e-06 | 92000 | 0.0001179977
88000 | -1.768899e-06 | 88000 | 6.056249e-07 | 100000 | 0.0002976225 | 112000 | 0.0005064715 | 118000 | 0.0007541303 | 88000 | -3.7491e-06 | 92000 | 0.000217008 | 88000 | 9.12219e-06 | 96000 | 0.0002169722 | 96000 | 0.0002466752 | 90000 | 9.10449e-06 | 90000 | 0.0001180154
88000 | -1.768899e-06 | 88000 | 6.056249e-07 | 100000 | 0.0002976225 | 112000 | 0.0005064715 | 118000 | 0.0007541303 | 88000 | -3.7491e-06 | 92000 | 0.000217008 | 88000 | 9.12219e-06 | 96000 | 0.0002367742 | 98000 | 0.0002268555 | 90000 | 9.10449e-06 | 92000 | 0.0001179977
88000 | -1.768899e-06 | 88000 | 6.056249e-07 | 98000 | 0.0002976402 | 112000 | 0.0005064715 | 118000 | 0.0007541303 | 88000 | -3.7491e-06 | 92000 | 0.000217008 | 88000 | 9.12219e-06 | 96000 | 0.0002169722 | 96000 | 0.0002367742 | 90000 | 9.10449e-06 | 90000 | 0.0001180154
88000 | -1.768899e-06 | 88000 | 6.056249e-07 | 100000 | 0.0002976225 | 112000 | 0.0005064715 | 118000 | 0.0007541303 | 88000 | -3.7491e-06 | 92000 | 0.000217008 | 88000 | 9.12219e-06 | 96000 | 0.0002367742 | 98000 | 0.0002367565 | 90000 | 9.10449e-06 | 90000 | 0.0001180154
88000 | -1.768899e-06 | 88000 | 6.056249e-07 | 100000 | 0.0002976225 | 112000 | 0.0005064715 | 118000 | 0.0007342298 | 88000 | -3.7491e-06 | 92000 | 0.000217008 | 88000 | 9.12219e-06 | 96000 | 0.0002367742 | 98000 | 0.0002268555 | 88000 | 9.12219e-06 | 92000 | 0.0001179977
88000 | -1.768899e-06 | 88000 | 6.056249e-07 | 102000 | 0.0002976048 | 112000 | 0.0005064715 | 120000 | 0.0007540949 | 88000 | -3.7491e-06 | 92000 | 0.000217008 | 90000 | 9.10449e-06 | 96000 | 0.0002367742 | 98000 | 0.0002367565 | 90000 | 9.10449e-06 | 90000 | 0.0001180154
88000 | -7.788e-07 | 88000 | 6.056249e-07 | 100000 | 0.0002876722 | 112000 | 0.0005064715 | 118000 | 0.0007342298 | 88000 | -3.7491e-06 | 90000 | 0.000217025 | 88000 | 9.12219e-06 | 98000 | 0.0002367565 | 98000 | 0.0002367565 | 90000 | 9.10449e-06 | 92000 | 0.0001179977
90000 | -7.965e-07 | 88000 | 6.056249e-07 | 100000 | 0.0002976225 | 112000 | 0.0005064715 | 118000 | 0.0007541303 | 88000 | -3.7491e-06 | 92000 | 0.000217008 | 90000 | 9.10449e-06 | 96000 | 0.0002169722 | 98000 | 0.0002367565 | 90000 | 1.900548e-05 | 92000 | 0.0001179977
86000 | -7.611e-07 | 88000 | 6.056249e-07 | 102000 | 0.0002976048 | 112000 | 0.0005064715 | 118000 | 0.0007541303 | 88000 | -3.7491e-06 | 90000 | 0.000217025 | 88000 | 9.12219e-06 | 96000 | 0.0002367742 | 98000 | 0.0002268555 | 88000 | 1.902318e-05 | 92000 | 0.0001179977
90000 | -7.965e-07 | 88000 | 6.056249e-07 | 100000 | 0.0002876722 | 112000 | 0.0005064715 | 118000 | 0.0007541303 | 88000 | -3.7491e-06 | 92000 | 0.00023681 | 88000 | 9.12219e-06 | 98000 | 0.0002367565 | 98000 | 0.0002367565 | 90000 | 9.10449e-06 | 92000 | 0.0001179977
88000 | -1.768899e-06 | 88000 | 6.056249e-07 | 100000 | 0.0002976225 | 110000 | 0.0005064892 | 120000 | 0.0007540949 | 86000 | -3.7314e-06 | 92000 | 0.00023681 | 90000 | 9.10449e-06 | 96000 | 0.0002367742 | 98000 | 0.0002367565 | 90000 | 1.900548e-05 | 90000 | 0.0001180154
86000 | -1.751199e-06 | 88000 | 6.056249e-07 | 100000 | 0.0002976225 | 110000 | 0.0005064892 | 118000 | 0.0007541303 | 88000 | -2.759e-06 | 90000 | 0.000217025 | 88000 | 9.12219e-06 | 96000 | 0.0002367742 | 98000 | 0.0002367565 | 90000 | 9.10449e-06 | 92000 | 0.0001179977
88000 | -1.768899e-06 | 88000 | 6.056249e-07 | 98000 | 0.0002976402 | 112000 | 0.0005064715 | 118000 | 0.0007541303 | 86000 | -3.7314e-06 | 92000 | 0.000217008 | 90000 | 9.10449e-06 | 96000 | 0.0002169722 | 98000 | 0.0002367565 | 90000 | 9.10449e-06 | 92000 | 0.0001179977
88000 | -7.788e-07 | 88000 | 6.056249e-07 | 100000 | 0.0002976225 | 112000 | 0.0005064715 | 118000 | 0.0007541303 | 88000 | -2.759e-06 | 92000 | 0.00023681 | 88000 | 9.12219e-06 | 96000 | 0.0002367742 | 98000 | 0.0002367565 | 90000 | 1.900548e-05 | 92000 | 0.0001179977
86000 | -7.611e-07 | 88000 | 6.056249e-07 | 100000 | 0.0002976225 | 112000 | 0.0005164217 | 118000 | 0.0007541303 | 86000 | -3.7314e-06 | 92000 | 0.00023681 | 88000 | 9.12219e-06 | 98000 | 0.0002367565 | 98000 | 0.0002367565 | 90000 | 1.900548e-05 | 92000 | 0.0001179977
88000 | -7.788e-07 | 88000 | 6.056249e-07 | 100000 | 0.0002876722 | 112000 | 0.0005064715 | 118000 | 0.0007541303 | 88000 | -2.759e-06 | 92000 | 0.00023681 | 90000 | 9.10449e-06 | 98000 | 0.0002367565 | 98000 | 0.0002367565 | 90000 | 1.900548e-05 | 92000 | 0.0001179977
86000 | -1.751199e-06 | 88000 | 6.056249e-07 | 100000 | 0.0002976225 | 112000 | 0.0005064715 | 118000 | 0.0007541303 | 88000 | -3.7491e-06 | 92000 | 0.000217008 | 90000 | 9.10449e-06 | 96000 | 0.0002367742 | 98000 | 0.0002367565 | 90000 | 1.900548e-05 | 92000 | 0.0001179977
86000 | -1.751199e-06 | 88000 | 6.056249e-07 | 100000 | 0.0002976225 | 112000 | 0.0005164217 | 118000 | 0.0007541303 | 88000 | -2.759e-06 | 92000 | 0.000217008 | 88000 | 9.12219e-06 | 98000 | 0.0002367565 | 98000 | 0.0002367565 | 90000 | 1.900548e-05 | 92000 | 0.0001179977
86000 | -7.611e-07 | 88000 | 6.056249e-07 | 100000 | 0.0002976225 | 112000 | 0.0005164217 | 120000 | 0.0007540949 | 88000 | -2.759e-06 | 92000 | 0.00023681 | 88000 | 9.12219e-06 | 98000 | 0.0002367565 | 98000 | 0.0002367565 | 90000 | 1.900548e-05 | 92000 | 0.0001377997
88000 | -7.788e-07 | 88000 | 6.056249e-07 | 100000 | 0.0002976225 | 112000 | 0.0005164217 | 118000 | 0.0007541303 | 88000 | -2.759e-06 | 92000 | 0.00023681 | 88000 | 9.12219e-06 | 98000 | 0.0002367565 | 98000 | 0.0002367565 | 90000 | 1.900548e-05 | 92000 | 0.0001179977
90000 | -1.786599e-06 | 88000 | 6.056249e-07 | 98000 | 0.0002976402 | 112000 | 0.0005164217 | 120000 | 0.0007540949 | 88000 | -2.759e-06 | 92000 | 0.00023681 | 88000 | 9.12219e-06 | 96000 | 0.0002367742 | 98000 | 0.0002466575 | 90000 | 1.900548e-05 | 92000 | 0.0001179977
88000 | -1.768899e-06 | 88000 | 6.056249e-07 | 100000 | 0.0002976225 | 112000 | 0.0005164217 | 120000 | 0.0007540949 | 88000 | -2.759e-06 | 92000 | 0.000217008 | 90000 | 9.10449e-06 | 96000 | 0.0002367742 | 98000 | 0.0002367565 | 90000 | 1.900548e-05 | 92000 | 0.0001179977
88000 | -7.788e-07 | 88000 | 6.056249e-07 | 102000 | 0.0002976048 | 112000 | 0.0005064715 | 118000 | 0.0007541303 | 88000 | -2.759e-06 | 92000 | 0.000217008 | 90000 | 9.10449e-06 | 98000 | 0.0002367565 | 98000 | 0.0002466575 | 90000 | 1.900548e-05 | 90000 | 0.0001180154
88000 | -7.788e-07 | 88000 | 6.056249e-07 | 100000 | 0.0002976225 | 112000 | 0.0005164217 | 118000 | 0.0007541303 | 88000 | -3.7491e-06 | 92000 | 0.00023681 | 88000 | 1.90232e-05 | 98000 | 0.0002367565 | 98000 | 0.0002367565 | 90000 | 1.900548e-05 | 92000 | 0.0001179977
86000 | -7.611e-07 | 88000 | 6.056249e-07 | 100000 | 0.0002976225 | 112000 | 0.0005164217 | 120000 | 0.0007540949 | 88000 | -2.759e-06 | 92000 | 0.000217008 | 88000 | 1.90232e-05 | 96000 | 0.0002367742 | 98000 | 0.0002367565 | 90000 | 1.900548e-05 | 90000 | 0.0001180154
86000 | -7.611e-07 | 88000 | 6.056249e-07 | 100000 | 0.0002976225 | 112000 | 0.0005064715 | 118000 | 0.0007541303 | 88000 | -2.759e-06 | 92000 | 0.00023681 | 88000 | 9.12219e-06 | 98000 | 0.0002367565 | 98000 | 0.0002367565 | 90000 | 1.900548e-05 | 90000 | 0.0001180154
88000 | -7.788e-07 | 88000 | 6.056249e-07 | 100000 | 0.0002976225 | 112000 | 0.0005164217 | 120000 | 0.0007540949 | 88000 | -2.759e-06 | 92000 | 0.000217008 | 88000 | 1.90232e-05 | 98000 | 0.0002367565 | 100000 | 0.0002466398 | 90000 | 1.900548e-05 | 92000 | 0.0001179977
90000 | -7.965e-07 | 88000 | 6.056249e-07 | 100000 | 0.0002876722 | 112000 | 0.0005164217 | 118000 | 0.0007541303 | 88000 | -2.759e-06 | 92000 | 0.000217008 | 90000 | 9.10449e-06 | 98000 | 0.0002367565 | 98000 | 0.0002367565 | 90000 | 1.900548e-05 | 92000 | 0.0001179977
88000 | -7.788e-07 | 88000 | 6.056249e-07 | 100000 | 0.0002976225 | 112000 | 0.0005164217 | 120000 | 0.0007540949 | 88000 | -2.759e-06 | 92000 | 0.00023681 | 88000 | 9.12219e-06 | 98000 | 0.0002367565 | 98000 | 0.0002367565 | 90000 | 1.900548e-05 | 90000 | 0.0001180154
88000 | -7.788e-07 | 88000 | 6.056249e-07 | 100000 | 0.0002976225 | 112000 | 0.0005164217 | 120000 | 0.0007540949 | 88000 | -2.759e-06 | 92000 | 0.00023681 | 90000 | 1.90055e-05 | 98000 | 0.0002367565 | 98000 | 0.0002367565 | 90000 | 1.900548e-05 | 90000 | 0.0001180154
88000 | 2.11299e-07 | 88000 | 6.056249e-07 | 100000 | 0.0002976225 | 112000 | 0.0005164217 | 120000 | 0.0007540949 | 88000 | -2.759e-06 | 92000 | 0.00023681 | 88000 | 1.90232e-05 | 98000 | 0.0002367565 | 98000 | 0.0002466575 | 90000 | 1.900548e-05 | 92000 | 0.0001179977
88000 | -7.788e-07 | 88000 | 6.056249e-07 | 100000 | 0.0002976225 | 112000 | 0.0005164217 | 120000 | 0.0007540949 | 88000 | -2.759e-06 | 92000 | 0.00023681 | 90000 | 1.90055e-05 | 98000 | 0.0002367565 | 98000 | 0.0002466575 | 90000 | 1.900548e-05 | 90000 | 0.0001180154
88000 | -7.788e-07 | 88000 | 6.056249e-07 | 100000 | 0.0002976225 | 112000 | 0.0005164217 | 120000 | 0.0007540949 | 88000 | -2.759e-06 | 92000 | 0.00023681 | 90000 | 9.10449e-06 | 96000 | 0.0002367742 | 98000 | 0.0002466575 | 90000 | 9.10449e-06 | 92000 | 0.0001179977
88000 | -7.788e-07 | 88000 | 6.056249e-07 | 100000 | 0.0002976225 | 112000 | 0.0005164217 | 120000 | 0.0007540949 | 88000 | -2.759e-06 | 92000 | 0.00023681 | 90000 | 9.10449e-06 | 98000 | 0.0002367565 | 98000 | 0.0002466575 | 90000 | 9.10449e-06 | 90000 | 0.0001378174
88000 | -7.788e-07 | 88000 | 6.056249e-07 | 100000 | 0.0002976225 | 112000 | 0.0005064715 | 120000 | 0.0007540949 | 88000 | -2.759e-06 | 92000 | 0.00023681 | 90000 | 1.90055e-05 | 98000 | 0.0002367565 | 98000 | 0.0002466575 | 90000 | 1.900548e-05 | 92000 | 0.0001377997
88000 | -7.788e-07 | 88000 | 6.056249e-07 | 100000 | 0.0002976225 | 112000 | 0.0005164217 | 120000 | 0.0007540949 | 88000 | -2.759e-06 | 92000 | 0.00023681 | 90000 | 9.10449e-06 | 98000 | 0.0002367565 | 98000 | 0.0002367565 | 90000 | 1.900548e-05 | 92000 | 0.0001179977
88000 | -7.788e-07 | 88000 | 6.056249e-07 | 100000 | 0.0002976225 | 112000 | 0.0005164217 | 120000 | 0.0007540949 | 88000 | -1.7689e-06 | 92000 | 0.00023681 | 90000 | 1.90055e-05 | 98000 | 0.0002367565 | 98000 | 0.0002466575 | 90000 | 1.900548e-05 | 92000 | 0.0001179977
88000 | -7.788e-07 | 88000 | 6.056249e-07 | 100000 | 0.0002976225 | 112000 | 0.0005164217 | 120000 | 0.0007540949 | 88000 | -2.759e-06 | 92000 | 0.00023681 | 90000 | 1.90055e-05 | 96000 | 0.0002367742 | 100000 | 0.0002466398 | 90000 | 1.900548e-05 | 92000 | 0.0001179977
88000 | -7.788e-07 | 90000 | 6.056249e-07 | 100000 | 0.0003075727 | 112000 | 0.0005164217 | 120000 | 0.0007540949 | 88000 | -2.759e-06 | 92000 | 0.00023681 | 90000 | 9.10449e-06 | 98000 | 0.0002367565 | 100000 | 0.0002466398 | 90000 | 2.890647e-05 | 92000 | 0.0001377997
88000 | -7.788e-07 | 88000 | 6.056249e-07 | 100000 | 0.0002976225 | 112000 | 0.0005164217 | 120000 | 0.0007540949 | 88000 | -2.759e-06 | 92000 | 0.00023681 | 90000 | 1.90055e-05 | 98000 | 0.0002367565 | 100000 | 0.0002466398 | 90000 | 1.900548e-05 | 90000 | 0.0001180154
88000 | -7.788e-07 | 90000 | 5.967749e-07 | 100000 | 0.0002976225 | 112000 | 0.0005164217 | 118000 | 0.0007541303 | 88000 | -2.759e-06 | 92000 | 0.00023681 | 90000 | 1.90055e-05 | 96000 | 0.0002367742 | 98000 | 0.0002466575 | 90000 | 1.900548e-05 | 92000 | 0.0001377997
88000 | -7.788e-07 | 88000 | 6.056249e-07 | 100000 | 0.0002976225 | 112000 | 0.0005164217 | 120000 | 0.0007540949 | 88000 | -2.759e-06 | 92000 | 0.00023681 | 90000 | 1.90055e-05 | 98000 | 0.0002367565 | 98000 | 0.0002466575 | 90000 | 1.900548e-05 | 92000 | 0.0001179977
88000 | -7.788e-07 | 88000 | 5.967749e-07 | 100000 | 0.0003075727 | 112000 | 0.0005164217 | 120000 | 0.0007540949 | 88000 | -2.759e-06 | 92000 | 0.00023681 | 90000 | 1.90055e-05 | 98000 | 0.0002367565 | 98000 | 0.0002565584 | 90000 | 1.900548e-05 | 92000 | 0.0001377997
88000 | -7.788e-07 | 88000 | 6.056249e-07 | 100000 | 0.0002976225 | 112000 | 0.0005164217 | 120000 | 0.0007540949 | 90000 | -2.7767e-06 | 92000 | 0.00023681 | 90000 | 9.10449e-06 | 98000 | 0.0002367565 | 100000 | 0.0002466398 | 90000 | 1.900548e-05 | 92000 | 0.0001377997
88000 | -7.788e-07 | 88000 | 6.056249e-07 | 100000 | 0.0002976225 | 112000 | 0.0005164217 | 118000 | 0.0007541303 | 90000 | -2.7767e-06 | 92000 | 0.00023681 | 90000 | 1.90055e-05 | 96000 | 0.0002367742 | 100000 | 0.0002466398 | 90000 | 1.900548e-05 | 92000 | 0.0001179977
88000 | -7.788e-07 | 88000 | 6.056249e-07 | 100000 | 0.0002976225 | 112000 | 0.0005164217 | 122000 | 0.0007540595 | 88000 | -2.759e-06 | 92000 | 0.00023681 | 90000 | 1.90055e-05 | 98000 | 0.0002367565 | 98000 | 0.0002466575 | 90000 | 1.900548e-05 | 90000 | 0.0001378174
88000 | -7.788e-07 | 90000 | 6.056249e-07 | 100000 | 0.0003075727 | 112000 | 0.0005164217 | 120000 | 0.0007540949 | 88000 | -2.759e-06 | 92000 | 0.00023681 | 90000 | 1.90055e-05 | 98000 | 0.0002367565 | 100000 | 0.0002466398 | 90000 | 1.900548e-05 | 92000 | 0.0001179977
88000 | -7.788e-07 | 88000 | 6.056249e-07 | 100000 | 0.0002976225 | 112000 | 0.0005164217 | 120000 | 0.0007540949 | 88000 | -2.759e-06 | 92000 | 0.00023681 | 90000 | 1.90055e-05 | 98000 | 0.0002367565 | 98000 | 0.0002466575 | 90000 | 1.900548e-05 | 92000 | 0.0001377997
88000 | -7.788e-07 | 88000 | 5.967749e-07 | 100000 | 0.0002976225 | 112000 | 0.0005164217 | 120000 | 0.0007540949 | 88000 | -1.7689e-06 | 92000 | 0.00023681 | 90000 | 1.90055e-05 | 98000 | 0.0002367565 | 100000 | 0.0002565407 | 90000 | 1.900548e-05 | 92000 | 0.0001377997
88000 | -7.788e-07 | 88000 | 6.056249e-07 | 100000 | 0.0002976225 | 112000 | 0.0005164217 | 122000 | 0.0007540595 | 90000 | -2.7767e-06 | 92000 | 0.00023681 | 90000 | 1.90055e-05 | 98000 | 0.0002367565 | 98000 | 0.0002466575 | 90000 | 1.900548e-05 | 92000 | 0.0001179977
88000 | -7.788e-07 | 88000 | 6.056249e-07 | 100000 | 0.0002976225 | 112000 | 0.0005164217 | 120000 | 0.0007540949 | 88000 | -2.759e-06 | 92000 | 0.00023681 | 90000 | 1.90055e-05 | 98000 | 0.0002367565 | 98000 | 0.0002466575 | 90000 | 1.900548e-05 | 92000 | 0.0001179977
88000 | -7.788e-07 | 90000 | 6.056249e-07 | 100000 | 0.0002976225 | 112000 | 0.0005164217 | 122000 | 0.0007540595 | 88000 | -2.759e-06 | 92000 | 0.00023681 | 90000 | 1.90055e-05 | 98000 | 0.0002367565 | 100000 | 0.0002466398 | 92000 | 1.898778e-05 | 92000 | 0.0001377997
88000 | -7.788e-07 | 88000 | 6.056249e-07 | 100000 | 0.0003075727 | 112000 | 0.000526372 | 120000 | 0.0007540949 | 88000 | -2.759e-06 | 92000 | 0.00023681 | 90000 | 1.90055e-05 | 98000 | 0.0002367565 | 100000 | 0.0002466398 | 90000 | 1.900548e-05 | 92000 | 0.0001179977
88000 | -7.788e-07 | 90000 | 5.967749e-07 | 100000 | 0.0002976225 | 112000 | 0.000526372 | 120000 | 0.0007540949 | 86000 | -2.7413e-06 | 92000 | 0.00023681 | 90000 | 1.90055e-05 | 98000 | 0.0002367565 | 100000 | 0.0002565407 | 90000 | 1.900548e-05 | 92000 | 0.0001377997
88000 | -7.788e-07 | 88000 | 6.056249e-07 | 100000 | 0.0003075727 | 112000 | 0.0005164217 | 120000 | 0.0007540949 | 88000 | -2.759e-06 | 92000 | 0.00023681 | 90000 | 1.90055e-05 | 98000 | 0.0002367565 | 98000 | 0.0002565584 | 90000 | 1.900548e-05 | 92000 | 0.0001377997
88000 | -7.788e-07 | 88000 | 5.967749e-07 | 100000 | 0.0002976225 | 112000 | 0.0005164217 | 120000 | 0.0007540949 | 88000 | -1.7689e-06 | 92000 | 0.00023681 | 90000 | 1.90055e-05 | 98000 | 0.0002367565 | 100000 | 0.0002466398 | 90000 | 1.900548e-05 | 92000 | 0.0001179977
88000 | -7.788e-07 | 88000 | 6.056249e-07 | 100000 | 0.0003075727 | 112000 | 0.0005164217 | 120000 | 0.0007739954 | 88000 | -1.7689e-06 | 92000 | 0.00023681 | 90000 | 1.90055e-05 | 98000 | 0.0002367565 | 100000 | 0.0002565407 | 90000 | 1.900548e-05 | 92000 | 0.0001377997
88000 | -7.788e-07 | 88000 | 6.056249e-07 | 100000 | 0.0003075727 | 112000 | 0.0005164217 | 120000 | 0.0007540949 | 90000 | -2.7767e-06 | 90000 | 0.000236827 | 90000 | 1.90055e-05 | 98000 | 0.0002367565 | 98000 | 0.0002466575 | 90000 | 1.900548e-05 | 92000 | 0.0001377997
88000 | -7.788e-07 | 90000 | 6.056249e-07 | 100000 | 0.0003075727 | 112000 | 0.000526372 | 122000 | 0.0007540595 | 90000 | -1.7866e-06 | 92000 | 0.00023681 | 90000 | 1.90055e-05 | 100000 | 0.0002367388 | 100000 | 0.0002565407 | 90000 | 1.900548e-05 | 92000 | 0.0001179977
88000 | 2.11299e-07 | 88000 | 6.056249e-07 | 100000 | 0.0003075727 | 112000 | 0.000526372 | 120000 | 0.0007540949 | 88000 | -2.759e-06 | 92000 | 0.00023681 | 90000 | 1.90055e-05 | 98000 | 0.0002367565 | 100000 | 0.0002565407 | 90000 | 1.900548e-05 | 92000 | 0.0001377997
88000 | -7.788e-07 | 90000 | 5.967749e-07 | 100000 | 0.0003075727 | 112000 | 0.000526372 | 120000 | 0.0007739954 | 88000 | -2.759e-06 | 92000 | 0.00023681 | 90000 | 1.90055e-05 | 100000 | 0.0002367388 | 100000 | 0.0002466398 | 90000 | 1.900548e-05 | 92000 | 0.0001179977
90000 | -7.965e-07 | 90000 | 6.056249e-07 | 100000 | 0.0003075727 | 112000 | 0.000526372 | 120000 | 0.0007540949 | 88000 | -2.759e-06 | 92000 | 0.00023681 | 90000 | 1.90055e-05 | 98000 | 0.0002367565 | 100000 | 0.0002565407 | 90000 | 1.900548e-05 | 92000 | 0.0001179977
88000 | -7.788e-07 | 90000 | 5.967749e-07 | 100000 | 0.0003075727 | 112000 | 0.000526372 | 120000 | 0.0007540949 | 88000 | -2.759e-06 | 92000 | 0.00023681 | 90000 | 1.90055e-05 | 98000 | 0.0002367565 | 100000 | 0.0002565407 | 92000 | 1.898778e-05 | 92000 | 0.0001377997
88000 | -7.788e-07 | 88000 | 5.967749e-07 | 100000 | 0.0003075727 | 112000 | 0.000526372 | 120000 | 0.0007540949 | 90000 | -2.7767e-06 | 92000 | 0.00023681 | 90000 | 1.90055e-05 | 98000 | 0.0002367565 | 100000 | 0.0002565407 | 90000 | 1.900548e-05 | 92000 | 0.0001377997
88000 | -7.788e-07 | 88000 | 5.967749e-07 | 100000 | 0.0003075727 | 112000 | 0.0005164217 | 122000 | 0.00077396 | 88000 | -1.7689e-06 | 92000 | 0.00023681 | 90000 | 1.90055e-05 | 98000 | 0.0002367565 | 100000 | 0.0002565407 | 90000 | 1.900548e-05 | 92000 | 0.0001377997
88000 | -7.788e-07 | 90000 | 6.056249e-07 | 100000 | 0.0003075727 | 112000 | 0.000526372 | 120000 | 0.0007540949 | 88000 | -2.759e-06 | 92000 | 0.00023681 | 90000 | 1.90055e-05 | 98000 | 0.0002367565 | 100000 | 0.0002565407 | 90000 | 1.900548e-05 | 92000 | 0.0001377997
90000 | 1.93599e-07 | 88000 | 6.056249e-07 | 100000 | 0.0003075727 | 112000 | 0.000526372 | 122000 | 0.0007540595 | 88000 | -1.7689e-06 | 92000 | 0.00023681 | 90000 | 1.90055e-05 | 98000 | 0.0002367565 | 100000 | 0.0002565407 | 90000 | 2.890647e-05 | 92000 | 0.0001179977
88000 | 2.11299e-07 | 90000 | 5.967749e-07 | 100000 | 0.0003075727 | 112000 | 0.000526372 | 120000 | 0.0007739954 | 88000 | -1.7689e-06 | 92000 | 0.00023681 | 90000 | 1.90055e-05 | 98000 | 0.0002367565 | 98000 | 0.0002565584 | 90000 | 1.900548e-05 | 92000 | 0.0001377997
88000 | -7.788e-07 | 90000 | 6.056249e-07 | 100000 | 0.0003075727 | 112000 | 0.000526372 | 120000 | 0.0007540949 | 88000 | -1.7689e-06 | 92000 | 0.00023681 | 90000 | 1.90055e-05 | 98000 | 0.0002367565 | 100000 | 0.0002565407 | 90000 | 1.900548e-05 | 92000 | 0.0001377997
88000 | -7.788e-07 | 88000 | 5.967749e-07 | 100000 | 0.0003075727 | 112000 | 0.000526372 | 120000 | 0.0007540949 | 88000 | -2.759e-06 | 92000 | 0.00023681 | 90000 | 1.90055e-05 | 98000 | 0.0002367565 | 100000 | 0.0002565407 | 92000 | 1.898778e-05 | 92000 | 0.0001377997
88000 | 2.11299e-07 | 90000 | 5.967749e-07 | 100000 | 0.0003075727 | 112000 | 0.000526372 | 120000 | 0.0007739954 | 88000 | -2.759e-06 | 92000 | 0.00023681 | 90000 | 1.90055e-05 | 100000 | 0.0002367388 | 100000 | 0.0002565407 | 90000 | 2.890647e-05 | 92000 | 0.0001377997
88000 | 2.11299e-07 | 90000 | 6.056249e-07 | 100000 | 0.0003075727 | 112000 | 0.000526372 | 120000 | 0.0007739954 | 88000 | -1.7689e-06 | 92000 | 0.00023681 | 90000 | 1.90055e-05 | 98000 | 0.0002367565 | 100000 | 0.0002565407 | 90000 | 1.900548e-05 | 92000 | 0.0001377997
88000 | -7.788e-07 | 90000 | 5.967749e-07 | 100000 | 0.0003075727 | 112000 | 0.000526372 | 122000 | 0.00077396 | 88000 | -2.759e-06 | 92000 | 0.00023681 | 90000 | 1.90055e-05 | 100000 | 0.0002367388 | 100000 | 0.0002565407 | 90000 | 1.900548e-05 | 92000 | 0.0001377997
88000 | -7.788e-07 | 88000 | 5.967749e-07 | 100000 | 0.0003075727 | 112000 | 0.000526372 | 120000 | 0.0007540949 | 88000 | -1.7689e-06 | 92000 | 0.00023681 | 90000 | 1.90055e-05 | 98000 | 0.0002367565 | 98000 | 0.0002664594 | 90000 | 1.900548e-05 | 92000 | 0.0001377997
88000 | -7.788e-07 | 90000 | 5.967749e-07 | 100000 | 0.0003075727 | 112000 | 0.000526372 | 120000 | 0.0007540949 | 88000 | -1.7689e-06 | 92000 | 0.00023681 | 90000 | 1.90055e-05 | 98000 | 0.0002367565 | 98000 | 0.0002664594 | 90000 | 1.900548e-05 | 92000 | 0.0001377997
88000 | -7.788e-07 | 90000 | 6.056249e-07 | 100000 | 0.0003075727 | 112000 | 0.000526372 | 120000 | 0.0007739954 | 88000 | -2.759e-06 | 92000 | 0.00023681 | 90000 | 1.90055e-05 | 98000 | 0.0002367565 | 100000 | 0.0002565407 | 90000 | 1.900548e-05 | 92000 | 0.0001377997
88000 | -7.788e-07 | 90000 | 5.967749e-07 | 100000 | 0.0003075727 | 112000 | 0.000526372 | 122000 | 0.0007540595 | 88000 | -1.7689e-06 | 92000 | 0.00023681 | 90000 | 1.90055e-05 | 100000 | 0.0002367388 | 100000 | 0.0002664417 | 90000 | 1.900548e-05 | 92000 | 0.0001377997
88000 | 2.11299e-07 | 90000 | 5.967749e-07 | 100000 | 0.0003075727 | 112000 | 0.000526372 | 122000 | 0.00077396 | 90000 | -1.7866e-06 | 92000 | 0.00023681 | 90000 | 1.90055e-05 | 100000 | 0.0002367388 | 100000 | 0.0002664417 | 90000 | 1.900548e-05 | 92000 | 0.0001377997
88000 | 2.11299e-07 | 88000 | 5.967749e-07 | 102000 | 0.000307555 | 112000 | 0.000526372 | 120000 | 0.0007739954 | 90000 | -1.7866e-06 | 92000 | 0.00023681 | 90000 | 1.90055e-05 | 100000 | 0.0002367388 | 98000 | 0.0002565584 | 90000 | 1.900548e-05 | 92000 | 0.0001179977
88000 | 2.11299e-07 | 88000 | 5.967749e-07 | 100000 | 0.0003075727 | 112000 | 0.000526372 | 122000 | 0.00077396 | 88000 | -2.759e-06 | 92000 | 0.00023681 | 90000 | 1.90055e-05 | 100000 | 0.0002367388 | 100000 | 0.0002664417 | 90000 | 2.890647e-05 | 92000 | 0.0001377997
88000 | -7.788e-07 | 90000 | 6.056249e-07 | 100000 | 0.0003075727 | 112000 | 0.000526372 | 122000 | 0.00077396 | 90000 | -1.7866e-06 | 92000 | 0.00023681 | 90000 | 1.90055e-05 | 98000 | 0.0002367565 | 100000 | 0.0002565407 | 90000 | 1.900548e-05 | 92000 | 0.0001377997
88000 | 2.11299e-07 | 90000 | 6.056249e-07 | 102000 | 0.000307555 | 112000 | 0.000526372 | 120000 | 0.0007739954 | 88000 | -1.7689e-06 | 92000 | 0.00023681 | 90000 | 1.90055e-05 | 98000 | 0.0002367565 | 100000 | 0.0002664417 | 90000 | 1.900548e-05 | 92000 | 0.0001377997
88000 | 2.11299e-07 | 90000 | 1.5918e-06 | 100000 | 0.0003075727 | 112000 | 0.000526372 | 120000 | 0.0007739954 | 88000 | -1.7689e-06 | 92000 | 0.00023681 | 90000 | 1.90055e-05 | 100000 | 0.0002367388 | 100000 | 0.0002664417 | 90000 | 2.890647e-05 | 92000 | 0.0001377997
88000 | 2.11299e-07 | 90000 | 5.967749e-07 | 100000 | 0.0003075727 | 112000 | 0.000526372 | 122000 | 0.00077396 | 88000 | -2.759e-06 | 92000 | 0.00023681 | 90000 | 1.90055e-05 | 100000 | 0.0002367388 | 100000 | 0.0002664417 | 90000 | 1.900548e-05 | 92000 | 0.0001377997
88000 | 2.11299e-07 | 88000 | 5.967749e-07 | 100000 | 0.0003075727 | 112000 | 0.000526372 | 120000 | 0.0007938959 | 88000 | -1.7689e-06 | 92000 | 0.00023681 | 90000 | 1.90055e-05 | 98000 | 0.0002565584 | 100000 | 0.0002664417 | 90000 | 1.900548e-05 | 92000 | 0.0001377997
88000 | 2.11299e-07 | 90000 | 5.967749e-07 | 102000 | 0.000307555 | 112000 | 0.000526372 | 122000 | 0.00077396 | 88000 | -1.7689e-06 | 92000 | 0.00023681 | 90000 | 1.90055e-05 | 100000 | 0.0002367388 | 100000 | 0.0002565407 | 90000 | 1.900548e-05 | 92000 | 0.0001377997
88000 | 2.11299e-07 | 90000 | 6.056249e-07 | 100000 | 0.0003075727 | 112000 | 0.000526372 | 122000 | 0.00077396 | 90000 | -1.7866e-06 | 92000 | 0.00023681 | 90000 | 1.90055e-05 | 100000 | 0.0002565407 | 100000 | 0.0002664417 | 92000 | 1.898778e-05 | 92000 | 0.0001377997
90000 | -7.965e-07 | 90000 | 5.967749e-07 | 100000 | 0.0003075727 | 112000 | 0.000526372 | 122000 | 0.00077396 | 88000 | -1.7689e-06 | 92000 | 0.00023681 | 90000 | 1.90055e-05 | 98000 | 0.0002565584 | 100000 | 0.0002664417 | 90000 | 2.890647e-05 | 92000 | 0.0001377997
88000 | -7.788e-07 | 90000 | 1.5918e-06 | 100000 | 0.0003075727 | 112000 | 0.000526372 | 120000 | 0.0007938959 | 90000 | -1.7866e-06 | 92000 | 0.00023681 | 92000 | 2.88888e-05 | 96000 | 0.0002367742 | 100000 | 0.0002664417 | 90000 | 2.890647e-05 | 92000 | 0.0001377997
88000 | 2.11299e-07 | 90000 | 1.5918e-06 | 100000 | 0.0003075727 | 112000 | 0.000526372 | 122000 | 0.0007938605 | 88000 | -1.7689e-06 | 92000 | 0.00023681 | 90000 | 1.90055e-05 | 100000 | 0.0002565407 | 100000 | 0.0002664417 | 92000 | 1.898778e-05 | 92000 | 0.0001377997
88000 | 2.11299e-07 | 90000 | 1.5918e-06 | 100000 | 0.0003075727 | 112000 | 0.000526372 | 122000 | 0.00077396 | 88000 | -1.7689e-06 | 92000 | 0.00023681 | 90000 | 1.90055e-05 | 98000 | 0.0002367565 | 100000 | 0.0002664417 | 90000 | 1.900548e-05 | 92000 | 0.0001377997
88000 | 2.11299e-07 | 88000 | 1.5918e-06 | 100000 | 0.0003075727 | 112000 | 0.000526372 | 122000 | 0.0007938605 | 88000 | -1.7689e-06 | 92000 | 0.00023681 | 90000 | 1.90055e-05 | 98000 | 0.0002565584 | 100000 | 0.0002664417 | 90000 | 1.900548e-05 | 92000 | 0.0001377997
88000 | 2.11299e-07 | 88000 | 5.967749e-07 | 100000 | 0.0003075727 | 112000 | 0.000526372 | 122000 | 0.0007540595 | 90000 | -1.7866e-06 | 92000 | 0.00023681 | 90000 | 1.90055e-05 | 100000 | 0.0002367388 | 100000 | 0.0002664417 | 90000 | 2.890647e-05 | 92000 | 0.0001377997
90000 | 1.93599e-07 | 90000 | 6.056249e-07 | 100000 | 0.0003075727 | 112000 | 0.000526372 | 122000 | 0.00077396 | 90000 | -1.7866e-06 | 92000 | 0.00023681 | 90000 | 2.89065e-05 | 100000 | 0.0002367388 | 100000 | 0.0002664417 | 90000 | 2.890647e-05 | 92000 | 0.0001377997
90000 | 1.93599e-07 | 88000 | 1.60065e-06 | 100000 | 0.0003075727 | 112000 | 0.000526372 | 122000 | 0.0007938605 | 90000 | -1.7866e-06 | 92000 | 0.00023681 | 90000 | 1.90055e-05 | 100000 | 0.0002367388 | 100000 | 0.0002664417 | 90000 | 2.890647e-05 | 92000 | 0.0001377997
90000 | 1.93599e-07 | 90000 | 5.967749e-07 | 100000 | 0.0003075727 | 112000 | 0.000526372 | 122000 | 0.00077396 | 90000 | -1.7866e-06 | 92000 | 0.00023681 | 90000 | 2.89065e-05 | 98000 | 0.0002367565 | 100000 | 0.0002664417 | 90000 | 1.900548e-05 | 92000 | 0.0001377997
88000 | 2.11299e-07 | 88000 | 1.60065e-06 | 100000 | 0.0003075727 | 112000 | 0.000526372 | 122000 | 0.00077396 | 88000 | -1.7689e-06 | 92000 | 0.00023681 | 90000 | 2.89065e-05 | 100000 | 0.0002367388 | 100000 | 0.0002664417 | 92000 | 2.888877e-05 | 92000 | 0.0001377997
88000 | 2.11299e-07 | 90000 | 1.5918e-06 | 100000 | 0.0003075727 | 112000 | 0.000526372 | 122000 | 0.0007938605 | 88000 | -1.7689e-06 | 92000 | 0.00023681 | 90000 | 2.89065e-05 | 98000 | 0.0002565584 | 100000 | 0.0002664417 | 90000 | 2.890647e-05 | 92000 | 0.0001377997
88000 | 2.11299e-07 | 88000 | 1.60065e-06 | 100000 | 0.0003075727 | 112000 | 0.000526372 | 122000 | 0.0007938605 | 90000 | -1.7866e-06 | 92000 | 0.00023681 | 90000 | 1.90055e-05 | 100000 | 0.0002565407 | 100000 | 0.0002664417 | 90000 | 2.890647e-05 | 92000 | 0.0001377997
88000 | 2.11299e-07 | 90000 | 5.967749e-07 | 100000 | 0.0003075727 | 112000 | 0.000526372 | 122000 | 0.00077396 | 90000 | -1.7866e-06 | 92000 | 0.00023681 | 90000 | 1.90055e-05 | 100000 | 0.0002565407 | 100000 | 0.0002664417 | 90000 | 2.890647e-05 | 92000 | 0.0001377997
88000 | 2.11299e-07 | 90000 | 1.60065e-06 | 100000 | 0.0003075727 | 112000 | 0.000526372 | 122000 | 0.0007540595 | 88000 | -1.7689e-06 | 92000 | 0.00023681 | 90000 | 1.90055e-05 | 100000 | 0.0002565407 | 100000 | 0.0002664417 | 90000 | 2.890647e-05 | 92000 | 0.0001377997
88000 | 2.11299e-07 | 90000 | 1.5918e-06 | 100000 | 0.0003075727 | 112000 | 0.000526372 | 122000 | 0.0007938605 | 90000 | -1.7866e-06 | 92000 | 0.00023681 | 90000 | 2.89065e-05 | 100000 | 0.0002565407 | 100000 | 0.0002664417 | 90000 | 2.890647e-05 | 92000 | 0.0001377997
88000 | 2.11299e-07 | 88000 | 1.5918e-06 | 100000 | 0.0003075727 | 112000 | 0.000526372 | 122000 | 0.00077396 | 88000 | -1.7689e-06 | 92000 | 0.00023681 | 90000 | 2.89065e-05 | 100000 | 0.0002565407 | 100000 | 0.0002664417 | 92000 | 2.888877e-05 | 92000 | 0.0001377997
88000 | 2.11299e-07 | 88000 | 5.967749e-07 | 100000 | 0.0003075727 | 112000 | 0.000526372 | 122000 | 0.0007938605 | 90000 | -1.7866e-06 | 92000 | 0.00023681 | 90000 | 2.89065e-05 | 100000 | 0.0002367388 | 100000 | 0.0002664417 | 92000 | 2.888877e-05 | 92000 | 0.0001377997
90000 | 1.93599e-07 | 88000 | 1.60065e-06 | 100000 | 0.0003075727 | 112000 | 0.000526372 | 122000 | 0.0007938605 | 90000 | -1.7866e-06 | 92000 | 0.00023681 | 90000 | 1.90055e-05 | 100000 | 0.0002565407 | 100000 | 0.0002664417 | 92000 | 1.898778e-05 | 92000 | 0.0001377997
90000 | 1.93599e-07 | 90000 | 1.60065e-06 | 102000 | 0.000307555 | 112000 | 0.000526372 | 122000 | 0.0007938605 | 88000 | -1.7689e-06 | 92000 | 0.000256612 | 90000 | 2.89065e-05 | 98000 | 0.0002565584 | 100000 | 0.0002664417 | 92000 | 2.888877e-05 | 92000 | 0.0001377997
88000 | 2.11299e-07 | 90000 | 1.60065e-06 | 100000 | 0.0003075727 | 112000 | 0.000526372 | 122000 | 0.0007938605 | 88000 | -1.7689e-06 | 92000 | 0.00023681 | 90000 | 2.89065e-05 | 100000 | 0.0002565407 | 100000 | 0.0002664417 | 92000 | 2.888877e-05 | 92000 | 0.0001377997
90000 | 1.93599e-07 | 90000 | 1.5918e-06 | 100000 | 0.0003075727 | 112000 | 0.000526372 | 122000 | 0.00077396 | 90000 | -1.7866e-06 | 92000 | 0.00023681 | 90000 | 2.89065e-05 | 100000 | 0.0002367388 | 100000 | 0.0002664417 | 92000 | 2.888877e-05 | 92000 | 0.0001377997
90000 | 1.93599e-07 | 90000 | 5.967749e-07 | 100000 | 0.0003075727 | 112000 | 0.000526372 | 122000 | 0.0007938605 | 88000 | -1.7689e-06 | 92000 | 0.00023681 | 90000 | 2.89065e-05 | 100000 | 0.0002565407 | 100000 | 0.0002664417 | 92000 | 2.888877e-05 | 92000 | 0.0001377997
88000 | 2.11299e-07 | 90000 | 1.5918e-06 | 102000 | 0.000307555 | 112000 | 0.000526372 | 122000 | 0.0007540595 | 90000 | -1.7866e-06 | 94000 | 0.000236792 | 90000 | 2.89065e-05 | 100000 | 0.0002565407 | 100000 | 0.0002664417 | 90000 | 1.900548e-05 | 92000 | 0.0001377997
90000 | 1.93599e-07 | 90000 | 1.5918e-06 | 100000 | 0.0003075727 | 112000 | 0.000526372 | 122000 | 0.0007938605 | 88000 | -1.7689e-06 | 92000 | 0.00023681 | 90000 | 1.90055e-05 | 100000 | 0.0002565407 | 100000 | 0.0002664417 | 90000 | 1.900548e-05 | 92000 | 0.0001377997
90000 | 1.93599e-07 | 90000 | 1.5918e-06 | 100000 | 0.0003075727 | 112000 | 0.000526372 | 122000 | 0.0007938605 | 88000 | -1.7689e-06 | 92000 | 0.00023681 | 92000 | 1.89878e-05 | 100000 | 0.0002565407 | 100000 | 0.0002664417 | 92000 | 2.888877e-05 | 92000 | 0.0001377997
88000 | 2.11299e-07 | 90000 | 1.5918e-06 | 100000 | 0.0003075727 | 112000 | 0.0005363222 | 122000 | 0.00077396 | 90000 | -7.965e-07 | 92000 | 0.00023681 | 90000 | 2.89065e-05 | 100000 | 0.0002565407 | 100000 | 0.0002664417 | 92000 | 2.888877e-05 | 92000 | 0.0001377997
90000 | 1.93599e-07 | 88000 | 1.5918e-06 | 102000 | 0.000307555 | 112000 | 0.000526372 | 122000 | 0.0007938605 | 90000 | -1.7866e-06 | 92000 | 0.00023681 | 90000 | 2.89065e-05 | 100000 | 0.0002565407 | 100000 | 0.0002664417 | 90000 | 2.890647e-05 | 92000 | 0.0001377997
88000 | 2.11299e-07 | 90000 | 1.5918e-06 | 100000 | 0.0003075727 | 112000 | 0.000526372 | 122000 | 0.0007938605 | 88000 | -7.788e-07 | 92000 | 0.00023681 | 90000 | 2.89065e-05 | 98000 | 0.0002565584 | 100000 | 0.0002664417 | 92000 | 2.888877e-05 | 92000 | 0.0001377997
90000 | 1.93599e-07 | 90000 | 1.60065e-06 | 100000 | 0.000317523 | 112000 | 0.000526372 | 122000 | 0.0007938605 | 90000 | -7.965e-07 | 92000 | 0.00023681 | 90000 | 1.90055e-05 | 100000 | 0.0002565407 | 100000 | 0.0002664417 | 90000 | 2.890647e-05 | 92000 | 0.0001377997
88000 | 2.11299e-07 | 90000 | 1.5918e-06 | 102000 | 0.000307555 | 112000 | 0.0005363222 | 122000 | 0.0007938605 | 88000 | -1.7689e-06 | 92000 | 0.00023681 | 90000 | 2.89065e-05 | 100000 | 0.0002565407 | 100000 | 0.0002664417 | 92000 | 2.888877e-05 | 92000 | 0.0001377997
88000 | 2.11299e-07 | 90000 | 1.5918e-06 | 100000 | 0.000317523 | 112000 | 0.0005363222 | 122000 | 0.0007938605 | 90000 | -7.965e-07 | 92000 | 0.00023681 | 92000 | 1.89878e-05 | 100000 | 0.0002565407 | 100000 | 0.0002664417 | 90000 | 2.890647e-05 | 92000 | 0.0001377997
90000 | 1.93599e-07 | 90000 | 1.5918e-06 | 100000 | 0.0003075727 | 112000 | 0.000526372 | 122000 | 0.0007938605 | 88000 | -7.788e-07 | 92000 | 0.00023681 | 92000 | 2.88888e-05 | 100000 | 0.0002565407 | 100000 | 0.0002664417 | 92000 | 2.888877e-05 | 92000 | 0.0001377997
90000 | 1.93599e-07 | 90000 | 2.586825e-06 | 100000 | 0.0003075727 | 112000 | 0.000526372 | 122000 | 0.00077396 | 90000 | -1.7866e-06 | 92000 | 0.00023681 | 90000 | 2.89065e-05 | 100000 | 0.0002565407 | 100000 | 0.0002664417 | 90000 | 2.890647e-05 | 92000 | 0.0001377997
88000 | 2.11299e-07 | 90000 | 1.5918e-06 | 102000 | 0.000307555 | 112000 | 0.000526372 | 122000 | 0.0007938605 | 88000 | -1.7689e-06 | 94000 | 0.000236792 | 92000 | 1.89878e-05 | 100000 | 0.0002565407 | 100000 | 0.0002664417 | 92000 | 2.888877e-05 | 92000 | 0.0001377997
90000 | 1.93599e-07 | 90000 | 1.5918e-06 | 102000 | 0.000307555 | 112000 | 0.000526372 | 122000 | 0.0007938605 | 88000 | -1.7689e-06 | 92000 | 0.00023681 | 90000 | 2.89065e-05 | 100000 | 0.0002565407 | 100000 | 0.0002664417 | 92000 | 2.888877e-05 | 92000 | 0.0001377997
90000 | 1.93599e-07 | 90000 | 1.5918e-06 | 100000 | 0.0003075727 | 112000 | 0.0005363222 | 122000 | 0.0007938605 | 92000 | -8.142e-07 | 92000 | 0.000256612 | 92000 | 2.88888e-05 | 102000 | 0.000256523 | 100000 | 0.0002664417 | 92000 | 2.888877e-05 | 92000 | 0.0001377997
90000 | 1.93599e-07 | 90000 | 1.5918e-06 | 100000 | 0.0003075727 | 112000 | 0.0005363222 | 122000 | 0.0007938605 | 90000 | -7.965e-07 | 92000 | 0.000256612 | 90000 | 3.88075e-05 | 100000 | 0.0002565407 | 100000 | 0.0002664417 | 92000 | 2.888877e-05 | 92000 | 0.0001377997
90000 | 1.93599e-07 | 90000 | 1.5918e-06 | 102000 | 0.000307555 | 112000 | 0.0005363222 | 122000 | 0.0007938605 | 90000 | -7.965e-07 | 92000 | 0.00023681 | 92000 | 2.88888e-05 | 98000 | 0.0002565584 | 102000 | 0.000266424 | 92000 | 2.888877e-05 | 92000 | 0.0001377997
90000 | 1.93599e-07 | 90000 | 1.5918e-06 | 100000 | 0.0003075727 | 112000 | 0.000526372 | 122000 | 0.0007938605 | 90000 | -7.965e-07 | 92000 | 0.000256612 | 90000 | 2.89065e-05 | 100000 | 0.0002565407 | 102000 | 0.000266424 | 92000 | 2.888877e-05 | 92000 | 0.0001377997
88000 | 2.11299e-07 | 90000 | 1.5918e-06 | 102000 | 0.0003175053 | 112000 | 0.0005363222 | 122000 | 0.0007938605 | 90000 | -1.7866e-06 | 92000 | 0.00023681 | 90000 | 2.89065e-05 | 100000 | 0.0002565407 | 100000 | 0.0002763427 | 92000 | 2.888877e-05 | 92000 | 0.0001377997
88000 | 2.11299e-07 | 88000 | 1.5918e-06 | 102000 | 0.000307555 | 112000 | 0.0005363222 | 122000 | 0.0007938605 | 90000 | -7.965e-07 | 92000 | 0.000256612 | 90000 | 2.89065e-05 | 100000 | 0.0002565407 | 100000 | 0.0002664417 | 92000 | 2.888877e-05 | 92000 | 0.0001377997
90000 | 1.93599e-07 | 90000 | 1.5918e-06 | 100000 | 0.0003075727 | 112000 | 0.0005363222 | 122000 | 0.0007938605 | 88000 | -7.788e-07 | 92000 | 0.000256612 | 90000 | 2.89065e-05 | 100000 | 0.0002565407 | 100000 | 0.0002664417 | 92000 | 2.888877e-05 | 92000 | 0.0001377997
90000 | 1.93599e-07 | 90000 | 1.60065e-06 | 102000 | 0.000307555 | 112000 | 0.0005363222 | 122000 | 0.0007938605 | 90000 | -7.965e-07 | 92000 | 0.00023681 | 90000 | 2.89065e-05 | 100000 | 0.0002565407 | 100000 | 0.0002763427 | 92000 | 2.888877e-05 | 92000 | 0.0001377997
90000 | 1.93599e-07 | 90000 | 1.5918e-06 | 100000 | 0.000317523 | 112000 | 0.0005363222 | 122000 | 0.0007938605 | 90000 | -7.965e-07 | 92000 | 0.000256612 | 90000 | 2.89065e-05 | 100000 | 0.0002565407 | 102000 | 0.000276325 | 92000 | 2.888877e-05 | 92000 | 0.0001377997
90000 | 1.93599e-07 | 90000 | 1.5918e-06 | 100000 | 0.0003075727 | 112000 | 0.0005363222 | 122000 | 0.0007938605 | 90000 | -7.965e-07 | 92000 | 0.000256612 | 90000 | 2.89065e-05 | 100000 | 0.0002565407 | 102000 | 0.000276325 | 92000 | 2.888877e-05 | 92000 | 0.0001377997
90000 | 1.93599e-07 | 90000 | 1.5918e-06 | 100000 | 0.0003075727 | 112000 | 0.0005363222 | 122000 | 0.0007938605 | 90000 | -7.965e-07 | 94000 | 0.000256594 | 90000 | 2.89065e-05 | 100000 | 0.0002565407 | 100000 | 0.0002763427 | 92000 | 2.888877e-05 | 92000 | 0.0001377997
90000 | 1.93599e-07 | 90000 | 1.5918e-06 | 100000 | 0.000317523 | 112000 | 0.0005363222 | 122000 | 0.0007938605 | 88000 | -7.788e-07 | 92000 | 0.00023681 | 90000 | 2.89065e-05 | 100000 | 0.0002565407 | 102000 | 0.000276325 | 92000 | 2.888877e-05 | 92000 | 0.0001377997
90000 | 1.93599e-07 | 90000 | 1.5918e-06 | 100000 | 0.000317523 | 112000 | 0.0005363222 | 122000 | 0.0007938605 | 88000 | -1.7689e-06 | 92000 | 0.000256612 | 90000 | 2.89065e-05 | 100000 | 0.0002565407 | 100000 | 0.0002763427 | 90000 | 2.890647e-05 | 92000 | 0.0001377997
90000 | 1.183698e-06 | 90000 | 1.5918e-06 | 100000 | 0.000317523 | 112000 | 0.0005363222 | 122000 | 0.0007938605 | 90000 | -1.7866e-06 | 92000 | 0.000256612 | 92000 | 2.88888e-05 | 100000 | 0.0002565407 | 100000 | 0.0002763427 | 92000 | 2.888877e-05 | 92000 | 0.0001377997
90000 | 1.93599e-07 | 90000 | 2.586825e-06 | 100000 | 0.000317523 | 114000 | 0.0005462548 | 122000 | 0.0007938605 | 92000 | -8.142e-07 | 92000 | 0.00023681 | 92000 | 2.88888e-05 | 100000 | 0.0002565407 | 100000 | 0.0002763427 | 92000 | 2.888877e-05 | 92000 | 0.0001377997
90000 | 1.93599e-07 | 90000 | 1.5918e-06 | 100000 | 0.0003075727 | 112000 | 0.0005363222 | 122000 | 0.0007938605 | 88000 | -7.788e-07 | 92000 | 0.000256612 | 90000 | 1.90055e-05 | 100000 | 0.0002565407 | 100000 | 0.0002763427 | 92000 | 2.888877e-05 | 92000 | 0.0001377997
90000 | 1.93599e-07 | 90000 | 1.5918e-06 | 100000 | 0.0003075727 | 112000 | 0.0005363222 | 122000 | 0.0007938605 | 92000 | -8.142e-07 | 92000 | 0.000256612 | 90000 | 2.89065e-05 | 102000 | 0.000256523 | 100000 | 0.0002763427 | 92000 | 2.888877e-05 | 92000 | 0.0001377997
90000 | 1.93599e-07 | 90000 | 1.5918e-06 | 100000 | 0.000317523 | 112000 | 0.0005363222 | 122000 | 0.0007938605 | 90000 | -7.965e-07 | 92000 | 0.000256612 | 90000 | 2.89065e-05 | 100000 | 0.0002565407 | 100000 | 0.0002763427 | 90000 | 2.890647e-05 | 92000 | 0.0001377997
90000 | 1.93599e-07 | 90000 | 2.586825e-06 | 102000 | 0.0003175053 | 112000 | 0.0005363222 | 122000 | 0.0007938605 | 90000 | -7.965e-07 | 92000 | 0.000256612 | 90000 | 2.89065e-05 | 100000 | 0.0002565407 | 100000 | 0.0002763427 | 92000 | 2.888877e-05 | 92000 | 0.0001377997
90000 | 1.93599e-07 | 90000 | 1.5918e-06 | 100000 | 0.0003075727 | 112000 | 0.0005363222 | 122000 | 0.000813761 | 88000 | -7.788e-07 | 92000 | 0.000256612 | 90000 | 2.89065e-05 | 100000 | 0.0002763427 | 100000 | 0.0002763427 | 92000 | 2.888877e-05 | 92000 | 0.0001377997
90000 | 1.93599e-07 | 90000 | 2.586825e-06 | 100000 | 0.000317523 | 112000 | 0.0005363222 | 122000 | 0.0007938605 | 90000 | -7.965e-07 | 92000 | 0.00023681 | 90000 | 2.89065e-05 | 100000 | 0.0002763427 | 100000 | 0.0002763427 | 92000 | 2.888877e-05 | 92000 | 0.0001377997
90000 | 1.183698e-06 | 90000 | 1.5918e-06 | 100000 | 0.000317523 | 112000 | 0.0005462725 | 122000 | 0.0007938605 | 88000 | -7.788e-07 | 92000 | 0.000256612 | 90000 | 2.89065e-05 | 100000 | 0.0002565407 | 100000 | 0.0002763427 | 92000 | 2.888877e-05 | 92000 | 0.0001377997
90000 | 1.93599e-07 | 90000 | 2.586825e-06 | 102000 | 0.0003175053 | 112000 | 0.0005363222 | 122000 | 0.0007938605 | 90000 | -7.965e-07 | 92000 | 0.00023681 | 92000 | 2.88888e-05 | 100000 | 0.0002763427 | 102000 | 0.000286226 | 92000 | 2.888877e-05 | 92000 | 0.0001377997
90000 | 1.93599e-07 | 90000 | 1.5918e-06 | 102000 | 0.0003175053 | 112000 | 0.0005363222 | 122000 | 0.000813761 | 90000 | 1.93599e-07 | 92000 | 0.000256612 | 90000 | 2.89065e-05 | 100000 | 0.0002763427 | 102000 | 0.000276325 | 92000 | 2.888877e-05 | 92000 | 0.0001377997
90000 | 1.93599e-07 | 90000 | 2.586825e-06 | 102000 | 0.0003175053 | 112000 | 0.0005363222 | 122000 | 0.0007938605 | 90000 | -7.965e-07 | 92000 | 0.000256612 | 92000 | 2.88888e-05 | 100000 | 0.0002763427 | 102000 | 0.000286226 | 92000 | 2.888877e-05 | 92000 | 0.0001377997
90000 | 1.93599e-07 | 88000 | 1.5918e-06 | 102000 | 0.0003175053 | 112000 | 0.0005363222 | 122000 | 0.0007938605 | 88000 | -7.788e-07 | 92000 | 0.000256612 | 92000 | 3.87898e-05 | 100000 | 0.0002763427 | 100000 | 0.0002763427 | 92000 | 2.888877e-05 | 92000 | 0.0001377997
90000 | 1.93599e-07 | 90000 | 1.5918e-06 | 102000 | 0.0003175053 | 112000 | 0.0005363222 | 122000 | 0.0007938605 | 90000 | -7.965e-07 | 92000 | 0.000256612 | 90000 | 3.88075e-05 | 100000 | 0.0002763427 | 100000 | 0.0002862437 | 92000 | 2.888877e-05 | 92000 | 0.0001377997
88000 | 1.201398e-06 | 90000 | 2.595675e-06 | 102000 | 0.0003175053 | 112000 | 0.0005462725 | 124000 | 0.0008137256 | 88000 | -7.788e-07 | 92000 | 0.000256612 | 92000 | 2.88888e-05 | 100000 | 0.0002565407 | 100000 | 0.0002763427 | 92000 | 2.888877e-05 | 92000 | 0.0001377997
90000 | 1.93599e-07 | 90000 | 2.586825e-06 | 102000 | 0.0003175053 | 112000 | 0.0005363222 | 122000 | 0.000813761 | 90000 | -7.965e-07 | 92000 | 0.000256612 | 90000 | 2.89065e-05 | 100000 | 0.0002565407 | 100000 | 0.0002763427 | 90000 | 2.890647e-05 | 92000 | 0.0001377997
90000 | 1.93599e-07 | 90000 | 2.586825e-06 | 102000 | 0.0003175053 | 112000 | 0.0005462725 | 122000 | 0.0007938605 | 90000 | -7.965e-07 | 92000 | 0.000256612 | 92000 | 3.87898e-05 | 100000 | 0.0002763427 | 100000 | 0.0002763427 | 92000 | 3.878976e-05 | 92000 | 0.0001377997
90000 | 1.93599e-07 | 90000 | 2.586825e-06 | 100000 | 0.000317523 | 112000 | 0.0005363222 | 122000 | 0.000813761 | 88000 | -7.788e-07 | 92000 | 0.000256612 | 90000 | 2.89065e-05 | 100000 | 0.0002763427 | 102000 | 0.000276325 | 92000 | 2.888877e-05 | 92000 | 0.0001377997
90000 | 1.93599e-07 | 90000 | 2.586825e-06 | 102000 | 0.000307555 | 112000 | 0.0005462725 | 122000 | 0.0007938605 | 90000 | -7.965e-07 | 92000 | 0.000256612 | 92000 | 2.88888e-05 | 102000 | 0.000256523 | 102000 | 0.000286226 | 92000 | 3.878976e-05 | 92000 | 0.0001377997
90000 | 1.93599e-07 | 90000 | 1.5918e-06 | 102000 | 0.0003175053 | 112000 | 0.0005363222 | 122000 | 0.000813761 | 90000 | -7.965e-07 | 92000 | 0.000256612 | 90000 | 2.89065e-05 | 100000 | 0.0002763427 | 100000 | 0.0002862437 | 92000 | 2.888877e-05 | 92000 | 0.0001377997
90000 | 1.183698e-06 | 90000 | 1.5918e-06 | 102000 | 0.0003175053 | 112000 | 0.0005462725 | 124000 | 0.0008137256 | 88000 | -7.788e-07 | 92000 | 0.000256612 | 90000 | 3.88075e-05 | 100000 | 0.0002763427 | 102000 | 0.000286226 | 92000 | 3.878976e-05 | 92000 | 0.0001377997
90000 | 1.93599e-07 | 90000 | 1.5918e-06 | 102000 | 0.0003175053 | 112000 | 0.0005363222 | 122000 | 0.000813761 | 90000 | -7.965e-07 | 92000 | 0.000256612 | 90000 | 3.88075e-05 | 100000 | 0.0002565407 | 100000 | 0.0002763427 | 92000 | 2.888877e-05 | 94000 | 0.000137782
90000 | 1.93599e-07 | 90000 | 1.5918e-06 | 100000 | 0.000317523 | 112000 | 0.0005462725 | 122000 | 0.000813761 | 90000 | -7.965e-07 | 94000 | 0.000256594 | 92000 | 3.87898e-05 | 100000 | 0.0002763427 | 102000 | 0.000286226 | 92000 | 3.878976e-05 | 92000 | 0.0001377997
90000 | 1.93599e-07 | 90000 | 2.586825e-06 | 102000 | 0.0003175053 | 112000 | 0.0005462725 | 122000 | 0.000813761 | 88000 | -7.788e-07 | 92000 | 0.000256612 | 90000 | 2.89065e-05 | 100000 | 0.0002763427 | 100000 | 0.0002862437 | 92000 | 3.878976e-05 | 92000 | 0.0001377997
90000 | 1.183698e-06 | 90000 | 2.586825e-06 | 102000 | 0.0003175053 | 112000 | 0.0005462725 | 122000 | 0.000813761 | 90000 | -7.965e-07 | 94000 | 0.000256594 | 92000 | 2.88888e-05 | 102000 | 0.000276325 | 100000 | 0.0002862437 | 92000 | 3.878976e-05 | 92000 | 0.0001377997
90000 | 1.93599e-07 | 90000 | 2.586825e-06 | 100000 | 0.000317523 | 114000 | 0.0005462548 | 122000 | 0.000813761 | 90000 | -7.965e-07 | 94000 | 0.000256594 | 90000 | 2.89065e-05 | 100000 | 0.0002763427 | 102000 | 0.000286226 | 92000 | 3.878976e-05 | 92000 | 0.0001377997
90000 | 1.183698e-06 | 90000 | 2.586825e-06 | 102000 | 0.0003175053 | 112000 | 0.0005462725 | 122000 | 0.000813761 | 90000 | -7.965e-07 | 92000 | 0.000256612 | 90000 | 3.88075e-05 | 100000 | 0.0002763427 | 102000 | 0.000276325 | 90000 | 3.880746e-05 | 92000 | 0.0001377997
90000 | 1.93599e-07 | 90000 | 2.586825e-06 | 102000 | 0.0003175053 | 112000 | 0.0005462725 | 124000 | 0.0008137256 | 90000 | -7.965e-07 | 92000 | 0.000256612 | 92000 | 3.87898e-05 | 100000 | 0.0002763427 | 100000 | 0.0002862437 | 92000 | 3.878976e-05 | 92000 | 0.0001377997
90000 | 1.183698e-06 | 90000 | 1.5918e-06 | 102000 | 0.0003175053 | 114000 | 0.0005462548 | 122000 | 0.000813761 | 90000 | -7.965e-07 | 92000 | 0.000256612 | 92000 | 3.87898e-05 | 100000 | 0.0002763427 | 102000 | 0.000276325 | 92000 | 3.878976e-05 | 92000 | 0.0001377997
90000 | 1.93599e-07 | 90000 | 1.5918e-06 | 102000 | 0.0003175053 | 112000 | 0.0005462725 | 122000 | 0.000813761 | 90000 | -7.965e-07 | 94000 | 0.000256594 | 92000 | 3.87898e-05 | 102000 | 0.000276325 | 102000 | 0.000286226 | 92000 | 2.888877e-05 | 94000 | 0.000137782
90000 | 1.183698e-06 | 90000 | 1.5918e-06 | 100000 | 0.000317523 | 114000 | 0.0005462548 | 122000 | 0.000813761 | 90000 | -7.965e-07 | 92000 | 0.000256612 | 92000 | 2.88888e-05 | 100000 | 0.0002565407 | 100000 | 0.0002763427 | 92000 | 2.888877e-05 | 92000 | 0.0001377997
90000 | 1.183698e-06 | 90000 | 1.5918e-06 | 102000 | 0.0003175053 | 112000 | 0.0005462725 | 122000 | 0.000813761 | 90000 | 1.93599e-07 | 92000 | 0.000256612 | 90000 | 3.88075e-05 | 102000 | 0.000276325 | 102000 | 0.000286226 | 92000 | 3.878976e-05 | 92000 | 0.0001377997
90000 | 1.183698e-06 | 90000 | 1.5918e-06 | 102000 | 0.0003175053 | 114000 | 0.0005462548 | 122000 | 0.000813761 | 88000 | -7.788e-07 | 92000 | 0.000256612 | 90000 | 3.88075e-05 | 100000 | 0.0002763427 | 102000 | 0.000286226 | 92000 | 2.888877e-05 | 92000 | 0.0001377997
90000 | 1.183698e-06 | 90000 | 2.586825e-06 | 102000 | 0.0003175053 | 112000 | 0.0005462725 | 122000 | 0.0007938605 | 90000 | -7.965e-07 | 92000 | 0.000256612 | 92000 | 2.88888e-05 | 102000 | 0.000276325 | 102000 | 0.000286226 | 92000 | 3.878976e-05 | 92000 | 0.0001377997
90000 | 1.183698e-06 | 90000 | 1.5918e-06 | 102000 | 0.0003175053 | 112000 | 0.0005462725 | 122000 | 0.000813761 | 90000 | -7.965e-07 | 92000 | 0.000256612 | 92000 | 3.87898e-05 | 100000 | 0.0002763427 | 100000 | 0.0002862437 | 92000 | 3.878976e-05 | 92000 | 0.0001377997
90000 | 1.183698e-06 | 90000 | 2.586825e-06 | 102000 | 0.0003175053 | 114000 | 0.0005462548 | 122000 | 0.000813761 | 90000 | 1.93599e-07 | 94000 | 0.000256594 | 90000 | 3.88075e-05 | 100000 | 0.0002763427 | 100000 | 0.0002862437 | 92000 | 2.888877e-05 | 92000 | 0.0001377997
90000 | 1.183698e-06 | 90000 | 2.586825e-06 | 102000 | 0.0003175053 | 112000 | 0.0005462725 | 124000 | 0.0008137256 | 90000 | -7.965e-07 | 94000 | 0.000256594 | 92000 | 3.87898e-05 | 100000 | 0.0002763427 | 100000 | 0.0002961447 | 92000 | 2.888877e-05 | 92000 | 0.0001377997
90000 | 1.183698e-06 | 90000 | 1.5918e-06 | 102000 | 0.0003175053 | 112000 | 0.0005462725 | 122000 | 0.000813761 | 90000 | 1.93599e-07 | 92000 | 0.000256612 | 92000 | 3.87898e-05 | 100000 | 0.0002763427 | 102000 | 0.000286226 | 92000 | 3.878976e-05 | 94000 | 0.000137782
90000 | 1.183698e-06 | 90000 | 2.586825e-06 | 100000 | 0.000317523 | 112000 | 0.0005462725 | 122000 | 0.0008336615 | 90000 | -7.965e-07 | 92000 | 0.000256612 | 92000 | 3.87898e-05 | 100000 | 0.0002763427 | 102000 | 0.000286226 | 92000 | 3.878976e-05 | 94000 | 0.000137782
90000 | 1.93599e-07 | 90000 | 2.586825e-06 | 102000 | 0.0003175053 | 114000 | 0.0005462548 | 122000 | 0.000813761 | 90000 | -7.965e-07 | 92000 | 0.000256612 | 92000 | 3.87898e-05 | 100000 | 0.0002565407 | 102000 | 0.000286226 | 92000 | 3.878976e-05 | 92000 | 0.0001377997
90000 | 1.183698e-06 | 90000 | 2.586825e-06 | 100000 | 0.0003274732 | 112000 | 0.0005462725 | 124000 | 0.0008137256 | 90000 | 1.93599e-07 | 92000 | 0.000256612 | 92000 | 3.87898e-05 | 100000 | 0.0002763427 | 102000 | 0.000286226 | 92000 | 3.878976e-05 | 92000 | 0.0001377997
90000 | 1.183698e-06 | 90000 | 1.5918e-06 | 102000 | 0.0003274555 | 112000 | 0.0005462725 | 122000 | 0.000813761 | 90000 | 1.93599e-07 | 92000 | 0.000256612 | 90000 | 3.88075e-05 | 100000 | 0.0002763427 | 102000 | 0.000286226 | 92000 | 3.878976e-05 | 92000 | 0.0001377997
90000 | 1.183698e-06 | 90000 | 2.586825e-06 | 102000 | 0.0003175053 | 112000 | 0.0005462725 | 124000 | 0.0008137256 | 90000 | 1.93599e-07 | 92000 | 0.000256612 | 92000 | 3.87898e-05 | 102000 | 0.000276325 | 102000 | 0.000286226 | 92000 | 3.878976e-05 | 92000 | 0.0001377997
90000 | 1.183698e-06 | 90000 | 2.586825e-06 | 102000 | 0.0003274555 | 112000 | 0.0005562227 | 122000 | 0.000813761 | 90000 | -7.965e-07 | 94000 | 0.000256594 | 90000 | 3.88075e-05 | 100000 | 0.0002763427 | 104000 | 0.0002862083 | 92000 | 3.878976e-05 | 94000 | 0.000137782
90000 | 1.183698e-06 | 90000 | 1.5918e-06 | 102000 | 0.0003274555 | 112000 | 0.0005462725 | 124000 | 0.0008137256 | 92000 | 1.75899e-07 | 92000 | 0.000256612 | 92000 | 3.87898e-05 | 102000 | 0.000276325 | 104000 | 0.0002862083 | 92000 | 3.878976e-05 | 92000 | 0.0001377997
90000 | 1.183698e-06 | 90000 | 2.586825e-06 | 102000 | 0.0003175053 | 112000 | 0.0005462725 | 122000 | 0.000813761 | 90000 | 1.93599e-07 | 94000 | 0.000256594 | 92000 | 2.88888e-05 | 102000 | 0.000276325 | 104000 | 0.0002862083 | 92000 | 3.878976e-05 | 92000 | 0.0001377997
90000 | 1.183698e-06 | 90000 | 1.5918e-06 | 102000 | 0.0003175053 | 114000 | 0.0005462548 | 124000 | 0.0008137256 | 90000 | 1.93599e-07 | 94000 | 0.000256594 | 92000 | 3.87898e-05 | 102000 | 0.000276325 | 104000 | 0.0002862083 | 92000 | 2.888877e-05 | 92000 | 0.0001377997
90000 | 1.183698e-06 | 90000 | 2.586825e-06 | 102000 | 0.0003175053 | 114000 | 0.0005462548 | 122000 | 0.000813761 | 90000 | 1.93599e-07 | 94000 | 0.000256594 | 92000 | 3.87898e-05 | 100000 | 0.0002763427 | 102000 | 0.000296127 | 92000 | 3.878976e-05 | 94000 | 0.000137782
90000 | 1.183698e-06 | 90000 | 2.586825e-06 | 102000 | 0.0003274555 | 114000 | 0.0005462548 | 124000 | 0.0008137256 | 90000 | 1.93599e-07 | 92000 | 0.000256612 | 92000 | 3.87898e-05 | 100000 | 0.0002763427 | 104000 | 0.0002961093 | 92000 | 3.878976e-05 | 92000 | 0.0001377997
90000 | 1.183698e-06 | 90000 | 2.586825e-06 | 102000 | 0.0003274555 | 112000 | 0.0005462725 | 122000 | 0.000813761 | 90000 | -7.965e-07 | 92000 | 0.000276414 | 90000 | 3.88075e-05 | 100000 | 0.0002763427 | 100000 | 0.0002862437 | 92000 | 3.878976e-05 | 92000 | 0.0001377997
90000 | 1.183698e-06 | 90000 | 2.586825e-06 | 102000 | 0.0003274555 | 112000 | 0.0005462725 | 124000 | 0.0008137256 | 90000 | 1.93599e-07 | 92000 | 0.000256612 | 90000 | 3.88075e-05 | 100000 | 0.0002763427 | 102000 | 0.000286226 | 92000 | 3.878976e-05 | 92000 | 0.0001377997
90000 | 1.183698e-06 | 90000 | 2.586825e-06 | 102000 | 0.0003274555 | 112000 | 0.0005462725 | 122000 | 0.000813761 | 90000 | 1.93599e-07 | 94000 | 0.000276396 | 90000 | 3.88075e-05 | 102000 | 0.000276325 | 100000 | 0.0002862437 | 92000 | 2.888877e-05 | 92000 | 0.0001576016
90000 | 1.183698e-06 | 90000 | 2.586825e-06 | 102000 | 0.0003175053 | 112000 | 0.0005462725 | 122000 | 0.000813761 | 90000 | 1.93599e-07 | 94000 | 0.000256594 | 90000 | 3.88075e-05 | 102000 | 0.000276325 | 102000 | 0.000286226 | 92000 | 3.878976e-05 | 92000 | 0.0001377997
90000 | 1.183698e-06 | 90000 | 2.586825e-06 | 102000 | 0.0003274555 | 114000 | 0.0005462548 | 122000 | 0.000813761 | 90000 | 1.93599e-07 | 94000 | 0.000276396 | 92000 | 3.87898e-05 | 100000 | 0.0002763427 | 104000 | 0.0002862083 | 92000 | 3.878976e-05 | 92000 | 0.0001377997
90000 | 1.183698e-06 | 90000 | 2.586825e-06 | 102000 | 0.0003274555 | 114000 | 0.0005462548 | 124000 | 0.0008137256 | 90000 | 1.93599e-07 | 94000 | 0.000276396 | 92000 | 3.87898e-05 | 102000 | 0.000296127 | 102000 | 0.000296127 | 92000 | 3.878976e-05 | 94000 | 0.000137782
90000 | 1.183698e-06 | 90000 | 2.586825e-06 | 104000 | 0.0003274378 | 112000 | 0.0005462725 | 124000 | 0.0008137256 | 90000 | 1.93599e-07 | 92000 | 0.000276414 | 90000 | 3.88075e-05 | 102000 | 0.000276325 | 102000 | 0.000286226 | 92000 | 2.888877e-05 | 92000 | 0.0001377997
90000 | 1.183698e-06 | 90000 | 3.58185e-06 | 102000 | 0.0003274555 | 112000 | 0.0005562227 | 122000 | 0.000813761 | 90000 | 1.93599e-07 | 94000 | 0.000256594 | 92000 | 3.87898e-05 | 102000 | 0.000276325 | 102000 | 0.000296127 | 92000 | 3.878976e-05 | 92000 | 0.0001377997
90000 | 1.183698e-06 | 90000 | 3.58185e-06 | 104000 | 0.0003274378 | 114000 | 0.000556205 | 124000 | 0.0008137256 | 90000 | -7.965e-07 | 96000 | 0.000256576 | 92000 | 3.87898e-05 | 102000 | 0.000276325 | 102000 | 0.000286226 | 92000 | 3.878976e-05 | 94000 | 0.0001575839
90000 | 1.183698e-06 | 92000 | 2.586825e-06 | 102000 | 0.0003175053 | 114000 | 0.0005462548 | 124000 | 0.0008137256 | 90000 | 1.93599e-07 | 94000 | 0.000276396 | 92000 | 3.87898e-05 | 102000 | 0.000276325 | 102000 | 0.000286226 | 92000 | 2.888877e-05 | 94000 | 0.000137782
90000 | 1.183698e-06 | 90000 | 2.586825e-06 | 104000 | 0.0003274378 | 112000 | 0.0005462725 | 122000 | 0.000813761 | 90000 | 1.93599e-07 | 92000 | 0.000276414 | 92000 | 3.87898e-05 | 100000 | 0.0002763427 | 104000 | 0.0002961093 | 92000 | 3.878976e-05 | 92000 | 0.0001377997
90000 | 1.183698e-06 | 90000 | 2.577975e-06 | 102000 | 0.0003274555 | 112000 | 0.0005462725 | 124000 | 0.0008137256 | 90000 | 1.93599e-07 | 94000 | 0.000276396 | 92000 | 3.87898e-05 | 100000 | 0.0002763427 | 102000 | 0.000296127 | 92000 | 3.878976e-05 | 92000 | 0.0001377997
90000 | 1.183698e-06 | 90000 | 3.58185e-06 | 102000 | 0.0003274555 | 112000 | 0.0005562227 | 124000 | 0.0008137256 | 90000 | 1.93599e-07 | 94000 | 0.000276396 | 92000 | 3.87898e-05 | 100000 | 0.0002763427 | 102000 | 0.000296127 | 92000 | 3.878976e-05 | 92000 | 0.0001377997
90000 | 1.183698e-06 | 90000 | 2.586825e-06 | 100000 | 0.0003274732 | 114000 | 0.000556205 | 124000 | 0.0008137256 | 90000 | 1.93599e-07 | 92000 | 0.000276414 | 92000 | 3.87898e-05 | 102000 | 0.000276325 | 104000 | 0.0002961093 | 92000 | 3.878976e-05 | 92000 | 0.0001377997
90000 | 1.183698e-06 | 90000 | 3.58185e-06 | 102000 | 0.0003274555 | 112000 | 0.0005562227 | 124000 | 0.0008137256 | 90000 | 1.93599e-07 | 92000 | 0.000276414 | 92000 | 3.87898e-05 | 102000 | 0.000296127 | 102000 | 0.000296127 | 92000 | 3.878976e-05 | 92000 | 0.0001377997
90000 | 1.183698e-06 | 90000 | 3.58185e-06 | 104000 | 0.0003274378 | 112000 | 0.0005562227 | 122000 | 0.0008336615 | 90000 | 1.93599e-07 | 92000 | 0.000256612 | 92000 | 3.87898e-05 | 100000 | 0.0002763427 | 104000 | 0.0002961093 | 92000 | 3.878976e-05 | 92000 | 0.0001377997
90000 | 1.183698e-06 | 90000 | 3.58185e-06 | 104000 | 0.0003274378 | 114000 | 0.000556205 | 122000 | 0.000813761 | 92000 | 1.75899e-07 | 94000 | 0.000276396 | 92000 | 3.87898e-05 | 102000 | 0.000276325 | 102000 | 0.000296127 | 92000 | 3.878976e-05 | 92000 | 0.0001576016
90000 | 1.183698e-06 | 90000 | 3.58185e-06 | 102000 | 0.0003274555 | 112000 | 0.0005462725 | 124000 | 0.0008137256 | 90000 | 1.93599e-07 | 94000 | 0.000256594 | 92000 | 4.86908e-05 | 100000 | 0.0002763427 | 102000 | 0.000296127 | 92000 | 3.878976e-05 | 94000 | 0.000137782
90000 | 1.183698e-06 | 90000 | 3.58185e-06 | 104000 | 0.0003274378 | 112000 | 0.0005562227 | 122000 | 0.000813761 | 90000 | 1.93599e-07 | 94000 | 0.000276396 | 92000 | 3.87898e-05 | 102000 | 0.000276325 | 104000 | 0.0002961093 | 92000 | 3.878976e-05 | 92000 | 0.0001377997
90000 | 1.183698e-06 | 90000 | 3.58185e-06 | 104000 | 0.0003274378 | 112000 | 0.0005562227 | 122000 | 0.000813761 | 90000 | -7.965e-07 | 94000 | 0.000256594 | 92000 | 3.87898e-05 | 102000 | 0.000276325 | 102000 | 0.000296127 | 92000 | 3.878976e-05 | 92000 | 0.0001576016
90000 | 1.183698e-06 | 92000 | 2.586825e-06 | 100000 | 0.0003274732 | 114000 | 0.000556205 | 122000 | 0.000813761 | 90000 | 1.93599e-07 | 94000 | 0.000276396 | 90000 | 3.88075e-05 | 102000 | 0.000276325 | 102000 | 0.000296127 | 92000 | 3.878976e-05 | 92000 | 0.0001576016
90000 | 2.173797e-06 | 90000 | 3.58185e-06 | 102000 | 0.0003274555 | 112000 | 0.0005562227 | 124000 | 0.0008336261 | 90000 | 1.93599e-07 | 94000 | 0.000276396 | 92000 | 3.87898e-05 | 102000 | 0.000276325 | 102000 | 0.000296127 | 92000 | 3.878976e-05 | 94000 | 0.0001575839
90000 | 1.183698e-06 | 90000 | 2.577975e-06 | 102000 | 0.0003274555 | 112000 | 0.0005562227 | 124000 | 0.0008137256 | 90000 | 1.93599e-07 | 92000 | 0.000276414 | 92000 | 3.87898e-05 | 102000 | 0.000276325 | 102000 | 0.000296127 | 92000 | 3.878976e-05 | 92000 | 0.0001377997
92000 | 1.165998e-06 | 92000 | 3.58185e-06 | 102000 | 0.0003274555 | 112000 | 0.0005562227 | 124000 | 0.0008336261 | 90000 | 1.93599e-07 | 94000 | 0.000276396 | 92000 | 3.87898e-05 | 102000 | 0.000296127 | 102000 | 0.000296127 | 92000 | 3.878976e-05 | 92000 | 0.0001576016
90000 | 1.183698e-06 | 90000 | 3.58185e-06 | 100000 | 0.0003274732 | 114000 | 0.000556205 | 122000 | 0.0008336615 | 90000 | 1.93599e-07 | 92000 | 0.000276414 | 92000 | 3.87898e-05 | 102000 | 0.000276325 | 104000 | 0.0002961093 | 92000 | 3.878976e-05 | 92000 | 0.0001576016
90000 | 2.173797e-06 | 90000 | 3.573e-06 | 104000 | 0.0003274378 | 112000 | 0.0005562227 | 122000 | 0.000813761 | 90000 | 1.93599e-07 | 94000 | 0.000276396 | 92000 | 4.86908e-05 | 102000 | 0.000296127 | 102000 | 0.000296127 | 92000 | 3.878976e-05 | 92000 | 0.0001576016
90000 | 1.183698e-06 | 90000 | 3.58185e-06 | 104000 | 0.0003274378 | 112000 | 0.0005562227 | 124000 | 0.0008137256 | 90000 | 1.93599e-07 | 96000 | 0.000276378 | 92000 | 3.87898e-05 | 102000 | 0.000276325 | 104000 | 0.0002961093 | 92000 | 3.878976e-05 | 92000 | 0.0001377997
90000 | 1.183698e-06 | 90000 | 3.58185e-06 | 104000 | 0.0003274378 | 112000 | 0.0005562227 | 124000 | 0.0008137256 | 90000 | 1.93599e-07 | 94000 | 0.000276396 | 92000 | 3.87898e-05 | 102000 | 0.000276325 | 102000 | 0.000296127 | 92000 | 3.878976e-05 | 92000 | 0.0001576016
90000 | 1.183698e-06 | 90000 | 3.58185e-06 | 104000 | 0.0003274378 | 112000 | 0.000566173 | 124000 | 0.0008336261 | 90000 | 1.93599e-07 | 94000 | 0.000276396 | 92000 | 4.86908e-05 | 100000 | 0.0002961447 | 104000 | 0.0003060103 | 92000 | 3.878976e-05 | 94000 | 0.000137782
90000 | 1.183698e-06 | 90000 | 3.58185e-06 | 102000 | 0.0003274555 | 112000 | 0.0005562227 | 124000 | 0.0008336261 | 90000 | 1.93599e-07 | 94000 | 0.000276396 | 92000 | 3.87898e-05 | 102000 | 0.000296127 | 104000 | 0.0002961093 | 92000 | 3.878976e-05 | 94000 | 0.000137782
90000 | 1.183698e-06 | 92000 | 3.58185e-06 | 104000 | 0.0003274378 | 112000 | 0.0005562227 | 124000 | 0.0008336261 | 90000 | 1.93599e-07 | 94000 | 0.000276396 | 90000 | 4.87085e-05 | 102000 | 0.000296127 | 102000 | 0.000306028 | 92000 | 3.878976e-05 | 94000 | 0.0001575839
90000 | 1.183698e-06 | 90000 | 3.58185e-06 | 104000 | 0.0003274378 | 112000 | 0.0005562227 | 124000 | 0.0008336261 | 90000 | 1.93599e-07 | 94000 | 0.000276396 | 92000 | 3.87898e-05 | 102000 | 0.000276325 | 104000 | 0.0002961093 | 92000 | 3.878976e-05 | 94000 | 0.0001575839
90000 | 2.173797e-06 | 90000 | 3.573e-06 | 104000 | 0.0003274378 | 114000 | 0.000556205 | 124000 | 0.0008336261 | 90000 | 1.93599e-07 | 94000 | 0.000276396 | 92000 | 3.87898e-05 | 102000 | 0.000296127 | 102000 | 0.000296127 | 92000 | 3.878976e-05 | 92000 | 0.0001576016
90000 | 1.183698e-06 | 92000 | 3.58185e-06 | 104000 | 0.0003274378 | 112000 | 0.0005562227 | 124000 | 0.0008336261 | 90000 | 1.93599e-07 | 94000 | 0.000276396 | 92000 | 3.87898e-05 | 104000 | 0.0002961093 | 102000 | 0.000306028 | 92000 | 3.878976e-05 | 94000 | 0.0001575839
90000 | 1.183698e-06 | 90000 | 3.58185e-06 | 102000 | 0.0003274555 | 112000 | 0.0005562227 | 124000 | 0.0008336261 | 90000 | 1.93599e-07 | 94000 | 0.000276396 | 92000 | 3.87898e-05 | 102000 | 0.000276325 | 104000 | 0.0003060103 | 92000 | 3.878976e-05 | 92000 | 0.0001377997
90000 | 2.173797e-06 | 90000 | 3.573e-06 | 102000 | 0.0003274555 | 114000 | 0.000556205 | 124000 | 0.0008336261 | 90000 | 1.93599e-07 | 96000 | 0.000276378 | 92000 | 3.87898e-05 | 102000 | 0.000296127 | 102000 | 0.000306028 | 92000 | 3.878976e-05 | 94000 | 0.000137782
90000 | 1.183698e-06 | 90000 | 3.58185e-06 | 102000 | 0.0003274555 | 112000 | 0.0005562227 | 124000 | 0.0008336261 | 90000 | 1.93599e-07 | 94000 | 0.000276396 | 92000 | 3.87898e-05 | 102000 | 0.000296127 | 104000 | 0.0003060103 | 92000 | 3.878976e-05 | 94000 | 0.0001575839
90000 | 1.183698e-06 | 90000 | 3.58185e-06 | 102000 | 0.0003274555 | 112000 | 0.0005562227 | 124000 | 0.0008336261 | 90000 | 1.93599e-07 | 94000 | 0.000276396 | 92000 | 3.87898e-05 | 102000 | 0.000276325 | 104000 | 0.0003060103 | 92000 | 3.878976e-05 | 92000 | 0.0001576016
90000 | 1.183698e-06 | 92000 | 3.58185e-06 | 102000 | 0.0003274555 | 114000 | 0.0005661553 | 124000 | 0.0008336261 | 90000 | 1.93599e-07 | 94000 | 0.000276396 | 92000 | 3.87898e-05 | 102000 | 0.000296127 | 102000 | 0.000306028 | 92000 | 3.878976e-05 | 94000 | 0.0001575839
90000 | 2.173797e-06 | 92000 | 3.58185e-06 | 102000 | 0.0003274555 | 112000 | 0.0005562227 | 124000 | 0.0008336261 | 90000 | 1.93599e-07 | 94000 | 0.000276396 | 92000 | 3.87898e-05 | 104000 | 0.0002961093 | 104000 | 0.0002961093 | 92000 | 3.878976e-05 | 94000 | 0.000137782
90000 | 2.173797e-06 | 90000 | 3.573e-06 | 104000 | 0.0003274378 | 112000 | 0.0005562227 | 122000 | 0.0008336615 | 90000 | 1.93599e-07 | 94000 | 0.000276396 | 92000 | 3.87898e-05 | 102000 | 0.000296127 | 104000 | 0.0003060103 | 92000 | 3.878976e-05 | 94000 | 0.0001575839
90000 | 2.173797e-06 | 92000 | 3.573e-06 | 102000 | 0.0003274555 | 114000 | 0.000556205 | 124000 | 0.0008336261 | 90000 | 1.93599e-07 | 94000 | 0.000276396 | 92000 | 3.87898e-05 | 102000 | 0.000296127 | 104000 | 0.0003060103 | 92000 | 3.878976e-05 | 92000 | 0.0001377997
90000 | 2.173797e-06 | 92000 | 3.58185e-06 | 102000 | 0.0003274555 | 114000 | 0.000556205 | 124000 | 0.0008336261 | 92000 | 1.75899e-07 | 94000 | 0.000276396 | 92000 | 3.87898e-05 | 102000 | 0.000296127 | 102000 | 0.000306028 | 92000 | 3.878976e-05 | 94000 | 0.0001575839
90000 | 2.173797e-06 | 90000 | 3.573e-06 | 102000 | 0.0003274555 | 112000 | 0.000566173 | 124000 | 0.0008336261 | 90000 | 1.93599e-07 | 92000 | 0.000276414 | 92000 | 4.86908e-05 | 102000 | 0.000296127 | 102000 | 0.000306028 | 92000 | 3.878976e-05 | 94000 | 0.0001575839
90000 | 2.173797e-06 | 92000 | 3.573e-06 | 104000 | 0.0003274378 | 114000 | 0.0005661553 | 124000 | 0.0008336261 | 90000 | 1.93599e-07 | 94000 | 0.000276396 | 92000 | 3.87898e-05 | 102000 | 0.000296127 | 102000 | 0.000306028 | 92000 | 3.878976e-05 | 92000 | 0.0001576016
90000 | 2.173797e-06 | 90000 | 3.58185e-06 | 104000 | 0.0003274378 | 114000 | 0.0005661553 | 124000 | 0.0008336261 | 90000 | 1.93599e-07 | 94000 | 0.000276396 | 92000 | 3.87898e-05 | 102000 | 0.000296127 | 104000 | 0.0003060103 | 92000 | 3.878976e-05 | 94000 | 0.0001575839
90000 | 2.173797e-06 | 90000 | 3.573e-06 | 104000 | 0.0003274378 | 114000 | 0.000556205 | 124000 | 0.0008336261 | 90000 | 1.93599e-07 | 94000 | 0.000276396 | 92000 | 4.86908e-05 | 102000 | 0.000296127 | 102000 | 0.000306028 | 92000 | 3.878976e-05 | 94000 | 0.0001575839
90000 | 2.173797e-06 | 92000 | 3.58185e-06 | 102000 | 0.0003274555 | 112000 | 0.0005562227 | 124000 | 0.0008336261 | 90000 | 1.93599e-07 | 92000 | 0.000276414 | 92000 | 4.86908e-05 | 102000 | 0.000296127 | 102000 | 0.000306028 | 92000 | 3.878976e-05 | 94000 | 0.0001575839
92000 | 2.156097e-06 | 92000 | 3.58185e-06 | 104000 | 0.0003274378 | 112000 | 0.0005562227 | 124000 | 0.0008336261 | 90000 | 1.93599e-07 | 94000 | 0.000276396 | 92000 | 3.87898e-05 | 102000 | 0.000296127 | 102000 | 0.000306028 | 92000 | 3.878976e-05 | 94000 | 0.0001575839
90000 | 2.173797e-06 | 90000 | 3.573e-06 | 102000 | 0.0003274555 | 114000 | 0.000556205 | 124000 | 0.0008336261 | 90000 | 1.93599e-07 | 94000 | 0.000276396 | 92000 | 4.86908e-05 | 102000 | 0.000296127 | 104000 | 0.0003060103 | 92000 | 4.869075e-05 | 92000 | 0.0001576016
92000 | 2.156097e-06 | 92000 | 3.573e-06 | 102000 | 0.0003274555 | 112000 | 0.0005562227 | 124000 | 0.0008336261 | 92000 | 1.75899e-07 | 94000 | 0.000276396 | 92000 | 4.86908e-05 | 102000 | 0.000296127 | 104000 | 0.0003060103 | 92000 | 3.878976e-05 | 94000 | 0.0001575839
90000 | 2.173797e-06 | 92000 | 3.58185e-06 | 104000 | 0.0003274378 | 112000 | 0.000566173 | 124000 | 0.0008336261 | 90000 | 1.93599e-07 | 94000 | 0.000276396 | 92000 | 4.86908e-05 | 102000 | 0.000296127 | 102000 | 0.000306028 | 92000 | 3.878976e-05 | 94000 | 0.0001575839
90000 | 2.173797e-06 | 90000 | 3.573e-06 | 102000 | 0.0003274555 | 114000 | 0.000556205 | 124000 | 0.0008336261 | 90000 | 1.93599e-07 | 94000 | 0.000276396 | 92000 | 4.86908e-05 | 102000 | 0.000296127 | 104000 | 0.0003060103 | 92000 | 3.878976e-05 | 92000 | 0.0001576016
90000 | 2.173797e-06 | 92000 | 3.573e-06 | 104000 | 0.0003274378 | 114000 | 0.000556205 | 124000 | 0.0008336261 | 90000 | 1.93599e-07 | 94000 | 0.000276396 | 92000 | 3.87898e-05 | 102000 | 0.000296127 | 102000 | 0.000306028 | 92000 | 4.869075e-05 | 94000 | 0.000137782
90000 | 2.173797e-06 | 90000 | 3.58185e-06 | 104000 | 0.0003274378 | 112000 | 0.000566173 | 124000 | 0.0008336261 | 90000 | 1.93599e-07 | 94000 | 0.000296198 | 92000 | 4.86908e-05 | 104000 | 0.0002961093 | 104000 | 0.0003060103 | 92000 | 3.878976e-05 | 94000 | 0.0001575839
90000 | 2.173797e-06 | 90000 | 3.573e-06 | 102000 | 0.0003274555 | 114000 | 0.0005661553 | 124000 | 0.0008336261 | 92000 | 1.166e-06 | 94000 | 0.000276396 | 92000 | 4.86908e-05 | 104000 | 0.0002961093 | 104000 | 0.0003060103 | 92000 | 3.878976e-05 | 94000 | 0.0001575839
90000 | 2.173797e-06 | 90000 | 3.58185e-06 | 102000 | 0.0003274555 | 112000 | 0.000566173 | 124000 | 0.0008336261 | 90000 | 1.1837e-06 | 94000 | 0.000296198 | 92000 | 4.86908e-05 | 104000 | 0.0002961093 | 104000 | 0.0003060103 | 92000 | 4.869075e-05 | 94000 | 0.0001575839
92000 | 2.156097e-06 | 92000 | 3.58185e-06 | 102000 | 0.0003274555 | 114000 | 0.0005661553 | 124000 | 0.0008336261 | 90000 | 1.93599e-07 | 94000 | 0.000296198 | 92000 | 3.87898e-05 | 102000 | 0.000296127 | 104000 | 0.0003060103 | 92000 | 4.869075e-05 | 94000 | 0.0001575839
92000 | 2.156097e-06 | 90000 | 3.58185e-06 | 104000 | 0.0003274378 | 112000 | 0.0005562227 | 124000 | 0.0008336261 | 92000 | 1.75899e-07 | 96000 | 0.000276378 | 92000 | 4.86908e-05 | 104000 | 0.0002961093 | 104000 | 0.0003060103 | 92000 | 3.878976e-05 | 94000 | 0.000137782
90000 | 2.173797e-06 | 92000 | 3.573e-06 | 104000 | 0.0003274378 | 112000 | 0.000566173 | 124000 | 0.0008336261 | 90000 | 1.93599e-07 | 94000 | 0.000276396 | 92000 | 3.87898e-05 | 102000 | 0.000296127 | 104000 | 0.0003060103 | 92000 | 3.878976e-05 | 94000 | 0.0001575839
92000 | 2.156097e-06 | 90000 | 3.58185e-06 | 104000 | 0.0003274378 | 114000 | 0.0005661553 | 124000 | 0.0008336261 | 90000 | 1.93599e-07 | 94000 | 0.000296198 | 92000 | 4.86908e-05 | 104000 | 0.0002961093 | 104000 | 0.0003060103 | 92000 | 4.869075e-05 | 94000 | 0.0001575839
92000 | 2.156097e-06 | 92000 | 3.573e-06 | 104000 | 0.0003274378 | 114000 | 0.000556205 | 124000 | 0.0008336261 | 92000 | 1.75899e-07 | 94000 | 0.000276396 | 92000 | 3.87898e-05 | 102000 | 0.000296127 | 104000 | 0.0003060103 | 92000 | 4.869075e-05 | 94000 | 0.0001575839
90000 | 2.173797e-06 | 92000 | 3.58185e-06 | 102000 | 0.0003274555 | 112000 | 0.000566173 | 124000 | 0.0008336261 | 92000 | 1.75899e-07 | 94000 | 0.000276396 | 92000 | 4.86908e-05 | 102000 | 0.000296127 | 104000 | 0.0003060103 | 92000 | 4.869075e-05 | 94000 | 0.0001575839
92000 | 2.156097e-06 | 90000 | 3.573e-06 | 104000 | 0.0003274378 | 114000 | 0.000556205 | 124000 | 0.0008336261 | 92000 | 1.75899e-07 | 94000 | 0.000276396 | 92000 | 4.86908e-05 | 104000 | 0.0002961093 | 104000 | 0.0003060103 | 92000 | 3.878976e-05 | 94000 | 0.0001575839
92000 | 2.156097e-06 | 90000 | 3.573e-06 | 102000 | 0.0003274555 | 112000 | 0.000566173 | 124000 | 0.0008336261 | 92000 | 1.75899e-07 | 94000 | 0.000296198 | 92000 | 4.86908e-05 | 102000 | 0.000296127 | 104000 | 0.0003060103 | 92000 | 4.869075e-05 | 94000 | 0.0001575839
90000 | 2.173797e-06 | 90000 | 3.58185e-06 | 104000 | 0.0003274378 | 112000 | 0.000566173 | 124000 | 0.0008336261 | 92000 | 1.75899e-07 | 94000 | 0.000276396 | 92000 | 3.87898e-05 | 102000 | 0.000296127 | 104000 | 0.0003060103 | 92000 | 3.878976e-05 | 94000 | 0.0001575839
92000 | 2.156097e-06 | 92000 | 3.58185e-06 | 104000 | 0.0003274378 | 112000 | 0.000566173 | 124000 | 0.0008336261 | 92000 | 1.75899e-07 | 94000 | 0.000296198 | 92000 | 3.87898e-05 | 102000 | 0.000315929 | 104000 | 0.0003060103 | 92000 | 4.869075e-05 | 94000 | 0.0001575839
92000 | 2.156097e-06 | 90000 | 3.58185e-06 | 102000 | 0.0003274555 | 114000 | 0.000556205 | 124000 | 0.0008336261 | 90000 | 1.93599e-07 | 94000 | 0.000296198 | 92000 | 4.86908e-05 | 102000 | 0.000296127 | 104000 | 0.0003060103 | 92000 | 4.869075e-05 | 94000 | 0.0001575839
90000 | 3.163896e-06 | 90000 | 4.568024e-06 | 102000 | 0.0003274555 | 114000 | 0.0005661553 | 124000 | 0.0008336261 | 90000 | 1.93599e-07 | 94000 | 0.000276396 | 92000 | 4.86908e-05 | 104000 | 0.0002961093 | 102000 | 0.000306028 | 92000 | 4.869075e-05 | 94000 | 0.0001575839
92000 | 3.146196e-06 | 92000 | 3.58185e-06 | 104000 | 0.0003274378 | 114000 | 0.0005661553 | 124000 | 0.0008336261 | 90000 | 1.1837e-06 | 94000 | 0.000296198 | 92000 | 4.86908e-05 | 104000 | 0.0002961093 | 104000 | 0.0003060103 | 92000 | 4.869075e-05 | 94000 | 0.0001575839
90000 | 3.163896e-06 | 92000 | 3.58185e-06 | 104000 | 0.0003274378 | 114000 | 0.0005661553 | 124000 | 0.0008336261 | 92000 | 1.75899e-07 | 94000 | 0.000276396 | 92000 | 4.86908e-05 | 102000 | 0.000315929 | 104000 | 0.0003060103 | 92000 | 4.869075e-05 | 94000 | 0.0001575839
92000 | 2.156097e-06 | 92000 | 3.573e-06 | 104000 | 0.0003274378 | 114000 | 0.0005661553 | 124000 | 0.0008336261 | 90000 | 1.93599e-07 | 94000 | 0.000276396 | 92000 | 4.86908e-05 | 104000 | 0.0002961093 | 104000 | 0.0003060103 | 92000 | 3.878976e-05 | 96000 | 0.0001575662
90000 | 2.173797e-06 | 90000 | 3.573e-06 | 104000 | 0.0003274378 | 112000 | 0.000566173 | 124000 | 0.0008336261 | 90000 | 1.93599e-07 | 96000 | 0.00029618 | 92000 | 4.86908e-05 | 104000 | 0.0002961093 | 104000 | 0.0003060103 | 92000 | 3.878976e-05 | 94000 | 0.0001575839
90000 | 2.173797e-06 | 92000 | 4.568024e-06 | 104000 | 0.0003274378 | 114000 | 0.0005661553 | 124000 | 0.0008336261 | 90000 | 1.93599e-07 | 94000 | 0.000276396 | 92000 | 4.86908e-05 | 104000 | 0.0002961093 | 104000 | 0.0003060103 | 92000 | 4.869075e-05 | 94000 | 0.0001575839
92000 | 3.146196e-06 | 90000 | 3.58185e-06 | 104000 | 0.0003274378 | 114000 | 0.0005661553 | 124000 | 0.0008336261 | 92000 | 1.166e-06 | 94000 | 0.000296198 | 92000 | 4.86908e-05 | 102000 | 0.000296127 | 104000 | 0.0003060103 | 92000 | 3.878976e-05 | 94000 | 0.0001575839
92000 | 3.146196e-06 | 90000 | 4.568024e-06 | 102000 | 0.0003274555 | 114000 | 0.0005661553 | 124000 | 0.0008336261 | 90000 | 1.1837e-06 | 96000 | 0.00029618 | 92000 | 4.86908e-05 | 102000 | 0.000296127 | 104000 | 0.0003060103 | 92000 | 4.869075e-05 | 94000 | 0.0001575839
90000 | 2.173797e-06 | 92000 | 4.576874e-06 | 104000 | 0.0003274378 | 114000 | 0.0005661553 | 124000 | 0.0008336261 | 92000 | 1.166e-06 | 96000 | 0.00029618 | 92000 | 4.86908e-05 | 104000 | 0.0002961093 | 104000 | 0.0003060103 | 92000 | 4.869075e-05 | 94000 | 0.0001575839
92000 | 3.146196e-06 | 92000 | 4.576874e-06 | 104000 | 0.0003274378 | 114000 | 0.0005661553 | 124000 | 0.0008336261 | 90000 | 1.93599e-07 | 94000 | 0.000296198 | 92000 | 4.86908e-05 | 104000 | 0.0002961093 | 104000 | 0.0003060103 | 92000 | 4.869075e-05 | 96000 | 0.0001575662
92000 | 3.146196e-06 | 90000 | 4.568024e-06 | 104000 | 0.0003274378 | 112000 | 0.000566173 | 124000 | 0.0008336261 | 92000 | 1.75899e-07 | 94000 | 0.000296198 | 92000 | 4.86908e-05 | 102000 | 0.000296127 | 104000 | 0.0003060103 | 92000 | 4.869075e-05 | 94000 | 0.0001575839
90000 | 3.163896e-06 | 90000 | 3.573e-06 | 104000 | 0.0003274378 | 112000 | 0.000566173 | 124000 | 0.0008336261 | 92000 | 1.75899e-07 | 94000 | 0.000276396 | 92000 | 4.86908e-05 | 102000 | 0.000296127 | 104000 | 0.0003159113 | 92000 | 3.878976e-05 | 94000 | 0.0001575839
90000 | 3.163896e-06 | 90000 | 3.58185e-06 | 104000 | 0.0003274378 | 114000 | 0.0005661553 | 124000 | 0.0008336261 | 92000 | 1.166e-06 | 94000 | 0.000296198 | 92000 | 4.86908e-05 | 104000 | 0.0002961093 | 104000 | 0.0003060103 | 92000 | 4.869075e-05 | 94000 | 0.0001575839
90000 | 2.173797e-06 | 92000 | 4.576874e-06 | 104000 | 0.0003274378 | 114000 | 0.0005661553 | 124000 | 0.0008336261 | 92000 | 1.166e-06 | 94000 | 0.000276396 | 92000 | 4.86908e-05 | 104000 | 0.0002961093 | 104000 | 0.0003159113 | 92000 | 4.869075e-05 | 94000 | 0.0001575839
90000 | 2.173797e-06 | 90000 | 4.576874e-06 | 104000 | 0.0003274378 | 114000 | 0.0005661553 | 124000 | 0.0008336261 | 92000 | 1.75899e-07 | 96000 | 0.000276378 | 92000 | 4.86908e-05 | 102000 | 0.000315929 | 104000 | 0.0003060103 | 92000 | 4.869075e-05 | 94000 | 0.0001575839
92000 | 3.146196e-06 | 92000 | 4.568024e-06 | 104000 | 0.0003274378 | 114000 | 0.0005661553 | 124000 | 0.0008336261 | 92000 | 1.166e-06 | 94000 | 0.000276396 | 92000 | 4.86908e-05 | 104000 | 0.0002961093 | 104000 | 0.0003060103 | 92000 | 3.878976e-05 | 94000 | 0.0001575839
90000 | 2.173797e-06 | 92000 | 4.576874e-06 | 104000 | 0.0003274378 | 114000 | 0.0005661553 | 124000 | 0.0008336261 | 92000 | 1.75899e-07 | 94000 | 0.000296198 | 92000 | 4.86908e-05 | 104000 | 0.0003159113 | 104000 | 0.0003159113 | 92000 | 4.869075e-05 | 96000 | 0.0001575662
90000 | 2.173797e-06 | 92000 | 3.573e-06 | 104000 | 0.0003274378 | 114000 | 0.0005661553 | 124000 | 0.0008336261 | 92000 | 1.75899e-07 | 96000 | 0.00029618 | 92000 | 4.86908e-05 | 104000 | 0.0003159113 | 104000 | 0.0003159113 | 92000 | 4.869075e-05 | 96000 | 0.0001575662
90000 | 3.163896e-06 | 92000 | 4.568024e-06 | 104000 | 0.0003274378 | 114000 | 0.0005661553 | 124000 | 0.0008336261 | 92000 | 1.166e-06 | 94000 | 0.000296198 | 92000 | 4.86908e-05 | 104000 | 0.0002961093 | 104000 | 0.0003060103 | 92000 | 4.869075e-05 | 96000 | 0.0001575662
90000 | 3.163896e-06 | 92000 | 4.568024e-06 | 104000 | 0.0003373881 | 114000 | 0.0005661553 | 124000 | 0.0008336261 | 90000 | 1.1837e-06 | 94000 | 0.000296198 | 92000 | 4.86908e-05 | 104000 | 0.0002961093 | 104000 | 0.0003159113 | 92000 | 4.869075e-05 | 96000 | 0.0001575662
92000 | 3.146196e-06 | 92000 | 3.573e-06 | 102000 | 0.0003274555 | 114000 | 0.0005661553 | 124000 | 0.0008336261 | 92000 | 1.166e-06 | 96000 | 0.00029618 | 92000 | 4.86908e-05 | 104000 | 0.0002961093 | 104000 | 0.0003060103 | 94000 | 3.877206e-05 | 94000 | 0.0001575839
90000 | 3.163896e-06 | 92000 | 4.568024e-06 | 104000 | 0.0003373881 | 114000 | 0.0005661553 | 124000 | 0.0008336261 | 90000 | 1.1837e-06 | 96000 | 0.00029618 | 92000 | 4.86908e-05 | 104000 | 0.0003159113 | 104000 | 0.0003159113 | 92000 | 4.869075e-05 | 96000 | 0.0001575662
92000 | 3.146196e-06 | 92000 | 4.568024e-06 | 104000 | 0.0003274378 | 114000 | 0.0005661553 | 126000 | 0.0008335907 | 92000 | 1.166e-06 | 94000 | 0.000296198 | 92000 | 4.86908e-05 | 104000 | 0.0002961093 | 104000 | 0.0003159113 | 92000 | 4.869075e-05 | 96000 | 0.0001575662
90000 | 3.163896e-06 | 90000 | 4.568024e-06 | 104000 | 0.0003274378 | 114000 | 0.0005661553 | 124000 | 0.0008336261 | 92000 | 1.166e-06 | 96000 | 0.00029618 | 92000 | 4.86908e-05 | 104000 | 0.0003159113 | 104000 | 0.0003159113 | 92000 | 4.869075e-05 | 96000 | 0.0001575662
92000 | 3.146196e-06 | 90000 | 3.573e-06 | 104000 | 0.0003373881 | 114000 | 0.0005661553 | 124000 | 0.0008336261 | 92000 | 1.75899e-07 | 96000 | 0.00029618 | 92000 | 4.86908e-05 | 104000 | 0.0003159113 | 104000 | 0.0003159113 | 92000 | 4.869075e-05 | 94000 | 0.0001575839
92000 | 3.146196e-06 | 92000 | 3.58185e-06 | 104000 | 0.0003274378 | 114000 | 0.0005661553 | 126000 | 0.0008335907 | 90000 | 1.1837e-06 | 96000 | 0.00029618 | 92000 | 4.86908e-05 | 104000 | 0.0003159113 | 104000 | 0.0003159113 | 92000 | 4.869075e-05 | 94000 | 0.0001575839
90000 | 3.163896e-06 | 92000 | 4.576874e-06 | 104000 | 0.0003274378 | 114000 | 0.0005661553 | 124000 | 0.0008336261 | 92000 | 2.1561e-06 | 96000 | 0.00029618 | 92000 | 4.86908e-05 | 104000 | 0.0002961093 | 104000 | 0.0003159113 | 92000 | 4.869075e-05 | 96000 | 0.0001575662
92000 | 3.146196e-06 | 90000 | 4.568024e-06 | 104000 | 0.0003274378 | 114000 | 0.0005661553 | 124000 | 0.0008336261 | 92000 | 1.166e-06 | 96000 | 0.00029618 | 92000 | 4.86908e-05 | 104000 | 0.0003159113 | 104000 | 0.0003159113 | 92000 | 4.869075e-05 | 94000 | 0.0001575839
90000 | 3.163896e-06 | 92000 | 3.573e-06 | 102000 | 0.0003274555 | 114000 | 0.0005661553 | 126000 | 0.0008335907 | 92000 | 1.166e-06 | 96000 | 0.00029618 | 92000 | 4.86908e-05 | 104000 | 0.0003159113 | 104000 | 0.0003159113 | 92000 | 4.869075e-05 | 96000 | 0.0001575662
92000 | 3.146196e-06 | 92000 | 3.58185e-06 | 104000 | 0.0003274378 | 114000 | 0.0005661553 | 124000 | 0.0008535266 | 92000 | 1.75899e-07 | 96000 | 0.00029618 | 92000 | 4.86908e-05 | 104000 | 0.0002961093 | 104000 | 0.0003159113 | 92000 | 4.869075e-05 | 96000 | 0.0001575662
92000 | 3.146196e-06 | 90000 | 3.573e-06 | 104000 | 0.0003274378 | 114000 | 0.0005661553 | 126000 | 0.0008534912 | 92000 | 1.166e-06 | 96000 | 0.00029618 | 92000 | 4.86908e-05 | 104000 | 0.0003159113 | 104000 | 0.0003159113 | 92000 | 4.869075e-05 | 96000 | 0.0001575662
90000 | 3.163896e-06 | 90000 | 3.573e-06 | 104000 | 0.0003274378 | 114000 | 0.0005661553 | 124000 | 0.0008336261 | 92000 | 1.75899e-07 | 96000 | 0.00029618 | 92000 | 4.86908e-05 | 104000 | 0.0002961093 | 104000 | 0.0003159113 | 92000 | 4.869075e-05 | 94000 | 0.0001575839
92000 | 3.146196e-06 | 92000 | 4.576874e-06 | 104000 | 0.0003373881 | 114000 | 0.0005661553 | 124000 | 0.0008535266 | 92000 | 1.166e-06 | 96000 | 0.00029618 | 92000 | 4.86908e-05 | 104000 | 0.0003159113 | 104000 | 0.0003159113 | 92000 | 4.869075e-05 | 94000 | 0.0001575839
92000 | 3.146196e-06 | 92000 | 4.576874e-06 | 104000 | 0.0003373881 | 114000 | 0.0005661553 | 126000 | 0.0008335907 | 92000 | 1.166e-06 | 96000 | 0.00029618 | 92000 | 4.86908e-05 | 104000 | 0.0003159113 | 104000 | 0.0003159113 | 92000 | 4.869075e-05 | 96000 | 0.0001575662
92000 | 3.146196e-06 | 92000 | 4.568024e-06 | 104000 | 0.0003373881 | 114000 | 0.0005661553 | 124000 | 0.0008336261 | 92000 | 1.166e-06 | 96000 | 0.00029618 | 92000 | 4.86908e-05 | 104000 | 0.0003159113 | 104000 | 0.0003159113 | 92000 | 4.869075e-05 | 94000 | 0.0001575839
90000 | 3.163896e-06 | 92000 | 4.568024e-06 | 104000 | 0.0003373881 | 114000 | 0.0005661553 | 124000 | 0.0008336261 | 92000 | 1.166e-06 | 94000 | 0.000296198 | 92000 | 4.86908e-05 | 104000 | 0.0003159113 | 104000 | 0.0003159113 | 92000 | 4.869075e-05 | 94000 | 0.0001575839
92000 | 3.146196e-06 | 92000 | 4.568024e-06 | 104000 | 0.0003274378 | 114000 | 0.0005661553 | 126000 | 0.0008335907 | 92000 | 1.166e-06 | 96000 | 0.00029618 | 92000 | 4.86908e-05 | 104000 | 0.0003159113 | 104000 | 0.0003159113 | 92000 | 4.869075e-05 | 94000 | 0.0001575839
92000 | 3.146196e-06 | 92000 | 4.568024e-06 | 104000 | 0.0003373881 | 114000 | 0.0005661553 | 124000 | 0.0008336261 | 92000 | 1.166e-06 | 94000 | 0.000296198 | 92000 | 4.86908e-05 | 104000 | 0.0003159113 | 104000 | 0.0003159113 | 94000 | 4.867305e-05 | 94000 | 0.0001575839
90000 | 3.163896e-06 | 92000 | 3.573e-06 | 104000 | 0.0003373881 | 114000 | 0.0005661553 | 124000 | 0.0008336261 | 92000 | 1.166e-06 | 96000 | 0.00029618 | 92000 | 4.86908e-05 | 104000 | 0.0003159113 | 104000 | 0.0003159113 | 94000 | 4.867305e-05 | 96000 | 0.0001575662
90000 | 3.163896e-06 | 92000 | 4.568024e-06 | 104000 | 0.0003373881 | 114000 | 0.0005661553 | 126000 | 0.0008335907 | 92000 | 2.1561e-06 | 96000 | 0.00029618 | 92000 | 4.86908e-05 | 104000 | 0.0003159113 | 104000 | 0.0003258123 | 92000 | 4.869075e-05 | 96000 | 0.0001575662
90000 | 3.163896e-06 | 92000 | 4.568024e-06 | 104000 | 0.0003373881 | 114000 | 0.0005661553 | 124000 | 0.0008535266 | 92000 | 2.1561e-06 | 94000 | 0.000296198 | 92000 | 4.86908e-05 | 104000 | 0.0003159113 | 104000 | 0.0003159113 | 92000 | 4.869075e-05 | 96000 | 0.0001575662
92000 | 3.146196e-06 | 92000 | 4.568024e-06 | 104000 | 0.0003373881 | 114000 | 0.0005661553 | 124000 | 0.0008535266 | 90000 | 2.1738e-06 | 96000 | 0.00029618 | 92000 | 4.86908e-05 | 104000 | 0.0003159113 | 104000 | 0.0003159113 | 94000 | 4.867305e-05 | 94000 | 0.0001575839
92000 | 3.146196e-06 | 92000 | 3.573e-06 | 104000 | 0.0003373881 | 114000 | 0.0005661553 | 124000 | 0.0008535266 | 92000 | 1.166e-06 | 96000 | 0.00029618 | 92000 | 4.86908e-05 | 104000 | 0.0003159113 | 104000 | 0.0003258123 | 94000 | 4.867305e-05 | 96000 | 0.0001575662
92000 | 3.146196e-06 | 92000 | 4.568024e-06 | 104000 | 0.0003373881 | 114000 | 0.0005661553 | 126000 | 0.0008534912 | 92000 | 1.166e-06 | 96000 | 0.00029618 | 92000 | 4.86908e-05 | 104000 | 0.0002961093 | 104000 | 0.0003258123 | 94000 | 4.867305e-05 | 96000 | 0.0001575662
92000 | 3.146196e-06 | 92000 | 4.568024e-06 | 104000 | 0.0003373881 | 114000 | 0.0005661553 | 126000 | 0.0008534912 | 92000 | 1.166e-06 | 94000 | 0.000296198 | 92000 | 4.86908e-05 | 104000 | 0.0003159113 | 104000 | 0.0003159113 | 92000 | 4.869075e-05 | 96000 | 0.0001575662
90000 | 3.163896e-06 | 92000 | 4.568024e-06 | 104000 | 0.0003373881 | 114000 | 0.0005661553 | 124000 | 0.0008336261 | 92000 | 1.166e-06 | 94000 | 0.000296198 | 92000 | 4.86908e-05 | 104000 | 0.0003159113 | 104000 | 0.0003258123 | 92000 | 4.869075e-05 | 94000 | 0.0001575839
92000 | 4.136295e-06 | 92000 | 3.573e-06 | 104000 | 0.0003373881 | 114000 | 0.0005661553 | 124000 | 0.0008535266 | 92000 | 1.166e-06 | 96000 | 0.000315982 | 92000 | 4.86908e-05 | 104000 | 0.0003159113 | 104000 | 0.0003159113 | 92000 | 4.869075e-05 | 96000 | 0.0001575662
92000 | 4.136295e-06 | 92000 | 4.568024e-06 | 104000 | 0.0003373881 | 114000 | 0.0005661553 | 124000 | 0.0008535266 | 92000 | 1.166e-06 | 96000 | 0.00029618 | 92000 | 4.86908e-05 | 104000 | 0.0003159113 | 104000 | 0.0003159113 | 92000 | 4.869075e-05 | 96000 | 0.0001575662
92000 | 3.146196e-06 | 92000 | 4.568024e-06 | 102000 | 0.0003374058 | 114000 | 0.0005661553 | 124000 | 0.0008535266 | 92000 | 1.166e-06 | 96000 | 0.00029618 | 92000 | 4.86908e-05 | 104000 | 0.0003159113 | 104000 | 0.0003258123 | 92000 | 4.869075e-05 | 94000 | 0.0001575839
92000 | 3.146196e-06 | 92000 | 4.568024e-06 | 104000 | 0.0003373881 | 114000 | 0.0005661553 | 126000 | 0.0008534912 | 92000 | 2.1561e-06 | 96000 | 0.00029618 | 92000 | 4.86908e-05 | 104000 | 0.0003159113 | 104000 | 0.0003159113 | 92000 | 4.869075e-05 | 96000 | 0.0001575662
92000 | 3.146196e-06 | 92000 | 4.568024e-06 | 104000 | 0.0003373881 | 114000 | 0.0005661553 | 126000 | 0.0008534912 | 92000 | 2.1561e-06 | 94000 | 0.000296198 | 92000 | 4.86908e-05 | 104000 | 0.0003159113 | 104000 | 0.0003258123 | 92000 | 4.869075e-05 | 94000 | 0.0001575839
92000 | 3.146196e-06 | 92000 | 4.568024e-06 | 104000 | 0.0003373881 | 114000 | 0.0005761055 | 126000 | 0.0008534912 | 92000 | 2.1561e-06 | 96000 | 0.00029618 | 92000 | 4.86908e-05 | 104000 | 0.0003159113 | 104000 | 0.0003159113 | 92000 | 4.869075e-05 | 96000 | 0.0001575662
90000 | 3.163896e-06 | 92000 | 4.568024e-06 | 104000 | 0.0003373881 | 114000 | 0.0005661553 | 124000 | 0.0008336261 | 92000 | 2.1561e-06 | 96000 | 0.00029618 | 92000 | 4.86908e-05 | 104000 | 0.0003159113 | 104000 | 0.0003258123 | 92000 | 4.869075e-05 | 96000 | 0.0001575662
92000 | 3.146196e-06 | 92000 | 3.573e-06 | 104000 | 0.0003373881 | 114000 | 0.0005661553 | 126000 | 0.0008534912 | 92000 | 1.166e-06 | 94000 | 0.000296198 | 92000 | 4.86908e-05 | 104000 | 0.0003159113 | 104000 | 0.0003258123 | 92000 | 4.869075e-05 | 96000 | 0.0001773682
92000 | 3.146196e-06 | 92000 | 3.573e-06 | 104000 | 0.0003373881 | 114000 | 0.0005661553 | 126000 | 0.0008534912 | 92000 | 2.1561e-06 | 96000 | 0.00029618 | 92000 | 4.86908e-05 | 104000 | 0.0003159113 | 104000 | 0.0003258123 | 92000 | 4.869075e-05 | 96000 | 0.0001575662
92000 | 3.146196e-06 | 92000 | 3.573e-06 | 104000 | 0.0003373881 | 114000 | 0.0005761055 | 126000 | 0.0008534912 | 92000 | 2.1561e-06 | 96000 | 0.00029618 | 92000 | 4.86908e-05 | 104000 | 0.0003159113 | 104000 | 0.0003258123 | 92000 | 4.869075e-05 | 96000 | 0.0001575662
92000 | 3.146196e-06 | 92000 | 4.568024e-06 | 104000 | 0.0003373881 | 114000 | 0.0005761055 | 126000 | 0.0008733917 | 92000 | 2.1561e-06 | 94000 | 0.000296198 | 92000 | 4.86908e-05 | 104000 | 0.0003159113 | 106000 | 0.0003257946 | 94000 | 4.867305e-05 | 96000 | 0.0001575662
92000 | 3.146196e-06 | 92000 | 4.568024e-06 | 104000 | 0.0003373881 | 114000 | 0.0005661553 | 126000 | 0.0008534912 | 92000 | 2.1561e-06 | 96000 | 0.00029618 | 92000 | 4.86908e-05 | 104000 | 0.0003159113 | 104000 | 0.0003258123 | 92000 | 4.869075e-05 | 96000 | 0.0001575662
92000 | 3.146196e-06 | 92000 | 4.568024e-06 | 104000 | 0.0003373881 | 114000 | 0.0005761055 | 124000 | 0.0008535266 | 92000 | 1.166e-06 | 96000 | 0.00029618 | 92000 | 4.86908e-05 | 104000 | 0.0003159113 | 104000 | 0.0003258123 | 94000 | 4.867305e-05 | 96000 | 0.0001575662
92000 | 3.146196e-06 | 92000 | 4.568024e-06 | 104000 | 0.0003373881 | 114000 | 0.0005661553 | 126000 | 0.0008534912 | 90000 | 1.1837e-06 | 96000 | 0.00029618 | 92000 | 4.86908e-05 | 104000 | 0.0003159113 | 104000 | 0.0003258123 | 94000 | 4.867305e-05 | 96000 | 0.0001575662
92000 | 3.146196e-06 | 92000 | 4.568024e-06 | 104000 | 0.0003373881 | 114000 | 0.0005661553 | 124000 | 0.0008535266 | 92000 | 1.166e-06 | 94000 | 0.000296198 | 92000 | 4.86908e-05 | 104000 | 0.0003159113 | 104000 | 0.0003159113 | 92000 | 4.869075e-05 | 96000 | 0.0001575662
92000 | 4.136295e-06 | 90000 | 4.568024e-06 | 104000 | 0.0003373881 | 114000 | 0.0005761055 | 126000 | 0.0008534912 | 92000 | 2.1561e-06 | 96000 | 0.00029618 | 92000 | 4.86908e-05 | 104000 | 0.0003159113 | 104000 | 0.0003258123 | 92000 | 4.869075e-05 | 96000 | 0.0001575662
92000 | 3.146196e-06 | 92000 | 4.568024e-06 | 104000 | 0.0003373881 | 114000 | 0.0005761055 | 126000 | 0.0008534912 | 92000 | 2.1561e-06 | 96000 | 0.00029618 | 94000 | 4.86731e-05 | 104000 | 0.0003159113 | 104000 | 0.0003258123 | 92000 | 4.869075e-05 | 96000 | 0.0001575662
92000 | 4.136295e-06 | 92000 | 4.576874e-06 | 104000 | 0.0003373881 | 114000 | 0.0005761055 | 126000 | 0.0008534912 | 92000 | 1.166e-06 | 96000 | 0.00029618 | 94000 | 4.86731e-05 | 104000 | 0.0003159113 | 104000 | 0.0003258123 | 92000 | 4.869075e-05 | 96000 | 0.0001773682
90000 | 4.153995e-06 | 90000 | 4.568024e-06 | 104000 | 0.0003373881 | 114000 | 0.0005661553 | 126000 | 0.0008335907 | 92000 | 1.166e-06 | 96000 | 0.00029618 | 92000 | 4.86908e-05 | 104000 | 0.0003159113 | 104000 | 0.0003258123 | 92000 | 4.869075e-05 | 96000 | 0.0001773682
92000 | 3.146196e-06 | 92000 | 4.568024e-06 | 104000 | 0.0003373881 | 114000 | 0.0005761055 | 126000 | 0.0008534912 | 92000 | 1.166e-06 | 96000 | 0.00029618 | 92000 | 4.86908e-05 | 104000 | 0.0003159113 | 104000 | 0.0003258123 | 92000 | 4.869075e-05 | 96000 | 0.0001575662
92000 | 4.136295e-06 | 92000 | 4.576874e-06 | 104000 | 0.0003373881 | 114000 | 0.0005761055 | 126000 | 0.0008534912 | 92000 | 2.1561e-06 | 96000 | 0.000315982 | 92000 | 4.86908e-05 | 104000 | 0.0003159113 | 104000 | 0.0003258123 | 94000 | 4.867305e-05 | 96000 | 0.0001773682
92000 | 4.136295e-06 | 92000 | 4.568024e-06 | 104000 | 0.0003373881 | 114000 | 0.0005761055 | 126000 | 0.0008534912 | 92000 | 2.1561e-06 | 96000 | 0.00029618 | 92000 | 4.86908e-05 | 104000 | 0.0003159113 | 104000 | 0.0003258123 | 94000 | 4.867305e-05 | 96000 | 0.0001575662
92000 | 4.136295e-06 | 92000 | 4.568024e-06 | 104000 | 0.0003373881 | 114000 | 0.0005661553 | 126000 | 0.0008534912 | 92000 | 2.1561e-06 | 96000 | 0.000315982 | 92000 | 4.86908e-05 | 104000 | 0.0003159113 | 104000 | 0.0003258123 | 92000 | 4.869075e-05 | 96000 | 0.0001575662
92000 | 4.136295e-06 | 92000 | 4.568024e-06 | 104000 | 0.0003373881 | 114000 | 0.0005661553 | 126000 | 0.0008534912 | 92000 | 2.1561e-06 | 96000 | 0.00029618 | 94000 | 4.86731e-05 | 104000 | 0.0003159113 | 106000 | 0.0003257946 | 94000 | 4.867305e-05 | 96000 | 0.0001575662
92000 | 4.136295e-06 | 92000 | 4.568024e-06 | 104000 | 0.0003373881 | 114000 | 0.0005761055 | 126000 | 0.0008534912 | 92000 | 2.1561e-06 | 96000 | 0.00029618 | 92000 | 4.86908e-05 | 104000 | 0.0003159113 | 104000 | 0.0003258123 | 92000 | 4.869075e-05 | 96000 | 0.0001773682
92000 | 4.136295e-06 | 92000 | 4.568024e-06 | 104000 | 0.0003373881 | 114000 | 0.0005761055 | 124000 | 0.0008535266 | 92000 | 2.1561e-06 | 96000 | 0.000315982 | 92000 | 4.86908e-05 | 104000 | 0.0003159113 | 104000 | 0.0003258123 | 94000 | 4.867305e-05 | 96000 | 0.0001575662
92000 | 4.136295e-06 | 92000 | 4.568024e-06 | 104000 | 0.0003373881 | 114000 | 0.0005761055 | 126000 | 0.0008733917 | 92000 | 1.166e-06 | 96000 | 0.000315982 | 92000 | 4.86908e-05 | 104000 | 0.0003159113 | 104000 | 0.0003258123 | 94000 | 4.867305e-05 | 96000 | 0.0001773682
92000 | 4.136295e-06 | 92000 | 4.568024e-06 | 104000 | 0.0003373881 | 114000 | 0.0005761055 | 124000 | 0.0008535266 | 90000 | 1.1837e-06 | 96000 | 0.000315982 | 92000 | 4.86908e-05 | 104000 | 0.0003159113 | 104000 | 0.0003258123 | 92000 | 4.869075e-05 | 96000 | 0.0001575662
92000 | 4.136295e-06 | 92000 | 4.568024e-06 | 104000 | 0.0003373881 | 114000 | 0.0005661553 | 126000 | 0.0008534912 | 92000 | 2.1561e-06 | 96000 | 0.00029618 | 92000 | 4.86908e-05 | 104000 | 0.0003159113 | 106000 | 0.0003257946 | 92000 | 4.869075e-05 | 94000 | 0.0001575839
92000 | 4.136295e-06 | 92000 | 4.568024e-06 | 104000 | 0.0003373881 | 114000 | 0.0005761055 | 126000 | 0.0008534912 | 92000 | 2.1561e-06 | 96000 | 0.00029618 | 92000 | 4.86908e-05 | 104000 | 0.0003159113 | 104000 | 0.0003258123 | 94000 | 4.867305e-05 | 96000 | 0.0001575662
90000 | 4.153995e-06 | 92000 | 4.568024e-06 | 104000 | 0.0003373881 | 114000 | 0.0005761055 | 126000 | 0.0008534912 | 92000 | 1.166e-06 | 96000 | 0.000315982 | 92000 | 4.86908e-05 | 104000 | 0.0003159113 | 106000 | 0.0003257946 | 92000 | 4.869075e-05 | 96000 | 0.0001575662
92000 | 4.136295e-06 | 92000 | 4.568024e-06 | 104000 | 0.0003373881 | 114000 | 0.0005761055 | 124000 | 0.0008535266 | 92000 | 2.1561e-06 | 96000 | 0.00029618 | 92000 | 4.86908e-05 | 104000 | 0.0003159113 | 106000 | 0.0003257946 | 92000 | 4.869075e-05 | 96000 | 0.0001575662
92000 | 4.136295e-06 | 92000 | 4.568024e-06 | 104000 | 0.0003373881 | 114000 | 0.0005761055 | 126000 | 0.0008534912 | 92000 | 2.1561e-06 | 96000 | 0.000315982 | 92000 | 4.86908e-05 | 106000 | 0.0003158936 | 104000 | 0.0003258123 | 92000 | 4.869075e-05 | 96000 | 0.0001773682
92000 | 4.136295e-06 | 92000 | 4.568024e-06 | 104000 | 0.0003373881 | 114000 | 0.0005761055 | 126000 | 0.0008534912 | 92000 | 2.1561e-06 | 96000 | 0.000315982 | 92000 | 4.86908e-05 | 106000 | 0.0003158936 | 106000 | 0.0003257946 | 94000 | 4.867305e-05 | 96000 | 0.0001773682
92000 | 4.136295e-06 | 92000 | 4.568024e-06 | 104000 | 0.0003373881 | 114000 | 0.0005761055 | 126000 | 0.0008534912 | 92000 | 2.1561e-06 | 96000 | 0.000315982 | 94000 | 5.8574e-05 | 104000 | 0.0003159113 | 104000 | 0.0003258123 | 92000 | 4.869075e-05 | 96000 | 0.0001773682
92000 | 4.136295e-06 | 92000 | 4.568024e-06 | 104000 | 0.0003373881 | 116000 | 0.0005760878 | 126000 | 0.0008534912 | 92000 | 2.1561e-06 | 96000 | 0.000315982 | 92000 | 5.85917e-05 | 104000 | 0.0003159113 | 104000 | 0.0003258123 | 94000 | 4.867305e-05 | 96000 | 0.0001575662
92000 | 4.136295e-06 | 92000 | 4.568024e-06 | 104000 | 0.0003373881 | 116000 | 0.0005760878 | 126000 | 0.0008534912 | 92000 | 2.1561e-06 | 96000 | 0.000315982 | 94000 | 4.86731e-05 | 104000 | 0.0003159113 | 104000 | 0.0003258123 | 92000 | 4.869075e-05 | 96000 | 0.0001773682
92000 | 4.136295e-06 | 92000 | 4.568024e-06 | 104000 | 0.0003373881 | 114000 | 0.0005761055 | 126000 | 0.0008534912 | 92000 | 2.1561e-06 | 96000 | 0.00029618 | 92000 | 4.86908e-05 | 104000 | 0.0003159113 | 104000 | 0.0003258123 | 92000 | 4.869075e-05 | 96000 | 0.0001773682
92000 | 4.136295e-06 | 92000 | 4.568024e-06 | 104000 | 0.0003373881 | 114000 | 0.0005761055 | 126000 | 0.0008534912 | 92000 | 2.1561e-06 | 96000 | 0.000315982 | 92000 | 4.86908e-05 | 104000 | 0.0003159113 | 104000 | 0.0003258123 | 92000 | 4.869075e-05 | 96000 | 0.0001575662
92000 | 4.136295e-06 | 92000 | 4.568024e-06 | 104000 | 0.0003373881 | 114000 | 0.0005761055 | 126000 | 0.0008534912 | 92000 | 2.1561e-06 | 96000 | 0.000315982 | 92000 | 4.86908e-05 | 104000 | 0.0003159113 | 104000 | 0.0003258123 | 92000 | 4.869075e-05 | 96000 | 0.0001773682
92000 | 4.136295e-06 | 92000 | 4.568024e-06 | 104000 | 0.0003373881 | 114000 | 0.0005761055 | 126000 | 0.0008733917 | 92000 | 2.1561e-06 | 96000 | 0.000315982 | 92000 | 4.86908e-05 | 104000 | 0.0003159113 | 104000 | 0.0003258123 | 94000 | 4.867305e-05 | 96000 | 0.0001773682
92000 | 3.146196e-06 | 92000 | 4.568024e-06 | 104000 | 0.0003373881 | 116000 | 0.0005760878 | 126000 | 0.0008534912 | 92000 | 2.1561e-06 | 96000 | 0.00029618 | 92000 | 4.86908e-05 | 104000 | 0.0003159113 | 106000 | 0.0003257946 | 94000 | 4.867305e-05 | 96000 | 0.0001575662
92000 | 3.146196e-06 | 92000 | 4.568024e-06 | 104000 | 0.0003373881 | 114000 | 0.0005761055 | 126000 | 0.0008534912 | 92000 | 3.1462e-06 | 96000 | 0.000315982 | 92000 | 5.85917e-05 | 104000 | 0.0003159113 | 106000 | 0.0003257946 | 94000 | 4.867305e-05 | 96000 | 0.0001773682
92000 | 4.136295e-06 | 92000 | 4.568024e-06 | 104000 | 0.0003373881 | 114000 | 0.0005761055 | 126000 | 0.0008534912 | 92000 | 2.1561e-06 | 96000 | 0.000315982 | 92000 | 5.85917e-05 | 104000 | 0.0003159113 | 104000 | 0.0003258123 | 94000 | 4.867305e-05 | 96000 | 0.0001773682
90000 | 4.153995e-06 | 92000 | 5.563049e-06 | 104000 | 0.0003373881 | 114000 | 0.0005860558 | 126000 | 0.0008733917 | 90000 | 3.1639e-06 | 96000 | 0.000315982 | 94000 | 4.86731e-05 | 104000 | 0.0003159113 | 106000 | 0.0003257946 | 94000 | 4.867305e-05 | 96000 | 0.0001773682
92000 | 4.136295e-06 | 92000 | 4.568024e-06 | 104000 | 0.0003373881 | 116000 | 0.0005760878 | 126000 | 0.0008534912 | 92000 | 2.1561e-06 | 96000 | 0.000315982 | 92000 | 4.86908e-05 | 104000 | 0.0003159113 | 104000 | 0.0003258123 | 94000 | 4.867305e-05 | 96000 | 0.0001773682
92000 | 4.136295e-06 | 92000 | 4.568024e-06 | 104000 | 0.0003373881 | 114000 | 0.0005761055 | 126000 | 0.0008534912 | 92000 | 3.1462e-06 | 96000 | 0.000315982 | 92000 | 4.86908e-05 | 104000 | 0.0003159113 | 104000 | 0.0003258123 | 94000 | 4.867305e-05 | 96000 | 0.0001575662
92000 | 4.136295e-06 | 92000 | 4.568024e-06 | 104000 | 0.0003373881 | 114000 | 0.0005761055 | 126000 | 0.0008534912 | 92000 | 2.1561e-06 | 96000 | 0.000315982 | 92000 | 4.86908e-05 | 104000 | 0.0003159113 | 106000 | 0.0003257946 | 92000 | 4.869075e-05 | 96000 | 0.0001773682
92000 | 4.136295e-06 | 92000 | 4.568024e-06 | 104000 | 0.0003373881 | 114000 | 0.0005761055 | 126000 | 0.0008534912 | 92000 | 2.1561e-06 | 96000 | 0.000315982 | 92000 | 4.86908e-05 | 104000 | 0.0003159113 | 104000 | 0.0003258123 | 92000 | 4.869075e-05 | 96000 | 0.0001773682
92000 | 5.126394e-06 | 92000 | 4.568024e-06 | 104000 | 0.0003373881 | 114000 | 0.0005761055 | 126000 | 0.0008534912 | 92000 | 3.1462e-06 | 96000 | 0.000315982 | 94000 | 5.8574e-05 | 104000 | 0.0003159113 | 106000 | 0.0003257946 | 92000 | 4.869075e-05 | 96000 | 0.0001773682
92000 | 4.136295e-06 | 92000 | 5.563049e-06 | 104000 | 0.0003373881 | 114000 | 0.0005761055 | 126000 | 0.0008534912 | 92000 | 3.1462e-06 | 96000 | 0.000315982 | 94000 | 4.86731e-05 | 104000 | 0.0003159113 | 104000 | 0.0003357133 | 94000 | 4.867305e-05 | 96000 | 0.0001773682
92000 | 4.136295e-06 | 92000 | 4.568024e-06 | 104000 | 0.0003373881 | 114000 | 0.0005761055 | 126000 | 0.0008534912 | 92000 | 3.1462e-06 | 96000 | 0.00029618 | 92000 | 4.86908e-05 | 104000 | 0.0003159113 | 106000 | 0.0003356956 | 92000 | 4.869075e-05 | 98000 | 0.0001773505
92000 | 4.136295e-06 | 92000 | 4.568024e-06 | 104000 | 0.0003373881 | 114000 | 0.0005761055 | 126000 | 0.0008733917 | 92000 | 2.1561e-06 | 96000 | 0.000315982 | 92000 | 4.86908e-05 | 104000 | 0.0003159113 | 104000 | 0.0003357133 | 92000 | 4.869075e-05 | 96000 | 0.0001971702
92000 | 4.136295e-06 | 92000 | 4.568024e-06 | 104000 | 0.0003373881 | 116000 | 0.0005760878 | 126000 | 0.0008733917 | 92000 | 2.1561e-06 | 96000 | 0.000315982 | 92000 | 5.85917e-05 | 104000 | 0.0003357133 | 106000 | 0.0003257946 | 92000 | 4.869075e-05 | 96000 | 0.0001773682
92000 | 4.136295e-06 | 92000 | 4.568024e-06 | 104000 | 0.0003373881 | 114000 | 0.0005761055 | 126000 | 0.0008534912 | 92000 | 3.1462e-06 | 96000 | 0.000315982 | 94000 | 4.86731e-05 | 104000 | 0.0003159113 | 104000 | 0.0003258123 | 92000 | 4.869075e-05 | 96000 | 0.0001773682
92000 | 4.136295e-06 | 92000 | 4.568024e-06 | 104000 | 0.0003373881 | 114000 | 0.0005761055 | 126000 | 0.0008733917 | 92000 | 2.1561e-06 | 96000 | 0.000315982 | 94000 | 4.86731e-05 | 104000 | 0.0003159113 | 106000 | 0.0003356956 | 94000 | 4.867305e-05 | 96000 | 0.0001773682
92000 | 4.136295e-06 | 92000 | 4.568024e-06 | 104000 | 0.0003373881 | 114000 | 0.0005761055 | 126000 | 0.0008733917 | 92000 | 3.1462e-06 | 96000 | 0.000315982 | 92000 | 4.86908e-05 | 106000 | 0.0003158936 | 106000 | 0.0003356956 | 94000 | 4.867305e-05 | 96000 | 0.0001971702
92000 | 4.136295e-06 | 92000 | 4.568024e-06 | 104000 | 0.0003373881 | 114000 | 0.0005761055 | 126000 | 0.0008534912 | 92000 | 3.1462e-06 | 96000 | 0.000315982 | 94000 | 5.8574e-05 | 104000 | 0.0003159113 | 106000 | 0.0003356956 | 94000 | 4.867305e-05 | 96000 | 0.0001773682
92000 | 4.136295e-06 | 92000 | 5.563049e-06 | 104000 | 0.0003373881 | 114000 | 0.0005761055 | 126000 | 0.0008733917 | 92000 | 3.1462e-06 | 96000 | 0.000315982 | 94000 | 5.8574e-05 | 106000 | 0.0003158936 | 106000 | 0.0003257946 | 94000 | 4.867305e-05 | 96000 | 0.0001773682
92000 | 4.136295e-06 | 92000 | 4.568024e-06 | 104000 | 0.0003373881 | 116000 | 0.0005860381 | 126000 | 0.0008733917 | 92000 | 3.1462e-06 | 96000 | 0.000315982 | 94000 | 4.86731e-05 | 104000 | 0.0003159113 | 106000 | 0.0003356956 | 92000 | 5.859174e-05 | 96000 | 0.0001971702
92000 | 4.136295e-06 | 92000 | 4.568024e-06 | 104000 | 0.0003373881 | 116000 | 0.0005860381 | 126000 | 0.0008534912 | 92000 | 3.1462e-06 | 96000 | 0.000315982 | 94000 | 5.8574e-05 | 104000 | 0.0003357133 | 106000 | 0.0003257946 | 92000 | 4.869075e-05 | 96000 | 0.0001971702
92000 | 4.136295e-06 | 92000 | 4.568024e-06 | 104000 | 0.0003373881 | 114000 | 0.0005860558 | 126000 | 0.0008733917 | 92000 | 3.1462e-06 | 96000 | 0.000315982 | 92000 | 4.86908e-05 | 104000 | 0.0003159113 | 104000 | 0.0003258123 | 92000 | 4.869075e-05 | 96000 | 0.0001971702
92000 | 4.136295e-06 | 92000 | 4.568024e-06 | 104000 | 0.0003373881 | 114000 | 0.0005860558 | 126000 | 0.0008733917 | 92000 | 3.1462e-06 | 96000 | 0.000315982 | 94000 | 4.86731e-05 | 104000 | 0.0003159113 | 106000 | 0.0003356956 | 94000 | 4.867305e-05 | 96000 | 0.0001971702
92000 | 4.136295e-06 | 92000 | 4.568024e-06 | 104000 | 0.0003373881 | 114000 | 0.0005860558 | 126000 | 0.0008733917 | 92000 | 3.1462e-06 | 96000 | 0.000315982 | 92000 | 5.85917e-05 | 104000 | 0.0003357133 | 106000 | 0.0003356956 | 94000 | 4.867305e-05 | 96000 | 0.0001773682
92000 | 4.136295e-06 | 92000 | 4.568024e-06 | 104000 | 0.0003373881 | 116000 | 0.0005860381 | 126000 | 0.0008534912 | 92000 | 3.1462e-06 | 96000 | 0.000315982 | 92000 | 5.85917e-05 | 106000 | 0.0003158936 | 106000 | 0.0003356956 | 94000 | 4.867305e-05 | 96000 | 0.0001971702
90000 | 4.153995e-06 | 92000 | 4.568024e-06 | 104000 | 0.0003373881 | 114000 | 0.0005860558 | 126000 | 0.0008733917 | 92000 | 2.1561e-06 | 96000 | 0.000315982 | 92000 | 5.85917e-05 | 106000 | 0.0003158936 | 106000 | 0.0003356956 | 92000 | 5.859174e-05 | 96000 | 0.0001575662
92000 | 4.136295e-06 | 92000 | 4.568024e-06 | 104000 | 0.0003473383 | 114000 | 0.0005860558 | 126000 | 0.0008733917 | 92000 | 3.1462e-06 | 96000 | 0.000315982 | 94000 | 5.8574e-05 | 104000 | 0.0003159113 | 106000 | 0.0003356956 | 94000 | 4.867305e-05 | 96000 | 0.0001773682
92000 | 4.136295e-06 | 92000 | 4.568024e-06 | 104000 | 0.0003373881 | 116000 | 0.0005860381 | 126000 | 0.0008733917 | 92000 | 3.1462e-06 | 98000 | 0.000315964 | 94000 | 5.8574e-05 | 104000 | 0.0003159113 | 106000 | 0.0003356956 | 94000 | 4.867305e-05 | 96000 | 0.0001773682
92000 | 4.136295e-06 | 92000 | 4.568024e-06 | 104000 | 0.0003473383 | 116000 | 0.0005760878 | 126000 | 0.0008733917 | 92000 | 3.1462e-06 | 98000 | 0.000315964 | 92000 | 4.86908e-05 | 104000 | 0.0003159113 | 106000 | 0.0003356956 | 94000 | 4.867305e-05 | 96000 | 0.0001971702
90000 | 4.153995e-06 | 92000 | 4.568024e-06 | 104000 | 0.0003373881 | 116000 | 0.0005860381 | 126000 | 0.0008733917 | 92000 | 3.1462e-06 | 96000 | 0.000315982 | 94000 | 4.86731e-05 | 104000 | 0.0003159113 | 106000 | 0.0003356956 | 94000 | 4.867305e-05 | 96000 | 0.0001773682
92000 | 4.136295e-06 | 92000 | 4.568024e-06 | 104000 | 0.0003373881 | 114000 | 0.0005860558 | 126000 | 0.0008733917 | 92000 | 3.1462e-06 | 96000 | 0.000315982 | 94000 | 5.8574e-05 | 104000 | 0.0003357133 | 106000 | 0.0003356956 | 94000 | 4.867305e-05 | 96000 | 0.0001971702
92000 | 4.136295e-06 | 92000 | 5.563049e-06 | 104000 | 0.0003373881 | 116000 | 0.0005860381 | 126000 | 0.0008733917 | 92000 | 3.1462e-06 | 96000 | 0.000315982 | 94000 | 5.8574e-05 | 104000 | 0.0003357133 | 106000 | 0.0003356956 | 94000 | 4.867305e-05 | 96000 | 0.0001773682
92000 | 4.136295e-06 | 92000 | 4.568024e-06 | 104000 | 0.0003473383 | 114000 | 0.0005860558 | 126000 | 0.0008733917 | 92000 | 3.1462e-06 | 96000 | 0.000315982 | 94000 | 5.8574e-05 | 104000 | 0.0003357133 | 106000 | 0.0003356956 | 94000 | 4.867305e-05 | 96000 | 0.0001971702
92000 | 4.136295e-06 | 92000 | 5.563049e-06 | 104000 | 0.0003473383 | 114000 | 0.0005860558 | 126000 | 0.0008733917 | 92000 | 3.1462e-06 | 96000 | 0.000315982 | 92000 | 5.85917e-05 | 104000 | 0.0003357133 | 106000 | 0.0003356956 | 92000 | 4.869075e-05 | 96000 | 0.0001773682
92000 | 4.136295e-06 | 92000 | 5.563049e-06 | 104000 | 0.0003473383 | 116000 | 0.0005860381 | 126000 | 0.0008534912 | 92000 | 2.1561e-06 | 96000 | 0.000315982 | 94000 | 5.8574e-05 | 106000 | 0.0003158936 | 106000 | 0.0003356956 | 94000 | 4.867305e-05 | 96000 | 0.0001971702
92000 | 4.136295e-06 | 92000 | 5.563049e-06 | 104000 | 0.0003373881 | 116000 | 0.0005860381 | 126000 | 0.0008733917 | 92000 | 3.1462e-06 | 98000 | 0.000315964 | 92000 | 5.85917e-05 | 106000 | 0.0003158936 | 106000 | 0.0003356956 | 94000 | 4.867305e-05 | 96000 | 0.0001971702
92000 | 4.136295e-06 | 92000 | 4.568024e-06 | 104000 | 0.0003473383 | 114000 | 0.0005860558 | 126000 | 0.0008733917 | 92000 | 3.1462e-06 | 96000 | 0.000315982 | 92000 | 5.85917e-05 | 106000 | 0.0003158936 | 106000 | 0.0003356956 | 94000 | 4.867305e-05 | 96000 | 0.0001971702
92000 | 4.136295e-06 | 92000 | 4.568024e-06 | 104000 | 0.0003373881 | 116000 | 0.0005860381 | 126000 | 0.0008733917 | 92000 | 3.1462e-06 | 96000 | 0.000315982 | 94000 | 5.8574e-05 | 106000 | 0.0003356956 | 106000 | 0.0003356956 | 94000 | 4.867305e-05 | 96000 | 0.0001773682
92000 | 4.136295e-06 | 92000 | 4.568024e-06 | 104000 | 0.0003473383 | 116000 | 0.0005860381 | 126000 | 0.0008733917 | 92000 | 3.1462e-06 | 96000 | 0.000315982 | 94000 | 5.8574e-05 | 106000 | 0.0003356956 | 106000 | 0.0003356956 | 94000 | 4.867305e-05 | 96000 | 0.0001773682
92000 | 5.126394e-06 | 92000 | 4.568024e-06 | 104000 | 0.0003473383 | 116000 | 0.0005860381 | 126000 | 0.0008733917 | 92000 | 3.1462e-06 | 96000 | 0.000315982 | 92000 | 5.85917e-05 | 104000 | 0.0003159113 | 106000 | 0.0003356956 | 94000 | 4.867305e-05 | 96000 | 0.0001971702
92000 | 4.136295e-06 | 92000 | 5.563049e-06 | 104000 | 0.0003373881 | 116000 | 0.0005860381 | 126000 | 0.0008733917 | 92000 | 3.1462e-06 | 98000 | 0.000315964 | 94000 | 5.8574e-05 | 106000 | 0.0003356956 | 106000 | 0.0003356956 | 94000 | 5.857404e-05 | 98000 | 0.0001971525
92000 | 4.136295e-06 | 92000 | 5.563049e-06 | 104000 | 0.0003473383 | 116000 | 0.0005860381 | 126000 | 0.0008733917 | 92000 | 3.1462e-06 | 96000 | 0.000315982 | 94000 | 5.8574e-05 | 106000 | 0.0003356956 | 106000 | 0.0003356956 | 94000 | 4.867305e-05 | 96000 | 0.0001971702
92000 | 4.136295e-06 | 92000 | 5.563049e-06 | 104000 | 0.0003473383 | 116000 | 0.0005860381 | 128000 | 0.0008733563 | 92000 | 3.1462e-06 | 96000 | 0.000315982 | 94000 | 5.8574e-05 | 106000 | 0.0003356956 | 106000 | 0.0003356956 | 94000 | 4.867305e-05 | 96000 | 0.0001971702
92000 | 4.136295e-06 | 92000 | 5.563049e-06 | 104000 | 0.0003473383 | 116000 | 0.0005860381 | 128000 | 0.0008733563 | 92000 | 3.1462e-06 | 98000 | 0.000315964 | 94000 | 5.8574e-05 | 104000 | 0.0003357133 | 106000 | 0.0003356956 | 94000 | 4.867305e-05 | 96000 | 0.0001971702
92000 | 4.136295e-06 | 92000 | 5.563049e-06 | 104000 | 0.0003473383 | 116000 | 0.0005860381 | 126000 | 0.0008733917 | 92000 | 3.1462e-06 | 98000 | 0.000315964 | 94000 | 5.8574e-05 | 106000 | 0.0003356956 | 106000 | 0.0003356956 | 94000 | 5.857404e-05 | 96000 | 0.0001971702
92000 | 4.136295e-06 | 92000 | 4.568024e-06 | 104000 | 0.0003373881 | 114000 | 0.0005860558 | 126000 | 0.0008733917 | 92000 | 3.1462e-06 | 96000 | 0.000315982 | 94000 | 5.8574e-05 | 104000 | 0.0003357133 | 108000 | 0.0003356779 | 94000 | 4.867305e-05 | 98000 | 0.0001773505
92000 | 4.136295e-06 | 92000 | 4.568024e-06 | 104000 | 0.0003373881 | 116000 | 0.0005860381 | 126000 | 0.0008733917 | 92000 | 3.1462e-06 | 96000 | 0.000315982 | 92000 | 5.85917e-05 | 104000 | 0.0003357133 | 108000 | 0.0003356779 | 96000 | 4.865535e-05 | 96000 | 0.0001971702
92000 | 4.136295e-06 | 92000 | 5.563049e-06 | 104000 | 0.0003473383 | 116000 | 0.0005959883 | 126000 | 0.0008733917 | 92000 | 4.1363e-06 | 98000 | 0.000315964 | 92000 | 5.85917e-05 | 104000 | 0.0003357133 | 108000 | 0.0003356779 | 94000 | 4.867305e-05 | 96000 | 0.0001971702
92000 | 5.126394e-06 | 92000 | 4.568024e-06 | 104000 | 0.0003373881 | 116000 | 0.0005860381 | 126000 | 0.0008733917 | 92000 | 3.1462e-06 | 96000 | 0.000315982 | 94000 | 5.8574e-05 | 106000 | 0.0003356956 | 108000 | 0.0003356779 | 94000 | 4.867305e-05 | 96000 | 0.0001971702
92000 | 4.136295e-06 | 92000 | 5.563049e-06 | 104000 | 0.0003473383 | 114000 | 0.0005860558 | 128000 | 0.0008733563 | 92000 | 3.1462e-06 | 96000 | 0.000315982 | 94000 | 4.86731e-05 | 106000 | 0.0003356956 | 106000 | 0.0003356956 | 94000 | 4.867305e-05 | 98000 | 0.0001971525
92000 | 4.136295e-06 | 92000 | 5.563049e-06 | 104000 | 0.0003473383 | 116000 | 0.0005860381 | 128000 | 0.0008733563 | 92000 | 4.1363e-06 | 96000 | 0.000315982 | 94000 | 4.86731e-05 | 106000 | 0.0003356956 | 108000 | 0.0003356779 | 94000 | 5.857404e-05 | 98000 | 0.0001971525
92000 | 5.126394e-06 | 92000 | 4.568024e-06 | 104000 | 0.0003473383 | 116000 | 0.0005860381 | 126000 | 0.0008733917 | 92000 | 3.1462e-06 | 96000 | 0.000315982 | 92000 | 5.85917e-05 | 104000 | 0.0003357133 | 108000 | 0.0003356779 | 94000 | 5.857404e-05 | 98000 | 0.0001971525
92000 | 4.136295e-06 | 92000 | 5.563049e-06 | 104000 | 0.0003473383 | 118000 | 0.0005860204 | 126000 | 0.0008733917 | 92000 | 3.1462e-06 | 96000 | 0.000315982 | 94000 | 6.8475e-05 | 106000 | 0.0003356956 | 106000 | 0.0003356956 | 94000 | 5.857404e-05 | 98000 | 0.0001971525
92000 | 4.136295e-06 | 92000 | 5.563049e-06 | 104000 | 0.0003473383 | 114000 | 0.0005860558 | 126000 | 0.0008733917 | 92000 | 3.1462e-06 | 98000 | 0.000315964 | 92000 | 5.85917e-05 | 106000 | 0.0003356956 | 106000 | 0.0003356956 | 94000 | 5.857404e-05 | 96000 | 0.0001773682
92000 | 5.126394e-06 | 92000 | 4.568024e-06 | 104000 | 0.0003473383 | 116000 | 0.0005860381 | 126000 | 0.0008733917 | 92000 | 4.1363e-06 | 96000 | 0.000315982 | 94000 | 5.8574e-05 | 104000 | 0.0003159113 | 108000 | 0.0003356779 | 94000 | 5.857404e-05 | 96000 | 0.0001971702
92000 | 5.126394e-06 | 92000 | 5.563049e-06 | 104000 | 0.0003473383 | 116000 | 0.0005860381 | 128000 | 0.0008733563 | 92000 | 3.1462e-06 | 96000 | 0.000315982 | 94000 | 5.8574e-05 | 106000 | 0.0003356956 | 108000 | 0.0003356779 | 94000 | 5.857404e-05 | 98000 | 0.0001971525
92000 | 4.136295e-06 | 92000 | 5.563049e-06 | 104000 | 0.0003473383 | 114000 | 0.0005860558 | 126000 | 0.0008733917 | 92000 | 3.1462e-06 | 96000 | 0.000315982 | 94000 | 5.8574e-05 | 106000 | 0.0003356956 | 106000 | 0.0003356956 | 94000 | 4.867305e-05 | 96000 | 0.0001971702
92000 | 5.126394e-06 | 92000 | 5.563049e-06 | 104000 | 0.0003473383 | 116000 | 0.0005860381 | 128000 | 0.0008733563 | 92000 | 4.1363e-06 | 98000 | 0.000315964 | 94000 | 5.8574e-05 | 106000 | 0.0003356956 | 106000 | 0.0003356956 | 94000 | 4.867305e-05 | 96000 | 0.0001971702
92000 | 5.126394e-06 | 92000 | 5.563049e-06 | 104000 | 0.0003473383 | 114000 | 0.000596006 | 126000 | 0.0008733917 | 92000 | 3.1462e-06 | 98000 | 0.000315964 | 94000 | 5.8574e-05 | 106000 | 0.0003356956 | 106000 | 0.0003356956 | 94000 | 5.857404e-05 | 98000 | 0.0001971525
92000 | 5.126394e-06 | 92000 | 5.563049e-06 | 104000 | 0.0003473383 | 116000 | 0.0005860381 | 128000 | 0.0008733563 | 92000 | 4.1363e-06 | 96000 | 0.000315982 | 92000 | 6.84927e-05 | 106000 | 0.0003356956 | 106000 | 0.0003356956 | 94000 | 5.857404e-05 | 98000 | 0.0001971525
92000 | 5.126394e-06 | 92000 | 5.563049e-06 | 104000 | 0.0003473383 | 116000 | 0.0005860381 | 128000 | 0.0008733563 | 92000 | 3.1462e-06 | 96000 | 0.000315982 | 94000 | 5.8574e-05 | 106000 | 0.0003356956 | 106000 | 0.0003356956 | 94000 | 5.857404e-05 | 96000 | 0.0001971702
92000 | 4.136295e-06 | 92000 | 5.563049e-06 | 104000 | 0.0003473383 | 114000 | 0.0005860558 | 126000 | 0.0008733917 | 92000 | 4.1363e-06 | 98000 | 0.000315964 | 94000 | 6.8475e-05 | 106000 | 0.0003356956 | 108000 | 0.0003455789 | 94000 | 4.867305e-05 | 96000 | 0.0001971702
92000 | 4.136295e-06 | 92000 | 5.563049e-06 | 106000 | 0.0003473206 | 114000 | 0.000596006 | 126000 | 0.0008733917 | 92000 | 3.1462e-06 | 98000 | 0.000315964 | 94000 | 5.8574e-05 | 106000 | 0.0003356956 | 108000 | 0.0003356779 | 96000 | 4.865535e-05 | 96000 | 0.0001971702
92000 | 5.126394e-06 | 92000 | 5.563049e-06 | 104000 | 0.0003473383 | 116000 | 0.0005959883 | 126000 | 0.0008733917 | 92000 | 4.1363e-06 | 98000 | 0.000315964 | 94000 | 5.8574e-05 | 106000 | 0.0003356956 | 108000 | 0.0003356779 | 94000 | 4.867305e-05 | 96000 | 0.0001971702
92000 | 5.126394e-06 | 92000 | 5.563049e-06 | 104000 | 0.0003473383 | 114000 | 0.000596006 | 126000 | 0.0008932922 | 92000 | 4.1363e-06 | 98000 | 0.000315964 | 94000 | 5.8574e-05 | 106000 | 0.0003356956 | 106000 | 0.0003356956 | 94000 | 5.857404e-05 | 96000 | 0.0001971702
92000 | 5.126394e-06 | 92000 | 5.563049e-06 | 104000 | 0.0003473383 | 116000 | 0.0005860381 | 128000 | 0.0008932568 | 92000 | 3.1462e-06 | 96000 | 0.000315982 | 94000 | 5.8574e-05 | 106000 | 0.0003356956 | 106000 | 0.0003455966 | 94000 | 5.857404e-05 | 98000 | 0.0001971525
92000 | 4.136295e-06 | 92000 | 5.563049e-06 | 106000 | 0.0003473206 | 116000 | 0.0005860381 | 128000 | 0.0008932568 | 92000 | 3.1462e-06 | 98000 | 0.000315964 | 94000 | 5.8574e-05 | 106000 | 0.0003356956 | 106000 | 0.0003356956 | 94000 | 5.857404e-05 | 98000 | 0.0001971525
92000 | 5.126394e-06 | 92000 | 4.568024e-06 | 104000 | 0.0003473383 | 116000 | 0.0005860381 | 126000 | 0.0008932922 | 92000 | 3.1462e-06 | 98000 | 0.000315964 | 94000 | 5.8574e-05 | 106000 | 0.0003356956 | 106000 | 0.0003356956 | 94000 | 4.867305e-05 | 98000 | 0.0001971525
92000 | 5.126394e-06 | 92000 | 5.563049e-06 | 104000 | 0.0003473383 | 116000 | 0.0005860381 | 126000 | 0.0008733917 | 92000 | 3.1462e-06 | 96000 | 0.000315982 | 94000 | 5.8574e-05 | 106000 | 0.0003356956 | 108000 | 0.0003455789 | 94000 | 5.857404e-05 | 98000 | 0.0001971525
92000 | 5.126394e-06 | 92000 | 5.563049e-06 | 104000 | 0.0003473383 | 116000 | 0.0005959883 | 126000 | 0.0008932922 | 92000 | 3.1462e-06 | 96000 | 0.000315982 | 94000 | 5.8574e-05 | 106000 | 0.0003356956 | 106000 | 0.0003356956 | 94000 | 5.857404e-05 | 98000 | 0.0001971525
92000 | 4.136295e-06 | 92000 | 6.558074e-06 | 106000 | 0.0003473206 | 116000 | 0.0005959883 | 126000 | 0.0008932922 | 92000 | 4.1363e-06 | 96000 | 0.000315982 | 94000 | 5.8574e-05 | 106000 | 0.0003356956 | 106000 | 0.0003356956 | 94000 | 5.857404e-05 | 98000 | 0.0001971525
92000 | 5.126394e-06 | 92000 | 5.563049e-06 | 104000 | 0.0003473383 | 116000 | 0.0005959883 | 126000 | 0.0008932922 | 92000 | 4.1363e-06 | 98000 | 0.000315964 | 96000 | 5.85563e-05 | 106000 | 0.0003356956 | 106000 | 0.0003455966 | 94000 | 5.857404e-05 | 96000 | 0.0001971702
92000 | 4.136295e-06 | 92000 | 5.563049e-06 | 104000 | 0.0003473383 | 114000 | 0.000596006 | 126000 | 0.0008932922 | 92000 | 4.1363e-06 | 98000 | 0.000315964 | 94000 | 5.8574e-05 | 106000 | 0.0003356956 | 106000 | 0.0003455966 | 94000 | 5.857404e-05 | 98000 | 0.0001971525
92000 | 5.126394e-06 | 92000 | 5.563049e-06 | 106000 | 0.0003473206 | 116000 | 0.0005959883 | 126000 | 0.0008932922 | 92000 | 3.1462e-06 | 98000 | 0.000315964 | 92000 | 5.85917e-05 | 106000 | 0.0003356956 | 106000 | 0.0003455966 | 94000 | 5.857404e-05 | 98000 | 0.0001971525
92000 | 5.126394e-06 | 92000 | 5.563049e-06 | 106000 | 0.0003473206 | 114000 | 0.000596006 | 126000 | 0.0008932922 | 92000 | 4.1363e-06 | 98000 | 0.000315964 | 94000 | 5.8574e-05 | 106000 | 0.0003356956 | 106000 | 0.0003455966 | 96000 | 5.855634e-05 | 98000 | 0.0001971525
92000 | 5.126394e-06 | 92000 | 5.563049e-06 | 104000 | 0.0003572886 | 116000 | 0.0005959883 | 128000 | 0.0008932568 | 92000 | 4.1363e-06 | 96000 | 0.000315982 | 94000 | 5.8574e-05 | 106000 | 0.0003356956 | 106000 | 0.0003455966 | 94000 | 5.857404e-05 | 96000 | 0.0001971702
92000 | 4.136295e-06 | 92000 | 6.558074e-06 | 104000 | 0.0003473383 | 116000 | 0.0005959883 | 126000 | 0.0008932922 | 92000 | 4.1363e-06 | 98000 | 0.000315964 | 94000 | 5.8574e-05 | 106000 | 0.0003356956 | 106000 | 0.0003455966 | 96000 | 5.855634e-05 | 96000 | 0.0001971702
92000 | 4.136295e-06 | 92000 | 6.558074e-06 | 104000 | 0.0003473383 | 116000 | 0.0005860381 | 126000 | 0.0008932922 | 92000 | 4.1363e-06 | 98000 | 0.000315964 | 94000 | 5.8574e-05 | 106000 | 0.0003356956 | 108000 | 0.0003356779 | 94000 | 5.857404e-05 | 98000 | 0.0001971525
92000 | 5.126394e-06 | 92000 | 5.563049e-06 | 104000 | 0.0003572886 | 114000 | 0.0005860558 | 128000 | 0.0008932568 | 92000 | 4.1363e-06 | 96000 | 0.000315982 | 94000 | 6.8475e-05 | 106000 | 0.0003356956 | 106000 | 0.0003455966 | 96000 | 5.855634e-05 | 96000 | 0.0001971702
92000 | 5.126394e-06 | 92000 | 5.563049e-06 | 104000 | 0.0003473383 | 116000 | 0.0005959883 | 128000 | 0.0008733563 | 92000 | 4.1363e-06 | 98000 | 0.000315964 | 94000 | 5.8574e-05 | 106000 | 0.0003356956 | 106000 | 0.0003455966 | 96000 | 5.855634e-05 | 98000 | 0.0001971525
92000 | 5.126394e-06 | 92000 | 5.563049e-06 | 104000 | 0.0003473383 | 116000 | 0.0005959883 | 126000 | 0.0008733917 | 92000 | 4.1363e-06 | 98000 | 0.000315964 | 96000 | 5.85563e-05 | 106000 | 0.0003554975 | 108000 | 0.0003455789 | 96000 | 5.855634e-05 | 98000 | 0.0001971525
92000 | 5.126394e-06 | 92000 | 5.563049e-06 | 106000 | 0.0003473206 | 116000 | 0.0005959883 | 128000 | 0.0008932568 | 92000 | 4.1363e-06 | 98000 | 0.000315964 | 94000 | 6.8475e-05 | 106000 | 0.0003554975 | 108000 | 0.0003455789 | 96000 | 5.855634e-05 | 96000 | 0.0002169722
92000 | 5.126394e-06 | 92000 | 5.563049e-06 | 104000 | 0.0003473383 | 116000 | 0.0005959883 | 126000 | 0.0008733917 | 92000 | 4.1363e-06 | 96000 | 0.000315982 | 96000 | 6.84573e-05 | 108000 | 0.0003554798 | 108000 | 0.0003455789 | 96000 | 5.855634e-05 | 98000 | 0.0001971525
92000 | 5.126394e-06 | 92000 | 5.563049e-06 | 104000 | 0.0003473383 | 114000 | 0.000596006 | 126000 | 0.0008733917 | 92000 | 4.1363e-06 | 98000 | 0.000335766 | 94000 | 6.8475e-05 | 106000 | 0.0003356956 | 108000 | 0.0003455789 | 94000 | 5.857404e-05 | 98000 | 0.0001971525
92000 | 5.126394e-06 | 92000 | 5.563049e-06 | 104000 | 0.0003572886 | 116000 | 0.0005959883 | 126000 | 0.0008932922 | 92000 | 4.1363e-06 | 98000 | 0.000315964 | 94000 | 6.8475e-05 | 106000 | 0.0003356956 | 106000 | 0.0003455966 | 94000 | 5.857404e-05 | 98000 | 0.0001971525
92000 | 5.126394e-06 | 92000 | 6.558074e-06 | 104000 | 0.0003473383 | 116000 | 0.0005959883 | 130000 | 0.0008932214 | 92000 | 4.1363e-06 | 96000 | 0.000315982 | 94000 | 6.8475e-05 | 106000 | 0.0003356956 | 106000 | 0.0003455966 | 96000 | 5.855634e-05 | 98000 | 0.0001971525
92000 | 5.126394e-06 | 92000 | 5.563049e-06 | 106000 | 0.0003473206 | 116000 | 0.0005959883 | 126000 | 0.0008932922 | 92000 | 4.1363e-06 | 98000 | 0.000315964 | 94000 | 5.8574e-05 | 106000 | 0.0003356956 | 108000 | 0.0003455789 | 94000 | 5.857404e-05 | 98000 | 0.0001971525
92000 | 5.126394e-06 | 92000 | 5.563049e-06 | 104000 | 0.0003473383 | 116000 | 0.0005959883 | 128000 | 0.0008932568 | 92000 | 4.1363e-06 | 96000 | 0.000315982 | 94000 | 5.8574e-05 | 106000 | 0.0003356956 | 106000 | 0.0003455966 | 96000 | 4.865535e-05 | 98000 | 0.0001971525
92000 | 5.126394e-06 | 92000 | 5.563049e-06 | 106000 | 0.0003572709 | 116000 | 0.0005959883 | 128000 | 0.0008932568 | 92000 | 4.1363e-06 | 98000 | 0.000315964 | 94000 | 5.8574e-05 | 106000 | 0.0003554975 | 106000 | 0.0003455966 | 94000 | 5.857404e-05 | 98000 | 0.0001971525
92000 | 5.126394e-06 | 92000 | 5.563049e-06 | 106000 | 0.0003473206 | 116000 | 0.0005959883 | 128000 | 0.0008932568 | 92000 | 4.1363e-06 | 98000 | 0.000315964 | 94000 | 6.8475e-05 | 106000 | 0.0003356956 | 106000 | 0.0003554975 | 94000 | 5.857404e-05 | 98000 | 0.0001971525
92000 | 5.126394e-06 | 92000 | 5.563049e-06 | 104000 | 0.0003572886 | 116000 | 0.0005959883 | 126000 | 0.0008932922 | 92000 | 4.1363e-06 | 98000 | 0.000315964 | 94000 | 6.8475e-05 | 106000 | 0.0003356956 | 108000 | 0.0003455789 | 96000 | 5.855634e-05 | 98000 | 0.0001971525
92000 | 5.126394e-06 | 92000 | 6.558074e-06 | 106000 | 0.0003572709 | 116000 | 0.0005959883 | 128000 | 0.0008932568 | 92000 | 4.1363e-06 | 98000 | 0.000315964 | 94000 | 5.8574e-05 | 106000 | 0.0003554975 | 108000 | 0.0003455789 | 94000 | 5.857404e-05 | 100000 | 0.0001971348
92000 | 6.116493e-06 | 92000 | 6.558074e-06 | 104000 | 0.0003473383 | 116000 | 0.0005959883 | 126000 | 0.0009131927 | 92000 | 4.1363e-06 | 98000 | 0.000315964 | 94000 | 6.8475e-05 | 106000 | 0.0003356956 | 106000 | 0.0003554975 | 94000 | 5.857404e-05 | 98000 | 0.0001971525
92000 | 5.126394e-06 | 92000 | 5.563049e-06 | 104000 | 0.0003572886 | 116000 | 0.0005959883 | 128000 | 0.0008932568 | 92000 | 4.1363e-06 | 98000 | 0.000315964 | 96000 | 6.84573e-05 | 106000 | 0.0003554975 | 108000 | 0.0003554798 | 96000 | 5.855634e-05 | 98000 | 0.0001971525
92000 | 5.126394e-06 | 92000 | 6.558074e-06 | 104000 | 0.0003473383 | 116000 | 0.0005959883 | 128000 | 0.0008932568 | 92000 | 4.1363e-06 | 98000 | 0.000335766 | 94000 | 6.8475e-05 | 106000 | 0.0003356956 | 108000 | 0.0003455789 | 94000 | 5.857404e-05 | 98000 | 0.0002169545
92000 | 5.126394e-06 | 92000 | 6.558074e-06 | 104000 | 0.0003572886 | 116000 | 0.0005959883 | 128000 | 0.0008932568 | 92000 | 4.1363e-06 | 98000 | 0.000335766 | 94000 | 6.8475e-05 | 106000 | 0.0003356956 | 108000 | 0.0003554798 | 96000 | 6.845733e-05 | 98000 | 0.0001971525
92000 | 5.126394e-06 | 92000 | 5.563049e-06 | 104000 | 0.0003572886 | 116000 | 0.0005959883 | 128000 | 0.0008932568 | 92000 | 4.1363e-06 | 96000 | 0.000315982 | 96000 | 6.84573e-05 | 106000 | 0.0003356956 | 108000 | 0.0003455789 | 96000 | 5.855634e-05 | 98000 | 0.0001971525
92000 | 5.126394e-06 | 92000 | 6.558074e-06 | 104000 | 0.0003572886 | 116000 | 0.0005959883 | 126000 | 0.0008932922 | 92000 | 4.1363e-06 | 98000 | 0.000315964 | 94000 | 6.8475e-05 | 106000 | 0.0003554975 | 108000 | 0.0003554798 | 94000 | 5.857404e-05 | 98000 | 0.0001971525
92000 | 5.126394e-06 | 92000 | 5.563049e-06 | 106000 | 0.0003572709 | 118000 | 0.0005959706 | 126000 | 0.0008932922 | 92000 | 4.1363e-06 | 98000 | 0.000335766 | 92000 | 6.84927e-05 | 106000 | 0.0003554975 | 108000 | 0.0003554798 | 94000 | 5.857404e-05 | 98000 | 0.0001971525
92000 | 5.126394e-06 | 92000 | 5.563049e-06 | 106000 | 0.0003473206 | 116000 | 0.0005959883 | 128000 | 0.0008932568 | 92000 | 4.1363e-06 | 96000 | 0.000335784 | 96000 | 6.84573e-05 | 106000 | 0.0003356956 | 108000 | 0.0003554798 | 94000 | 5.857404e-05 | 98000 | 0.0001971525
92000 | 5.126394e-06 | 92000 | 6.558074e-06 | 104000 | 0.0003572886 | 114000 | 0.000596006 | 128000 | 0.0008932568 | 92000 | 4.1363e-06 | 98000 | 0.000315964 | 96000 | 6.84573e-05 | 106000 | 0.0003554975 | 108000 | 0.0003554798 | 94000 | 5.857404e-05 | 98000 | 0.0001971525
92000 | 6.116493e-06 | 92000 | 5.563049e-06 | 104000 | 0.0003572886 | 116000 | 0.0005959883 | 126000 | 0.0008932922 | 92000 | 4.1363e-06 | 100000 | 0.000335749 | 94000 | 6.8475e-05 | 108000 | 0.0003554798 | 106000 | 0.0003554975 | 96000 | 5.855634e-05 | 98000 | 0.0001971525
92000 | 5.126394e-06 | 92000 | 5.563049e-06 | 104000 | 0.0003473383 | 114000 | 0.000596006 | 128000 | 0.0008932568 | 92000 | 4.1363e-06 | 98000 | 0.000315964 | 96000 | 6.84573e-05 | 106000 | 0.0003554975 | 108000 | 0.0003554798 | 94000 | 5.857404e-05 | 98000 | 0.0002169545
92000 | 5.126394e-06 | 92000 | 5.563049e-06 | 106000 | 0.0003572709 | 116000 | 0.0005959883 | 128000 | 0.0008932568 | 92000 | 4.1363e-06 | 98000 | 0.000335766 | 96000 | 6.84573e-05 | 108000 | 0.0003554798 | 108000 | 0.0003554798 | 96000 | 5.855634e-05 | 98000 | 0.0001971525
92000 | 6.116493e-06 | 92000 | 5.563049e-06 | 104000 | 0.0003572886 | 116000 | 0.0005959883 | 126000 | 0.0008932922 | 92000 | 4.1363e-06 | 98000 | 0.000335766 | 96000 | 6.84573e-05 | 106000 | 0.0003554975 | 108000 | 0.0003554798 | 96000 | 5.855634e-05 | 98000 | 0.0001971525
92000 | 5.126394e-06 | 92000 | 6.558074e-06 | 106000 | 0.0003572709 | 116000 | 0.0005959883 | 128000 | 0.0008932568 | 92000 | 4.1363e-06 | 98000 | 0.000335766 | 94000 | 6.8475e-05 | 106000 | 0.0003356956 | 108000 | 0.0003554798 | 96000 | 5.855634e-05 | 98000 | 0.0001971525
92000 | 6.116493e-06 | 92000 | 6.558074e-06 | 106000 | 0.0003572709 | 116000 | 0.0005959883 | 128000 | 0.0008932568 | 92000 | 4.1363e-06 | 96000 | 0.000335784 | 96000 | 6.84573e-05 | 106000 | 0.0003356956 | 108000 | 0.0003455789 | 94000 | 5.857404e-05 | 98000 | 0.0001971525
92000 | 6.116493e-06 | 92000 | 5.563049e-06 | 104000 | 0.0003572886 | 116000 | 0.0005959883 | 126000 | 0.0008932922 | 92000 | 4.1363e-06 | 98000 | 0.000315964 | 94000 | 6.8475e-05 | 108000 | 0.0003356779 | 106000 | 0.0003554975 | 96000 | 6.845733e-05 | 96000 | 0.0002169722
92000 | 5.126394e-06 | 92000 | 6.558074e-06 | 106000 | 0.0003572709 | 114000 | 0.000596006 | 126000 | 0.0008932922 | 92000 | 4.1363e-06 | 98000 | 0.000335766 | 96000 | 6.84573e-05 | 106000 | 0.0003554975 | 108000 | 0.0003455789 | 96000 | 5.855634e-05 | 98000 | 0.0002169545
92000 | 5.126394e-06 | 92000 | 6.558074e-06 | 106000 | 0.0003572709 | 116000 | 0.0005959883 | 128000 | 0.0008932568 | 92000 | 4.1363e-06 | 98000 | 0.000315964 | 96000 | 6.84573e-05 | 108000 | 0.0003554798 | 108000 | 0.0003554798 | 96000 | 5.855634e-05 | 100000 | 0.0001971348
92000 | 6.116493e-06 | 92000 | 6.558074e-06 | 104000 | 0.0003572886 | 116000 | 0.0005959883 | 126000 | 0.0008932922 | 92000 | 4.1363e-06 | 98000 | 0.000315964 | 94000 | 6.8475e-05 | 106000 | 0.0003356956 | 108000 | 0.0003554798 | 94000 | 5.857404e-05 | 98000 | 0.0001971525
92000 | 6.116493e-06 | 92000 | 6.558074e-06 | 106000 | 0.0003572709 | 116000 | 0.0005959883 | 128000 | 0.0008932568 | 92000 | 4.1363e-06 | 98000 | 0.000315964 | 96000 | 6.84573e-05 | 108000 | 0.0003554798 | 108000 | 0.0003554798 | 96000 | 5.855634e-05 | 98000 | 0.0002169545
92000 | 6.116493e-06 | 92000 | 5.563049e-06 | 106000 | 0.0003572709 | 116000 | 0.0005959883 | 128000 | 0.0008932568 | 92000 | 4.1363e-06 | 100000 | 0.000335749 | 96000 | 6.84573e-05 | 108000 | 0.0003554798 | 108000 | 0.0003554798 | 94000 | 5.857404e-05 | 100000 | 0.0001971348
92000 | 6.116493e-06 | 94000 | 6.558074e-06 | 106000 | 0.0003572709 | 116000 | 0.0005959883 | 128000 | 0.0008932568 | 92000 | 4.1363e-06 | 100000 | 0.000335749 | 96000 | 6.84573e-05 | 108000 | 0.0003554798 | 108000 | 0.0003554798 | 96000 | 5.855634e-05 | 98000 | 0.0001971525
92000 | 6.116493e-06 | 92000 | 6.558074e-06 | 106000 | 0.0003572709 | 116000 | 0.0005959883 | 126000 | 0.0009131927 | 92000 | 4.1363e-06 | 98000 | 0.000335766 | 96000 | 6.84573e-05 | 108000 | 0.0003554798 | 108000 | 0.0003554798 | 96000 | 6.845733e-05 | 98000 | 0.0002169545
92000 | 6.116493e-06 | 92000 | 6.549224e-06 | 106000 | 0.0003572709 | 116000 | 0.0005959883 | 128000 | 0.0008932568 | 92000 | 4.1363e-06 | 98000 | 0.000315964 | 94000 | 6.8475e-05 | 106000 | 0.0003554975 | 108000 | 0.0003554798 | 94000 | 6.847503e-05 | 98000 | 0.0001971525
92000 | 6.116493e-06 | 92000 | 6.558074e-06 | 106000 | 0.0003572709 | 116000 | 0.0005959883 | 128000 | 0.0009131573 | 92000 | 4.1363e-06 | 98000 | 0.000315964 | 94000 | 6.8475e-05 | 108000 | 0.0003554798 | 108000 | 0.0003554798 | 96000 | 5.855634e-05 | 98000 | 0.0002169545
92000 | 6.116493e-06 | 92000 | 6.558074e-06 | 108000 | 0.0003572532 | 116000 | 0.0005959883 | 128000 | 0.0008932568 | 92000 | 4.1363e-06 | 98000 | 0.000335766 | 96000 | 6.84573e-05 | 106000 | 0.0003554975 | 108000 | 0.0003554798 | 94000 | 5.857404e-05 | 98000 | 0.0001971525
92000 | 6.116493e-06 | 92000 | 6.558074e-06 | 106000 | 0.0003572709 | 116000 | 0.0005959883 | 128000 | 0.0008932568 | 94000 | 4.1186e-06 | 98000 | 0.000315964 | 96000 | 6.84573e-05 | 106000 | 0.0003554975 | 108000 | 0.0003554798 | 94000 | 5.857404e-05 | 98000 | 0.0002169545
92000 | 5.126394e-06 | 92000 | 6.558074e-06 | 106000 | 0.0003572709 | 116000 | 0.0005959883 | 126000 | 0.0008932922 | 92000 | 4.1363e-06 | 98000 | 0.000335766 | 94000 | 6.8475e-05 | 106000 | 0.0003554975 | 108000 | 0.0003554798 | 96000 | 5.855634e-05 | 98000 | 0.0001971525
92000 | 5.126394e-06 | 92000 | 7.553099e-06 | 106000 | 0.0003572709 | 118000 | 0.0005959706 | 126000 | 0.0008932922 | 92000 | 4.1363e-06 | 98000 | 0.000335766 | 94000 | 6.8475e-05 | 106000 | 0.0003554975 | 108000 | 0.0003554798 | 94000 | 5.857404e-05 | 98000 | 0.0002169545
92000 | 6.116493e-06 | 92000 | 6.558074e-06 | 106000 | 0.0003572709 | 116000 | 0.0005959883 | 128000 | 0.0009131573 | 92000 | 4.1363e-06 | 98000 | 0.000335766 | 96000 | 6.84573e-05 | 106000 | 0.0003554975 | 106000 | 0.0003554975 | 94000 | 5.857404e-05 | 98000 | 0.0001971525
92000 | 6.116493e-06 | 92000 | 6.558074e-06 | 108000 | 0.0003572532 | 116000 | 0.0005959883 | 126000 | 0.0009131927 | 92000 | 4.1363e-06 | 98000 | 0.000335766 | 94000 | 6.8475e-05 | 108000 | 0.0003554798 | 108000 | 0.0003554798 | 96000 | 5.855634e-05 | 98000 | 0.0002169545
92000 | 6.116493e-06 | 94000 | 6.558074e-06 | 106000 | 0.0003572709 | 116000 | 0.0005959883 | 128000 | 0.0008932568 | 92000 | 4.1363e-06 | 98000 | 0.000335766 | 96000 | 6.84573e-05 | 106000 | 0.0003554975 | 108000 | 0.0003554798 | 96000 | 5.855634e-05 | 98000 | 0.0001971525
92000 | 6.116493e-06 | 92000 | 6.558074e-06 | 106000 | 0.0003572709 | 116000 | 0.0005959883 | 126000 | 0.0009131927 | 92000 | 4.1363e-06 | 98000 | 0.000335766 | 96000 | 6.84573e-05 | 106000 | 0.0003554975 | 108000 | 0.0003554798 | 96000 | 5.855634e-05 | 98000 | 0.0001971525
92000 | 6.116493e-06 | 92000 | 6.549224e-06 | 106000 | 0.0003572709 | 116000 | 0.0005959883 | 126000 | 0.0009131927 | 92000 | 4.1363e-06 | 98000 | 0.000335766 | 96000 | 6.84573e-05 | 106000 | 0.0003554975 | 108000 | 0.0003653808 | 94000 | 6.847503e-05 | 98000 | 0.0002169545
92000 | 7.106592e-06 | 92000 | 6.558074e-06 | 104000 | 0.0003572886 | 116000 | 0.0005959883 | 126000 | 0.0009131927 | 92000 | 4.1363e-06 | 100000 | 0.000335749 | 96000 | 6.84573e-05 | 108000 | 0.0003554798 | 108000 | 0.0003653808 | 94000 | 6.847503e-05 | 98000 | 0.0002169545
92000 | 6.116493e-06 | 92000 | 6.558074e-06 | 106000 | 0.0003572709 | 116000 | 0.0005959883 | 126000 | 0.0008932922 | 92000 | 4.1363e-06 | 100000 | 0.000335749 | 96000 | 6.84573e-05 | 106000 | 0.0003554975 | 108000 | 0.0003554798 | 96000 | 5.855634e-05 | 98000 | 0.0002169545
92000 | 6.116493e-06 | 92000 | 6.558074e-06 | 106000 | 0.0003572709 | 116000 | 0.0005959883 | 126000 | 0.0008932922 | 94000 | 4.1186e-06 | 98000 | 0.000335766 | 96000 | 6.84573e-05 | 108000 | 0.0003554798 | 108000 | 0.0003554798 | 96000 | 5.855634e-05 | 98000 | 0.0002169545
92000 | 6.116493e-06 | 94000 | 6.558074e-06 | 106000 | 0.0003572709 | 116000 | 0.0005959883 | 126000 | 0.0008932922 | 92000 | 4.1363e-06 | 98000 | 0.000335766 | 96000 | 6.84573e-05 | 108000 | 0.0003554798 | 108000 | 0.0003554798 | 96000 | 6.845733e-05 | 98000 | 0.0002169545
92000 | 6.116493e-06 | 92000 | 6.558074e-06 | 106000 | 0.0003572709 | 116000 | 0.0005959883 | 128000 | 0.0008932568 | 92000 | 4.1363e-06 | 100000 | 0.000335749 | 96000 | 6.84573e-05 | 108000 | 0.0003554798 | 108000 | 0.0003653808 | 96000 | 6.845733e-05 | 98000 | 0.0001971525
92000 | 6.116493e-06 | 92000 | 6.549224e-06 | 106000 | 0.0003572709 | 116000 | 0.0005959883 | 128000 | 0.0009131573 | 92000 | 4.1363e-06 | 98000 | 0.000335766 | 96000 | 6.84573e-05 | 108000 | 0.0003554798 | 108000 | 0.0003653808 | 94000 | 6.847503e-05 | 98000 | 0.0002169545
92000 | 6.116493e-06 | 92000 | 6.558074e-06 | 106000 | 0.0003572709 | 116000 | 0.0005959883 | 126000 | 0.0009131927 | 92000 | 4.1363e-06 | 98000 | 0.000335766 | 96000 | 6.84573e-05 | 108000 | 0.0003554798 | 108000 | 0.0003653808 | 96000 | 5.855634e-05 | 98000 | 0.0002169545
92000 | 6.116493e-06 | 92000 | 6.558074e-06 | 106000 | 0.0003572709 | 116000 | 0.0005959883 | 126000 | 0.0008932922 | 92000 | 5.12639e-06 | 100000 | 0.000335749 | 96000 | 6.84573e-05 | 108000 | 0.0003554798 | 108000 | 0.0003653808 | 96000 | 5.855634e-05 | 98000 | 0.0002169545
92000 | 6.116493e-06 | 92000 | 6.558074e-06 | 104000 | 0.0003572886 | 116000 | 0.0005959883 | 126000 | 0.0009131927 | 92000 | 4.1363e-06 | 96000 | 0.000335784 | 96000 | 6.84573e-05 | 106000 | 0.0003554975 | 108000 | 0.0003653808 | 96000 | 6.845733e-05 | 100000 | 0.0001971348
92000 | 6.116493e-06 | 92000 | 6.558074e-06 | 106000 | 0.0003572709 | 116000 | 0.0005959883 | 126000 | 0.0009131927 | 92000 | 4.1363e-06 | 98000 | 0.000335766 | 96000 | 6.84573e-05 | 108000 | 0.0003554798 | 108000 | 0.0003653808 | 94000 | 5.857404e-05 | 98000 | 0.0002169545
92000 | 7.106592e-06 | 92000 | 6.558074e-06 | 106000 | 0.0003672211 | 116000 | 0.0005959883 | 128000 | 0.0009131573 | 92000 | 4.1363e-06 | 98000 | 0.000335766 | 94000 | 6.8475e-05 | 108000 | 0.0003554798 | 108000 | 0.0003554798 | 96000 | 6.845733e-05 | 98000 | 0.0002169545
92000 | 6.116493e-06 | 92000 | 6.558074e-06 | 106000 | 0.0003672211 | 116000 | 0.0005959883 | 128000 | 0.0009131573 | 92000 | 4.1363e-06 | 98000 | 0.000335766 | 96000 | 6.84573e-05 | 106000 | 0.0003554975 | 108000 | 0.0003653808 | 96000 | 6.845733e-05 | 100000 | 0.0002169368
92000 | 6.116493e-06 | 92000 | 6.558074e-06 | 106000 | 0.0003572709 | 118000 | 0.0005959706 | 126000 | 0.0009131927 | 92000 | 4.1363e-06 | 98000 | 0.000335766 | 96000 | 6.84573e-05 | 108000 | 0.0003554798 | 108000 | 0.0003653808 | 94000 | 6.847503e-05 | 98000 | 0.0002169545
92000 | 6.116493e-06 | 92000 | 6.558074e-06 | 106000 | 0.0003572709 | 116000 | 0.0005959883 | 126000 | 0.0009131927 | 92000 | 5.12639e-06 | 98000 | 0.000335766 | 96000 | 6.84573e-05 | 108000 | 0.0003554798 | 108000 | 0.0003653808 | 96000 | 6.845733e-05 | 98000 | 0.0002169545
92000 | 7.106592e-06 | 92000 | 6.558074e-06 | 106000 | 0.0003672211 | 116000 | 0.0005959883 | 126000 | 0.0009131927 | 92000 | 5.12639e-06 | 98000 | 0.000335766 | 96000 | 6.84573e-05 | 106000 | 0.0003554975 | 108000 | 0.0003653808 | 96000 | 6.845733e-05 | 98000 | 0.0002169545
92000 | 6.116493e-06 | 92000 | 6.558074e-06 | 106000 | 0.0003572709 | 116000 | 0.0005959883 | 126000 | 0.0009131927 | 92000 | 4.1363e-06 | 98000 | 0.000335766 | 96000 | 6.84573e-05 | 108000 | 0.0003554798 | 108000 | 0.0003653808 | 96000 | 5.855634e-05 | 98000 | 0.0002169545
92000 | 6.116493e-06 | 92000 | 6.558074e-06 | 106000 | 0.0003572709 | 116000 | 0.0005959883 | 126000 | 0.0009131927 | 92000 | 5.12639e-06 | 98000 | 0.000335766 | 96000 | 6.84573e-05 | 108000 | 0.0003752818 | 108000 | 0.0003653808 | 96000 | 6.845733e-05 | 100000 | 0.0002169368
92000 | 6.116493e-06 | 92000 | 6.558074e-06 | 106000 | 0.0003672211 | 116000 | 0.0005959883 | 126000 | 0.0009131927 | 92000 | 4.1363e-06 | 100000 | 0.000335749 | 94000 | 6.8475e-05 | 108000 | 0.0003554798 | 108000 | 0.0003653808 | 96000 | 6.845733e-05 | 100000 | 0.0002169368
92000 | 6.116493e-06 | 92000 | 6.558074e-06 | 104000 | 0.0003672388 | 116000 | 0.0005959883 | 126000 | 0.0009131927 | 92000 | 4.1363e-06 | 98000 | 0.000335766 | 96000 | 6.84573e-05 | 108000 | 0.0003554798 | 108000 | 0.0003653808 | 96000 | 5.855634e-05 | 98000 | 0.0002169545
92000 | 6.116493e-06 | 92000 | 6.558074e-06 | 104000 | 0.0003672388 | 116000 | 0.0005959883 | 126000 | 0.0009131927 | 92000 | 4.1363e-06 | 98000 | 0.000335766 | 96000 | 6.84573e-05 | 106000 | 0.0003554975 | 108000 | 0.0003653808 | 94000 | 5.857404e-05 | 98000 | 0.0002169545
92000 | 6.116493e-06 | 92000 | 6.558074e-06 | 106000 | 0.0003672211 | 118000 | 0.0005959706 | 126000 | 0.0008932922 | 92000 | 5.12639e-06 | 98000 | 0.000335766 | 94000 | 6.8475e-05 | 106000 | 0.0003752995 | 108000 | 0.0003653808 | 94000 | 6.847503e-05 | 100000 | 0.0002169368
92000 | 6.116493e-06 | 92000 | 6.558074e-06 | 106000 | 0.0003572709 | 116000 | 0.0005959883 | 126000 | 0.0009131927 | 92000 | 5.12639e-06 | 98000 | 0.000335766 | 94000 | 6.8475e-05 | 108000 | 0.0003554798 | 108000 | 0.0003653808 | 96000 | 6.845733e-05 | 100000 | 0.0002169368
92000 | 6.116493e-06 | 94000 | 6.558074e-06 | 104000 | 0.0003672388 | 116000 | 0.0005959883 | 126000 | 0.0009131927 | 92000 | 6.11649e-06 | 100000 | 0.000335749 | 96000 | 6.84573e-05 | 108000 | 0.0003752818 | 108000 | 0.0003653808 | 96000 | 6.845733e-05 | 100000 | 0.0002169368
92000 | 6.116493e-06 | 92000 | 6.558074e-06 | 106000 | 0.0003672211 | 116000 | 0.0005959883 | 126000 | 0.0009131927 | 92000 | 5.12639e-06 | 98000 | 0.000335766 | 96000 | 6.84573e-05 | 108000 | 0.0003554798 | 108000 | 0.0003653808 | 96000 | 6.845733e-05 | 98000 | 0.0002169545
94000 | 6.098793e-06 | 92000 | 6.549224e-06 | 106000 | 0.0003672211 | 116000 | 0.0005959883 | 128000 | 0.0009131573 | 92000 | 5.12639e-06 | 100000 | 0.000335749 | 96000 | 6.84573e-05 | 108000 | 0.0003752818 | 108000 | 0.0003653808 | 96000 | 6.845733e-05 | 100000 | 0.0002169368
92000 | 6.116493e-06 | 92000 | 6.558074e-06 | 106000 | 0.0003672211 | 116000 | 0.0005959883 | 126000 | 0.0009131927 | 92000 | 5.12639e-06 | 100000 | 0.000335749 | 94000 | 6.8475e-05 | 108000 | 0.0003752818 | 108000 | 0.0003653808 | 96000 | 6.845733e-05 | 98000 | 0.0002169545
92000 | 6.116493e-06 | 92000 | 6.558074e-06 | 106000 | 0.0003672211 | 116000 | 0.0005959883 | 126000 | 0.0009131927 | 92000 | 5.12639e-06 | 100000 | 0.000335749 | 96000 | 6.84573e-05 | 108000 | 0.0003752818 | 108000 | 0.0003653808 | 96000 | 6.845733e-05 | 98000 | 0.0002169545
92000 | 6.116493e-06 | 92000 | 6.558074e-06 | 106000 | 0.0003672211 | 116000 | 0.0005959883 | 126000 | 0.0009131927 | 92000 | 5.12639e-06 | 100000 | 0.000355551 | 96000 | 6.84573e-05 | 108000 | 0.0003752818 | 108000 | 0.0003653808 | 96000 | 6.845733e-05 | 98000 | 0.0002169545
92000 | 6.116493e-06 | 92000 | 6.558074e-06 | 106000 | 0.0003672211 | 116000 | 0.0005959883 | 126000 | 0.0009131927 | 92000 | 5.12639e-06 | 98000 | 0.000335766 | 96000 | 6.84573e-05 | 106000 | 0.0003752995 | 108000 | 0.0003653808 | 96000 | 6.845733e-05 | 98000 | 0.0002169545
92000 | 6.116493e-06 | 92000 | 6.558074e-06 | 106000 | 0.0003672211 | 116000 | 0.0005959883 | 126000 | 0.0009131927 | 92000 | 5.12639e-06 | 100000 | 0.000335749 | 94000 | 6.8475e-05 | 108000 | 0.0003554798 | 108000 | 0.0003752818 | 96000 | 6.845733e-05 | 98000 | 0.0002169545
92000 | 6.116493e-06 | 94000 | 6.558074e-06 | 106000 | 0.0003672211 | 116000 | 0.0005959883 | 126000 | 0.0009131927 | 92000 | 5.12639e-06 | 98000 | 0.000335766 | 96000 | 6.84573e-05 | 108000 | 0.0003752818 | 108000 | 0.0003653808 | 96000 | 6.845733e-05 | 98000 | 0.0002169545
92000 | 6.116493e-06 | 92000 | 6.558074e-06 | 106000 | 0.0003672211 | 116000 | 0.0005959883 | 126000 | 0.0009131927 | 92000 | 5.12639e-06 | 100000 | 0.000335749 | 96000 | 6.84573e-05 | 108000 | 0.0003752818 | 108000 | 0.0003653808 | 96000 | 6.845733e-05 | 100000 | 0.0002169368
92000 | 6.116493e-06 | 92000 | 6.549224e-06 | 106000 | 0.0003672211 | 118000 | 0.0005959706 | 126000 | 0.0009131927 | 94000 | 5.10869e-06 | 100000 | 0.000335749 | 94000 | 6.8475e-05 | 108000 | 0.0003752818 | 108000 | 0.0003752818 | 96000 | 6.845733e-05 | 98000 | 0.0002169545
92000 | 7.106592e-06 | 92000 | 6.558074e-06 | 106000 | 0.0003672211 | 116000 | 0.0005959883 | 126000 | 0.0009131927 | 92000 | 4.1363e-06 | 98000 | 0.000355568 | 96000 | 6.84573e-05 | 108000 | 0.0003752818 | 108000 | 0.0003752818 | 96000 | 5.855634e-05 | 98000 | 0.0002169545
92000 | 6.116493e-06 | 92000 | 6.558074e-06 | 106000 | 0.0003672211 | 116000 | 0.0005959883 | 126000 | 0.0009131927 | 92000 | 4.1363e-06 | 98000 | 0.000335766 | 96000 | 6.84573e-05 | 108000 | 0.0003752818 | 108000 | 0.0003752818 | 96000 | 6.845733e-05 | 98000 | 0.0002169545
92000 | 6.116493e-06 | 92000 | 7.553099e-06 | 106000 | 0.0003672211 | 116000 | 0.0005959883 | 126000 | 0.0009131927 | 92000 | 5.12639e-06 | 98000 | 0.000355568 | 96000 | 6.84573e-05 | 108000 | 0.0003752818 | 108000 | 0.0003752818 | 96000 | 6.845733e-05 | 98000 | 0.0002169545
92000 | 7.106592e-06 | 94000 | 7.553099e-06 | 108000 | 0.0003672034 | 118000 | 0.0005959706 | 126000 | 0.0009131927 | 92000 | 5.12639e-06 | 100000 | 0.000355551 | 96000 | 6.84573e-05 | 108000 | 0.0003752818 | 108000 | 0.0003653808 | 96000 | 6.845733e-05 | 98000 | 0.0002169545
92000 | 6.116493e-06 | 92000 | 6.558074e-06 | 106000 | 0.0003672211 | 116000 | 0.0005959883 | 126000 | 0.0009131927 | 92000 | 5.12639e-06 | 98000 | 0.000335766 | 96000 | 6.84573e-05 | 108000 | 0.0003752818 | 108000 | 0.0003752818 | 96000 | 6.845733e-05 | 100000 | 0.0002169368
92000 | 6.116493e-06 | 92000 | 7.544249e-06 | 106000 | 0.0003672211 | 116000 | 0.0005959883 | 126000 | 0.0009131927 | 92000 | 5.12639e-06 | 98000 | 0.000355568 | 96000 | 6.84573e-05 | 108000 | 0.0003752818 | 108000 | 0.0003752818 | 96000 | 6.845733e-05 | 98000 | 0.0002169545
92000 | 7.106592e-06 | 92000 | 7.553099e-06 | 106000 | 0.0003672211 | 116000 | 0.0005959883 | 126000 | 0.0009131927 | 94000 | 5.10869e-06 | 98000 | 0.000355568 | 96000 | 6.84573e-05 | 108000 | 0.0003752818 | 108000 | 0.0003653808 | 96000 | 6.845733e-05 | 98000 | 0.0002169545
92000 | 7.106592e-06 | 92000 | 7.553099e-06 | 106000 | 0.0003672211 | 116000 | 0.0005959883 | 126000 | 0.0009131927 | 92000 | 4.1363e-06 | 100000 | 0.000355551 | 96000 | 6.84573e-05 | 108000 | 0.0003752818 | 108000 | 0.0003752818 | 96000 | 6.845733e-05 | 100000 | 0.0002169368
92000 | 6.116493e-06 | 92000 | 6.558074e-06 | 106000 | 0.0003672211 | 116000 | 0.0005959883 | 126000 | 0.0009131927 | 92000 | 5.12639e-06 | 100000 | 0.000335749 | 96000 | 6.84573e-05 | 108000 | 0.0003752818 | 108000 | 0.0003752818 | 96000 | 6.845733e-05 | 98000 | 0.0002169545
92000 | 7.106592e-06 | 94000 | 6.558074e-06 | 106000 | 0.0003672211 | 116000 | 0.0005959883 | 126000 | 0.0009131927 | 92000 | 5.12639e-06 | 100000 | 0.000355551 | 96000 | 6.84573e-05 | 108000 | 0.0003752818 | 108000 | 0.0003653808 | 96000 | 6.845733e-05 | 98000 | 0.0002169545
92000 | 6.116493e-06 | 92000 | 6.558074e-06 | 106000 | 0.0003572709 | 116000 | 0.0005959883 | 126000 | 0.0009131927 | 92000 | 5.12639e-06 | 98000 | 0.000355568 | 96000 | 6.84573e-05 | 106000 | 0.0003752995 | 108000 | 0.0003752818 | 96000 | 6.845733e-05 | 100000 | 0.0002169368
92000 | 7.106592e-06 | 92000 | 6.549224e-06 | 106000 | 0.0003672211 | 116000 | 0.0005959883 | 126000 | 0.0009131927 | 92000 | 5.12639e-06 | 100000 | 0.000355551 | 96000 | 6.84573e-05 | 108000 | 0.0003752818 | 108000 | 0.0003752818 | 96000 | 6.845733e-05 | 100000 | 0.0002169368
92000 | 7.106592e-06 | 94000 | 7.553099e-06 | 106000 | 0.0003672211 | 116000 | 0.0005959883 | 126000 | 0.0009131927 | 92000 | 5.12639e-06 | 98000 | 0.000355568 | 96000 | 6.84573e-05 | 108000 | 0.0003752818 | 108000 | 0.0003752818 | 96000 | 6.845733e-05 | 100000 | 0.0002169368
92000 | 6.116493e-06 | 92000 | 6.558074e-06 | 106000 | 0.0003672211 | 116000 | 0.0005959883 | 126000 | 0.0009131927 | 92000 | 5.12639e-06 | 98000 | 0.000355568 | 96000 | 6.84573e-05 | 108000 | 0.0003752818 | 108000 | 0.0003752818 | 96000 | 6.845733e-05 | 100000 | 0.0002169368
92000 | 7.106592e-06 | 94000 | 7.544249e-06 | 106000 | 0.0003672211 | 116000 | 0.0005959883 | 126000 | 0.0009131927 | 92000 | 5.12639e-06 | 100000 | 0.000355551 | 96000 | 6.84573e-05 | 108000 | 0.0003554798 | 108000 | 0.0003752818 | 96000 | 6.845733e-05 | 100000 | 0.0002169368
92000 | 7.106592e-06 | 92000 | 7.553099e-06 | 106000 | 0.0003672211 | 116000 | 0.0005959883 | 126000 | 0.0009131927 | 92000 | 5.12639e-06 | 100000 | 0.000355551 | 94000 | 6.8475e-05 | 108000 | 0.0003752818 | 108000 | 0.0003752818 | 96000 | 6.845733e-05 | 100000 | 0.0002169368
92000 | 7.106592e-06 | 92000 | 7.544249e-06 | 106000 | 0.0003672211 | 116000 | 0.0005959883 | 126000 | 0.0009131927 | 92000 | 5.12639e-06 | 100000 | 0.000355551 | 96000 | 6.84573e-05 | 108000 | 0.0003950838 | 108000 | 0.0003752818 | 96000 | 6.845733e-05 | 100000 | 0.0002169368
92000 | 7.106592e-06 | 92000 | 7.553099e-06 | 106000 | 0.0003672211 | 118000 | 0.0005959706 | 126000 | 0.0009131927 | 92000 | 5.12639e-06 | 100000 | 0.000335749 | 96000 | 6.84573e-05 | 108000 | 0.0003752818 | 110000 | 0.0003752641 | 96000 | 6.845733e-05 | 100000 | 0.0002169368
94000 | 7.088892e-06 | 94000 | 7.553099e-06 | 106000 | 0.0003672211 | 116000 | 0.0005959883 | 126000 | 0.0009131927 | 92000 | 5.12639e-06 | 100000 | 0.000335749 | 96000 | 6.84573e-05 | 108000 | 0.0003752818 | 110000 | 0.0003752641 | 96000 | 6.845733e-05 | 100000 | 0.0002169368
94000 | 7.088892e-06 | 94000 | 7.553099e-06 | 108000 | 0.0003672034 | 118000 | 0.0005959706 | 126000 | 0.0009131927 | 92000 | 5.12639e-06 | 100000 | 0.000335749 | 96000 | 6.84573e-05 | 108000 | 0.0003752818 | 108000 | 0.0003752818 | 96000 | 6.845733e-05 | 98000 | 0.0002169545
92000 | 6.116493e-06 | 92000 | 7.544249e-06 | 106000 | 0.0003672211 | 116000 | 0.0005959883 | 126000 | 0.0009131927 | 92000 | 5.12639e-06 | 100000 | 0.000335749 | 96000 | 6.84573e-05 | 108000 | 0.0003752818 | 108000 | 0.0003752818 | 96000 | 6.845733e-05 | 100000 | 0.0002367388
92000 | 7.106592e-06 | 92000 | 6.549224e-06 | 106000 | 0.0003672211 | 116000 | 0.0005959883 | 126000 | 0.0009131927 | 92000 | 5.12639e-06 | 100000 | 0.000355551 | 96000 | 6.84573e-05 | 108000 | 0.0003752818 | 108000 | 0.0003752818 | 96000 | 6.845733e-05 | 100000 | 0.0002367388
92000 | 7.106592e-06 | 92000 | 7.553099e-06 | 106000 | 0.0003672211 | 118000 | 0.0005959706 | 126000 | 0.0009131927 | 92000 | 5.12639e-06 | 100000 | 0.000355551 | 96000 | 6.84573e-05 | 108000 | 0.0003752818 | 108000 | 0.0003752818 | 96000 | 6.845733e-05 | 100000 | 0.0002169368
92000 | 7.106592e-06 | 94000 | 7.553099e-06 | 106000 | 0.0003672211 | 116000 | 0.0006059386 | 126000 | 0.0009131927 | 92000 | 5.12639e-06 | 98000 | 0.000335766 | 96000 | 6.84573e-05 | 108000 | 0.0003752818 | 110000 | 0.0003752641 | 96000 | 6.845733e-05 | 100000 | 0.0002367388
92000 | 7.106592e-06 | 92000 | 7.553099e-06 | 106000 | 0.0003771714 | 116000 | 0.0005959883 | 126000 | 0.0009131927 | 92000 | 6.11649e-06 | 100000 | 0.000355551 | 96000 | 6.84573e-05 | 108000 | 0.0003752818 | 108000 | 0.0003752818 | 96000 | 6.845733e-05 | 100000 | 0.0002169368
92000 | 7.106592e-06 | 92000 | 7.544249e-06 | 106000 | 0.0003672211 | 116000 | 0.0005959883 | 126000 | 0.0009131927 | 92000 | 5.12639e-06 | 100000 | 0.000355551 | 96000 | 6.84573e-05 | 108000 | 0.0003752818 | 108000 | 0.0003752818 | 96000 | 6.845733e-05 | 100000 | 0.0002169368
92000 | 6.116493e-06 | 92000 | 7.553099e-06 | 106000 | 0.0003672211 | 116000 | 0.0005959883 | 126000 | 0.0009131927 | 94000 | 6.09879e-06 | 100000 | 0.000355551 | 96000 | 6.84573e-05 | 108000 | 0.0003752818 | 108000 | 0.0003752818 | 96000 | 6.845733e-05 | 100000 | 0.0002169368
92000 | 7.106592e-06 | 94000 | 7.553099e-06 | 106000 | 0.0003672211 | 116000 | 0.0006059386 | 126000 | 0.0009131927 | 92000 | 5.12639e-06 | 100000 | 0.000355551 | 96000 | 6.84573e-05 | 108000 | 0.0003752818 | 108000 | 0.0003752818 | 96000 | 6.845733e-05 | 100000 | 0.0002169368
92000 | 7.106592e-06 | 92000 | 7.553099e-06 | 108000 | 0.0003672034 | 118000 | 0.0005959706 | 126000 | 0.0009131927 | 92000 | 5.12639e-06 | 100000 | 0.000355551 | 96000 | 6.84573e-05 | 108000 | 0.0003752818 | 108000 | 0.0003752818 | 96000 | 6.845733e-05 | 98000 | 0.0002169545
92000 | 7.106592e-06 | 94000 | 7.544249e-06 | 106000 | 0.0003672211 | 116000 | 0.0005959883 | 126000 | 0.0009131927 | 92000 | 5.12639e-06 | 100000 | 0.000355551 | 96000 | 6.84573e-05 | 108000 | 0.0003752818 | 108000 | 0.0003752818 | 96000 | 6.845733e-05 | 100000 | 0.0002367388
92000 | 7.106592e-06 | 92000 | 7.553099e-06 | 106000 | 0.0003672211 | 116000 | 0.0005959883 | 126000 | 0.0009131927 | 92000 | 6.11649e-06 | 100000 | 0.000355551 | 96000 | 6.84573e-05 | 108000 | 0.0003752818 | 108000 | 0.0003752818 | 96000 | 6.845733e-05 | 100000 | 0.0002169368
92000 | 7.106592e-06 | 94000 | 7.544249e-06 | 106000 | 0.0003672211 | 116000 | 0.0005959883 | 126000 | 0.0009131927 | 94000 | 5.10869e-06 | 100000 | 0.000355551 | 96000 | 6.84573e-05 | 108000 | 0.0003752818 | 110000 | 0.0003752641 | 96000 | 6.845733e-05 | 100000 | 0.0002169368
92000 | 7.106592e-06 | 92000 | 7.553099e-06 | 106000 | 0.0003672211 | 116000 | 0.0005959883 | 126000 | 0.0009131927 | 92000 | 6.11649e-06 | 100000 | 0.000355551 | 96000 | 6.84573e-05 | 108000 | 0.0003752818 | 108000 | 0.0003752818 | 96000 | 6.845733e-05 | 100000 | 0.0002169368
92000 | 7.106592e-06 | 94000 | 7.544249e-06 | 106000 | 0.0003672211 | 118000 | 0.0005959706 | 126000 | 0.0009131927 | 92000 | 6.11649e-06 | 100000 | 0.000355551 | 96000 | 6.84573e-05 | 108000 | 0.0003752818 | 108000 | 0.0003752818 | 96000 | 6.845733e-05 | 100000 | 0.0002169368
92000 | 7.106592e-06 | 94000 | 7.553099e-06 | 106000 | 0.0003672211 | 118000 | 0.0005959706 | 126000 | 0.0009131927 | 94000 | 5.10869e-06 | 100000 | 0.000355551 | 96000 | 6.84573e-05 | 108000 | 0.0003752818 | 108000 | 0.0003752818 | 96000 | 6.845733e-05 | 98000 | 0.0002367565
92000 | 7.106592e-06 | 94000 | 8.539274e-06 | 106000 | 0.0003672211 | 116000 | 0.0005959883 | 126000 | 0.0009131927 | 94000 | 6.09879e-06 | 100000 | 0.000355551 | 96000 | 6.84573e-05 | 108000 | 0.0003752818 | 108000 | 0.0003752818 | 96000 | 6.845733e-05 | 100000 | 0.0002367388
92000 | 7.106592e-06 | 94000 | 7.544249e-06 | 106000 | 0.0003771714 | 118000 | 0.0006059209 | 124000 | 0.0009132281 | 92000 | 6.11649e-06 | 100000 | 0.000355551 | 94000 | 6.8475e-05 | 108000 | 0.0003752818 | 110000 | 0.0003752641 | 96000 | 6.845733e-05 | 100000 | 0.0002367388
92000 | 7.106592e-06 | 92000 | 7.544249e-06 | 106000 | 0.0003771714 | 116000 | 0.0006059386 | 126000 | 0.0009131927 | 94000 | 6.09879e-06 | 100000 | 0.000355551 | 96000 | 6.84573e-05 | 108000 | 0.0003752818 | 108000 | 0.0003752818 | 96000 | 6.845733e-05 | 100000 | 0.0002169368
92000 | 7.106592e-06 | 94000 | 7.544249e-06 | 108000 | 0.0003771537 | 116000 | 0.0006059386 | 126000 | 0.0009131927 | 92000 | 6.11649e-06 | 100000 | 0.000355551 | 96000 | 6.84573e-05 | 108000 | 0.0003752818 | 108000 | 0.0003752818 | 96000 | 6.845733e-05 | 100000 | 0.0002169368
92000 | 7.106592e-06 | 94000 | 7.553099e-06 | 106000 | 0.0003672211 | 116000 | 0.0006059386 | 126000 | 0.0009131927 | 92000 | 6.11649e-06 | 100000 | 0.000355551 | 96000 | 6.84573e-05 | 108000 | 0.0003752818 | 108000 | 0.0003752818 | 96000 | 6.845733e-05 | 100000 | 0.0002169368
92000 | 7.106592e-06 | 92000 | 7.544249e-06 | 106000 | 0.0003771714 | 116000 | 0.0006059386 | 126000 | 0.0009131927 | 92000 | 5.12639e-06 | 100000 | 0.000355551 | 96000 | 6.84573e-05 | 108000 | 0.0003752818 | 108000 | 0.0003851828 | 96000 | 6.845733e-05 | 100000 | 0.0002367388
92000 | 7.106592e-06 | 94000 | 7.544249e-06 | 106000 | 0.0003672211 | 116000 | 0.0006059386 | 126000 | 0.0009131927 | 92000 | 6.11649e-06 | 100000 | 0.000355551 | 96000 | 6.84573e-05 | 108000 | 0.0003752818 | 110000 | 0.0003752641 | 96000 | 6.845733e-05 | 100000 | 0.0002169368
92000 | 7.106592e-06 | 94000 | 7.553099e-06 | 108000 | 0.0003672034 | 116000 | 0.0006059386 | 126000 | 0.0009131927 | 94000 | 6.09879e-06 | 100000 | 0.000355551 | 96000 | 6.84573e-05 | 108000 | 0.0003752818 | 110000 | 0.0003752641 | 96000 | 6.845733e-05 | 100000 | 0.0002367388
92000 | 7.106592e-06 | 94000 | 7.544249e-06 | 106000 | 0.0003771714 | 118000 | 0.0006059209 | 124000 | 0.0009132281 | 92000 | 6.11649e-06 | 100000 | 0.000355551 | 96000 | 6.84573e-05 | 110000 | 0.0003752641 | 110000 | 0.0003752641 | 96000 | 6.845733e-05 | 100000 | 0.0002169368
92000 | 7.106592e-06 | 92000 | 7.544249e-06 | 106000 | 0.0003771714 | 118000 | 0.0005959706 | 126000 | 0.0009131927 | 94000 | 6.09879e-06 | 100000 | 0.000355551 | 96000 | 6.84573e-05 | 108000 | 0.0003752818 | 110000 | 0.0003752641 | 96000 | 6.845733e-05 | 100000 | 0.0002367388
92000 | 7.106592e-06 | 94000 | 7.544249e-06 | 106000 | 0.0003771714 | 118000 | 0.0006059209 | 124000 | 0.0009132281 | 92000 | 5.12639e-06 | 100000 | 0.000355551 | 98000 | 6.84396e-05 | 108000 | 0.0003752818 | 108000 | 0.0003851828 | 96000 | 6.845733e-05 | 100000 | 0.0002367388
92000 | 7.106592e-06 | 92000 | 7.553099e-06 | 106000 | 0.0003771714 | 116000 | 0.0006059386 | 124000 | 0.0009132281 | 92000 | 6.11649e-06 | 100000 | 0.000355551 | 96000 | 6.84573e-05 | 108000 | 0.0003752818 | 110000 | 0.0003752641 | 96000 | 6.845733e-05 | 100000 | 0.0002367388
92000 | 7.106592e-06 | 94000 | 7.544249e-06 | 108000 | 0.0003771537 | 118000 | 0.0006059209 | 126000 | 0.0009131927 | 94000 | 6.09879e-06 | 100000 | 0.000355551 | 96000 | 7.83583e-05 | 108000 | 0.0003752818 | 110000 | 0.0003752641 | 96000 | 6.845733e-05 | 100000 | 0.0002367388
92000 | 7.106592e-06 | 94000 | 7.553099e-06 | 106000 | 0.0003672211 | 118000 | 0.0006059209 | 124000 | 0.0009132281 | 94000 | 6.09879e-06 | 100000 | 0.000355551 | 96000 | 7.83583e-05 | 108000 | 0.0003752818 | 108000 | 0.0003851828 | 96000 | 6.845733e-05 | 100000 | 0.0002367388
92000 | 7.106592e-06 | 94000 | 7.544249e-06 | 106000 | 0.0003771714 | 118000 | 0.0006059209 | 124000 | 0.0009132281 | 92000 | 6.11649e-06 | 100000 | 0.000355551 | 96000 | 6.84573e-05 | 108000 | 0.0003752818 | 108000 | 0.0003752818 | 96000 | 6.845733e-05 | 100000 | 0.0002367388
92000 | 7.106592e-06 | 92000 | 7.544249e-06 | 106000 | 0.0003771714 | 118000 | 0.0006059209 | 126000 | 0.0009131927 | 92000 | 6.11649e-06 | 100000 | 0.000355551 | 96000 | 6.84573e-05 | 108000 | 0.0003950838 | 108000 | 0.0003851828 | 96000 | 6.845733e-05 | 100000 | 0.0002367388
92000 | 7.106592e-06 | 92000 | 7.544249e-06 | 106000 | 0.0003771714 | 116000 | 0.0006059386 | 126000 | 0.0009131927 | 92000 | 6.11649e-06 | 100000 | 0.000355551 | 96000 | 6.84573e-05 | 108000 | 0.0003752818 | 108000 | 0.0003851828 | 96000 | 6.845733e-05 | 100000 | 0.0002367388
92000 | 8.096691e-06 | 92000 | 7.553099e-06 | 108000 | 0.0003771537 | 118000 | 0.0006059209 | 124000 | 0.0009132281 | 94000 | 6.09879e-06 | 100000 | 0.000375353 | 96000 | 6.84573e-05 | 108000 | 0.0003950838 | 110000 | 0.0003851651 | 96000 | 6.845733e-05 | 100000 | 0.0002367388
92000 | 7.106592e-06 | 94000 | 7.553099e-06 | 106000 | 0.0003672211 | 118000 | 0.0006059209 | 124000 | 0.0009132281 | 94000 | 6.09879e-06 | 100000 | 0.000355551 | 96000 | 6.84573e-05 | 108000 | 0.0003752818 | 110000 | 0.0003851651 | 96000 | 6.845733e-05 | 100000 | 0.0002367388
92000 | 8.096691e-06 | 94000 | 7.553099e-06 | 106000 | 0.0003771714 | 118000 | 0.0006059209 | 124000 | 0.0009132281 | 94000 | 5.10869e-06 | 100000 | 0.000375353 | 96000 | 6.84573e-05 | 108000 | 0.0003752818 | 108000 | 0.0003752818 | 98000 | 6.843963e-05 | 100000 | 0.0002367388
92000 | 8.096691e-06 | 92000 | 7.544249e-06 | 106000 | 0.0003771714 | 116000 | 0.0006059386 | 126000 | 0.0009131927 | 94000 | 6.09879e-06 | 100000 | 0.000355551 | 96000 | 7.83583e-05 | 110000 | 0.0003752641 | 110000 | 0.0003851651 | 96000 | 6.845733e-05 | 100000 | 0.0002367388
94000 | 8.078991e-06 | 94000 | 7.544249e-06 | 106000 | 0.0003771714 | 116000 | 0.0006059386 | 126000 | 0.0009131927 | 92000 | 6.11649e-06 | 100000 | 0.000375353 | 96000 | 7.83583e-05 | 108000 | 0.0003752818 | 110000 | 0.0003851651 | 98000 | 6.843963e-05 | 100000 | 0.0002367388
92000 | 7.106592e-06 | 94000 | 7.553099e-06 | 106000 | 0.0003771714 | 118000 | 0.0006059209 | 124000 | 0.0009132281 | 92000 | 6.11649e-06 | 100000 | 0.000355551 | 96000 | 7.83583e-05 | 108000 | 0.0003752818 | 108000 | 0.0003851828 | 96000 | 6.845733e-05 | 100000 | 0.0002169368
92000 | 8.096691e-06 | 92000 | 7.544249e-06 | 106000 | 0.0003771714 | 116000 | 0.0006059386 | 126000 | 0.0009131927 | 92000 | 6.11649e-06 | 100000 | 0.000355551 | 96000 | 7.83583e-05 | 108000 | 0.0003752818 | 108000 | 0.0003851828 | 96000 | 6.845733e-05 | 100000 | 0.0002367388
92000 | 7.106592e-06 | 94000 | 7.544249e-06 | 106000 | 0.0003672211 | 116000 | 0.0006059386 | 124000 | 0.0009132281 | 94000 | 6.09879e-06 | 100000 | 0.000355551 | 96000 | 6.84573e-05 | 108000 | 0.0003950838 | 110000 | 0.0003851651 | 98000 | 6.843963e-05 | 100000 | 0.0002367388
92000 | 8.096691e-06 | 94000 | 7.553099e-06 | 106000 | 0.0003771714 | 116000 | 0.0006059386 | 124000 | 0.0009132281 | 92000 | 5.12639e-06 | 100000 | 0.000355551 | 96000 | 6.84573e-05 | 110000 | 0.0003752641 | 110000 | 0.0003851651 | 96000 | 6.845733e-05 | 100000 | 0.0002169368
92000 | 7.106592e-06 | 94000 | 7.544249e-06 | 106000 | 0.0003771714 | 116000 | 0.0006059386 | 126000 | 0.0009131927 | 92000 | 6.11649e-06 | 100000 | 0.000355551 | 96000 | 6.84573e-05 | 108000 | 0.0003752818 | 108000 | 0.0003851828 | 96000 | 6.845733e-05 | 100000 | 0.0002367388
94000 | 8.078991e-06 | 96000 | 8.539274e-06 | 106000 | 0.0003771714 | 116000 | 0.0006059386 | 126000 | 0.0009131927 | 92000 | 6.11649e-06 | 100000 | 0.000375353 | 96000 | 7.83583e-05 | 108000 | 0.0003752818 | 110000 | 0.0003851651 | 96000 | 6.845733e-05 | 100000 | 0.0002367388
92000 | 8.096691e-06 | 94000 | 8.539274e-06 | 106000 | 0.0003771714 | 118000 | 0.0006059209 | 124000 | 0.0009132281 | 94000 | 6.09879e-06 | 100000 | 0.000375353 | 96000 | 6.84573e-05 | 108000 | 0.0003950838 | 110000 | 0.0003851651 | 98000 | 6.843963e-05 | 100000 | 0.0002367388
92000 | 7.106592e-06 | 92000 | 7.535399e-06 | 106000 | 0.0003771714 | 116000 | 0.0006059386 | 126000 | 0.0009131927 | 94000 | 6.09879e-06 | 100000 | 0.000355551 | 96000 | 6.84573e-05 | 108000 | 0.0003752818 | 108000 | 0.0003851828 | 96000 | 6.845733e-05 | 100000 | 0.0002367388
92000 | 8.096691e-06 | 94000 | 7.544249e-06 | 108000 | 0.0003771537 | 116000 | 0.0006059386 | 124000 | 0.0009132281 | 94000 | 6.09879e-06 | 100000 | 0.000355551 | 96000 | 6.84573e-05 | 108000 | 0.0003950838 | 110000 | 0.0003851651 | 98000 | 6.843963e-05 | 100000 | 0.0002367388
92000 | 8.096691e-06 | 96000 | 7.553099e-06 | 106000 | 0.0003771714 | 118000 | 0.0006059209 | 124000 | 0.0009132281 | 94000 | 6.09879e-06 | 100000 | 0.000355551 | 96000 | 6.84573e-05 | 108000 | 0.0003950838 | 108000 | 0.0003950838 | 96000 | 6.845733e-05 | 100000 | 0.0002367388
92000 | 8.096691e-06 | 94000 | 8.539274e-06 | 108000 | 0.0003771537 | 118000 | 0.0006059209 | 124000 | 0.0009132281 | 92000 | 6.11649e-06 | 100000 | 0.000375353 | 96000 | 6.84573e-05 | 108000 | 0.0003950838 | 110000 | 0.0003851651 | 96000 | 6.845733e-05 | 100000 | 0.0002367388
92000 | 8.096691e-06 | 94000 | 7.535399e-06 | 108000 | 0.0003771537 | 116000 | 0.0006059386 | 124000 | 0.0009132281 | 92000 | 6.11649e-06 | 100000 | 0.000355551 | 96000 | 6.84573e-05 | 108000 | 0.0003950838 | 108000 | 0.0003851828 | 96000 | 6.845733e-05 | 100000 | 0.0002367388
92000 | 8.096691e-06 | 94000 | 7.544249e-06 | 106000 | 0.0003771714 | 116000 | 0.0006059386 | 124000 | 0.0009132281 | 94000 | 6.09879e-06 | 100000 | 0.000375353 | 96000 | 6.84573e-05 | 108000 | 0.0003752818 | 110000 | 0.0003851651 | 96000 | 6.845733e-05 | 100000 | 0.0002367388
92000 | 7.106592e-06 | 94000 | 8.539274e-06 | 106000 | 0.0003771714 | 118000 | 0.0006059209 | 124000 | 0.0009132281 | 94000 | 6.09879e-06 | 100000 | 0.000355551 | 96000 | 7.83583e-05 | 108000 | 0.0003950838 | 110000 | 0.0003950661 | 96000 | 6.845733e-05 | 100000 | 0.0002367388
92000 | 8.096691e-06 | 94000 | 8.539274e-06 | 106000 | 0.0003771714 | 116000 | 0.0006059386 | 124000 | 0.0009132281 | 94000 | 6.09879e-06 | 100000 | 0.000375353 | 96000 | 6.84573e-05 | 108000 | 0.0003752818 | 108000 | 0.0003950838 | 98000 | 6.843963e-05 | 100000 | 0.0002367388
94000 | 8.078991e-06 | 94000 | 7.544249e-06 | 106000 | 0.0003771714 | 118000 | 0.0006059209 | 124000 | 0.0009132281 | 94000 | 6.09879e-06 | 100000 | 0.000375353 | 96000 | 6.84573e-05 | 110000 | 0.0003950661 | 108000 | 0.0003851828 | 98000 | 6.843963e-05 | 100000 | 0.0002367388
92000 | 8.096691e-06 | 92000 | 7.544249e-06 | 106000 | 0.0003771714 | 118000 | 0.0006158711 | 124000 | 0.0009132281 | 94000 | 6.09879e-06 | 100000 | 0.000355551 | 96000 | 7.83583e-05 | 108000 | 0.0003950838 | 110000 | 0.0003950661 | 96000 | 6.845733e-05 | 102000 | 0.0002169191
94000 | 8.078991e-06 | 96000 | 8.539274e-06 | 106000 | 0.0003771714 | 116000 | 0.0006059386 | 124000 | 0.0009132281 | 94000 | 6.09879e-06 | 100000 | 0.000375353 | 96000 | 7.83583e-05 | 108000 | 0.0003950838 | 110000 | 0.0003950661 | 96000 | 6.845733e-05 | 100000 | 0.0002367388
94000 | 8.078991e-06 | 94000 | 7.553099e-06 | 106000 | 0.0003771714 | 118000 | 0.0006059209 | 124000 | 0.0009132281 | 94000 | 6.09879e-06 | 100000 | 0.000375353 | 96000 | 7.83583e-05 | 108000 | 0.0003950838 | 110000 | 0.0003950661 | 96000 | 6.845733e-05 | 100000 | 0.0002367388
94000 | 7.088892e-06 | 92000 | 7.535399e-06 | 106000 | 0.0003771714 | 116000 | 0.0006059386 | 126000 | 0.0009131927 | 94000 | 7.08889e-06 | 100000 | 0.000375353 | 96000 | 7.83583e-05 | 108000 | 0.0003950838 | 110000 | 0.0003950661 | 98000 | 6.843963e-05 | 100000 | 0.0002367388
92000 | 8.096691e-06 | 94000 | 8.539274e-06 | 106000 | 0.0003771714 | 118000 | 0.0006158711 | 124000 | 0.0009132281 | 94000 | 6.09879e-06 | 100000 | 0.000375353 | 96000 | 6.84573e-05 | 108000 | 0.0003950838 | 108000 | 0.0003950838 | 96000 | 6.845733e-05 | 100000 | 0.0002367388
94000 | 8.078991e-06 | 94000 | 7.553099e-06 | 106000 | 0.0003771714 | 116000 | 0.0006158888 | 124000 | 0.0009132281 | 94000 | 7.08889e-06 | 100000 | 0.000375353 | 98000 | 7.83406e-05 | 110000 | 0.0003950661 | 110000 | 0.0003950661 | 96000 | 6.845733e-05 | 100000 | 0.0002367388
92000 | 8.096691e-06 | 92000 | 7.544249e-06 | 106000 | 0.0003771714 | 116000 | 0.0006059386 | 124000 | 0.0009132281 | 94000 | 7.08889e-06 | 100000 | 0.000375353 | 96000 | 7.83583e-05 | 108000 | 0.0003950838 | 110000 | 0.0003950661 | 98000 | 6.843963e-05 | 100000 | 0.0002367388
94000 | 8.078991e-06 | 94000 | 8.539274e-06 | 106000 | 0.0003771714 | 118000 | 0.0006059209 | 124000 | 0.0009132281 | 94000 | 6.09879e-06 | 102000 | 0.000375335 | 96000 | 7.83583e-05 | 110000 | 0.0003950661 | 110000 | 0.0003950661 | 96000 | 6.845733e-05 | 100000 | 0.0002367388
92000 | 8.096691e-06 | 94000 | 7.553099e-06 | 106000 | 0.0003771714 | 118000 | 0.0006059209 | 124000 | 0.0009132281 | 94000 | 7.08889e-06 | 100000 | 0.000375353 | 96000 | 7.83583e-05 | 108000 | 0.0003950838 | 110000 | 0.0003950661 | 96000 | 6.845733e-05 | 100000 | 0.0002367388
92000 | 8.096691e-06 | 92000 | 8.539274e-06 | 106000 | 0.0003771714 | 118000 | 0.0006158711 | 124000 | 0.0009132281 | 94000 | 7.08889e-06 | 100000 | 0.000375353 | 96000 | 7.83583e-05 | 108000 | 0.0003950838 | 110000 | 0.0003950661 | 96000 | 6.845733e-05 | 100000 | 0.0002367388
94000 | 8.078991e-06 | 92000 | 8.539274e-06 | 108000 | 0.0003771537 | 118000 | 0.0006158711 | 124000 | 0.0009132281 | 94000 | 7.08889e-06 | 100000 | 0.000375353 | 96000 | 7.83583e-05 | 108000 | 0.0003950838 | 110000 | 0.0003950661 | 96000 | 6.845733e-05 | 100000 | 0.0002367388
94000 | 8.078991e-06 | 94000 | 8.548124e-06 | 108000 | 0.0003771537 | 118000 | 0.0006059209 | 124000 | 0.0009132281 | 94000 | 6.09879e-06 | 100000 | 0.000355551 | 96000 | 7.83583e-05 | 108000 | 0.0003950838 | 110000 | 0.0003950661 | 96000 | 6.845733e-05 | 100000 | 0.0002367388
94000 | 8.078991e-06 | 96000 | 8.548124e-06 | 106000 | 0.0003771714 | 118000 | 0.0006059209 | 124000 | 0.0009132281 | 94000 | 6.09879e-06 | 100000 | 0.000375353 | 98000 | 7.83406e-05 | 110000 | 0.0003950661 | 110000 | 0.0003950661 | 96000 | 6.845733e-05 | 100000 | 0.0002367388
94000 | 8.078991e-06 | 94000 | 7.544249e-06 | 108000 | 0.0003771537 | 118000 | 0.0006059209 | 124000 | 0.0009132281 | 94000 | 6.09879e-06 | 100000 | 0.000375353 | 96000 | 6.84573e-05 | 110000 | 0.0003950661 | 110000 | 0.0003950661 | 96000 | 6.845733e-05 | 100000 | 0.0002367388
92000 | 8.096691e-06 | 94000 | 8.530424e-06 | 108000 | 0.0003771537 | 118000 | 0.0006158711 | 124000 | 0.0009132281 | 94000 | 7.08889e-06 | 100000 | 0.000375353 | 96000 | 7.83583e-05 | 108000 | 0.0003950838 | 110000 | 0.0003950661 | 96000 | 6.845733e-05 | 100000 | 0.0002367388
94000 | 8.078991e-06 | 94000 | 8.539274e-06 | 108000 | 0.0003771537 | 118000 | 0.0006059209 | 124000 | 0.0009132281 | 94000 | 6.09879e-06 | 100000 | 0.000375353 | 96000 | 6.84573e-05 | 108000 | 0.0003950838 | 110000 | 0.0003950661 | 96000 | 6.845733e-05 | 100000 | 0.0002367388
94000 | 8.078991e-06 | 94000 | 8.539274e-06 | 108000 | 0.0003771537 | 118000 | 0.0006158711 | 124000 | 0.0009132281 | 94000 | 7.08889e-06 | 102000 | 0.000375335 | 96000 | 6.84573e-05 | 108000 | 0.0003950838 | 110000 | 0.0003950661 | 96000 | 6.845733e-05 | 100000 | 0.0002367388
94000 | 8.078991e-06 | 94000 | 8.539274e-06 | 106000 | 0.0003771714 | 116000 | 0.0006059386 | 124000 | 0.0009132281 | 94000 | 7.08889e-06 | 100000 | 0.000375353 | 98000 | 7.83406e-05 | 108000 | 0.0003950838 | 110000 | 0.0003950661 | 98000 | 6.843963e-05 | 100000 | 0.0002367388
94000 | 8.078991e-06 | 94000 | 8.539274e-06 | 108000 | 0.0003771537 | 118000 | 0.0006158711 | 124000 | 0.0009132281 | 94000 | 6.09879e-06 | 102000 | 0.000375335 | 96000 | 7.83583e-05 | 110000 | 0.0003950661 | 110000 | 0.0003950661 | 96000 | 6.845733e-05 | 100000 | 0.0002367388
94000 | 8.078991e-06 | 94000 | 8.539274e-06 | 108000 | 0.0003771537 | 118000 | 0.0006059209 | 124000 | 0.0009132281 | 94000 | 7.08889e-06 | 100000 | 0.000395155 | 98000 | 7.83406e-05 | 108000 | 0.0003950838 | 110000 | 0.0004049671 | 98000 | 6.843963e-05 | 100000 | 0.0002367388
94000 | 8.078991e-06 | 94000 | 8.539274e-06 | 106000 | 0.0003771714 | 116000 | 0.0006158888 | 124000 | 0.0009132281 | 94000 | 7.08889e-06 | 100000 | 0.000375353 | 96000 | 6.84573e-05 | 108000 | 0.0003950838 | 110000 | 0.0003950661 | 96000 | 6.845733e-05 | 100000 | 0.0002367388
94000 | 8.078991e-06 | 94000 | 8.539274e-06 | 108000 | 0.0003771537 | 116000 | 0.0006158888 | 124000 | 0.0009132281 | 94000 | 6.09879e-06 | 100000 | 0.000375353 | 96000 | 7.83583e-05 | 110000 | 0.0003950661 | 110000 | 0.0004049671 | 98000 | 6.843963e-05 | 100000 | 0.0002367388
94000 | 8.078991e-06 | 92000 | 8.539274e-06 | 108000 | 0.0003771537 | 118000 | 0.0006158711 | 124000 | 0.0009132281 | 94000 | 6.09879e-06 | 100000 | 0.000375353 | 96000 | 7.83583e-05 | 108000 | 0.0003950838 | 108000 | 0.0003950838 | 98000 | 6.843963e-05 | 100000 | 0.0002367388
94000 | 8.078991e-06 | 94000 | 8.539274e-06 | 108000 | 0.0003771537 | 118000 | 0.0006158711 | 124000 | 0.0009132281 | 94000 | 7.08889e-06 | 100000 | 0.000375353 | 98000 | 7.83406e-05 | 108000 | 0.0003950838 | 110000 | 0.0004049671 | 96000 | 6.845733e-05 | 100000 | 0.0002367388
92000 | 8.096691e-06 | 94000 | 8.548124e-06 | 108000 | 0.0003771537 | 118000 | 0.0006158711 | 124000 | 0.0009132281 | 94000 | 7.08889e-06 | 100000 | 0.000375353 | 96000 | 7.83583e-05 | 108000 | 0.0003950838 | 110000 | 0.0003950661 | 98000 | 6.843963e-05 | 100000 | 0.0002367388
94000 | 8.078991e-06 | 94000 | 8.539274e-06 | 108000 | 0.0003771537 | 118000 | 0.0006059209 | 124000 | 0.0009132281 | 92000 | 7.10659e-06 | 100000 | 0.000375353 | 96000 | 7.83583e-05 | 110000 | 0.0003950661 | 110000 | 0.0004049671 | 96000 | 6.845733e-05 | 100000 | 0.0002367388
94000 | 8.078991e-06 | 94000 | 8.539274e-06 | 108000 | 0.0003771537 | 118000 | 0.0006158711 | 124000 | 0.0009132281 | 94000 | 7.08889e-06 | 100000 | 0.000375353 | 96000 | 6.84573e-05 | 110000 | 0.0003950661 | 110000 | 0.0003950661 | 96000 | 6.845733e-05 | 100000 | 0.0002367388
92000 | 8.096691e-06 | 94000 | 8.539274e-06 | 106000 | 0.0003771714 | 118000 | 0.0006158711 | 126000 | 0.0009131927 | 94000 | 7.08889e-06 | 100000 | 0.000375353 | 96000 | 7.83583e-05 | 108000 | 0.0003950838 | 110000 | 0.0003950661 | 98000 | 6.843963e-05 | 102000 | 0.0002367211
94000 | 8.078991e-06 | 94000 | 8.539274e-06 | 106000 | 0.0003771714 | 118000 | 0.0006158711 | 124000 | 0.0009132281 | 92000 | 7.10659e-06 | 100000 | 0.000375353 | 96000 | 7.83583e-05 | 108000 | 0.0003950838 | 110000 | 0.0004049671 | 96000 | 6.845733e-05 | 100000 | 0.0002367388
94000 | 8.078991e-06 | 94000 | 8.539274e-06 | 108000 | 0.0003771537 | 118000 | 0.0006158711 | 124000 | 0.0009132281 | 94000 | 7.08889e-06 | 100000 | 0.000375353 | 98000 | 7.83406e-05 | 110000 | 0.0003950661 | 110000 | 0.0004049671 | 96000 | 6.845733e-05 | 100000 | 0.0002367388
94000 | 8.078991e-06 | 96000 | 8.539274e-06 | 108000 | 0.0003771537 | 118000 | 0.0006158711 | 124000 | 0.0009132281 | 94000 | 7.08889e-06 | 100000 | 0.000375353 | 96000 | 7.83583e-05 | 110000 | 0.0003950661 | 110000 | 0.0004049671 | 96000 | 6.845733e-05 | 100000 | 0.0002367388
94000 | 8.078991e-06 | 94000 | 8.539274e-06 | 108000 | 0.0003871039 | 118000 | 0.0006158711 | 124000 | 0.0009132281 | 92000 | 7.10659e-06 | 100000 | 0.000375353 | 96000 | 7.83583e-05 | 110000 | 0.0003950661 | 110000 | 0.0004049671 | 98000 | 6.843963e-05 | 100000 | 0.0002367388
94000 | 8.078991e-06 | 94000 | 8.530424e-06 | 106000 | 0.0003771714 | 118000 | 0.0006158711 | 124000 | 0.0009132281 | 94000 | 7.08889e-06 | 102000 | 0.000375335 | 96000 | 7.83583e-05 | 108000 | 0.0003950838 | 110000 | 0.0004049671 | 98000 | 6.843963e-05 | 100000 | 0.0002367388
92000 | 7.106592e-06 | 94000 | 8.539274e-06 | 106000 | 0.0003771714 | 118000 | 0.0006158711 | 124000 | 0.0009132281 | 94000 | 7.08889e-06 | 102000 | 0.000375335 | 98000 | 7.83406e-05 | 110000 | 0.0003950661 | 110000 | 0.0003950661 | 98000 | 6.843963e-05 | 100000 | 0.0002367388
92000 | 8.096691e-06 | 92000 | 8.539274e-06 | 108000 | 0.0003771537 | 118000 | 0.0006158711 | 124000 | 0.0009132281 | 94000 | 7.08889e-06 | 100000 | 0.000395155 | 96000 | 7.83583e-05 | 110000 | 0.0003950661 | 110000 | 0.0004049671 | 96000 | 6.845733e-05 | 100000 | 0.0002367388
94000 | 8.078991e-06 | 94000 | 8.539274e-06 | 108000 | 0.0003771537 | 118000 | 0.0006158711 | 124000 | 0.0009132281 | 94000 | 7.08889e-06 | 102000 | 0.000375335 | 98000 | 7.83406e-05 | 110000 | 0.0003950661 | 110000 | 0.0004049671 | 98000 | 6.843963e-05 | 100000 | 0.0002367388
94000 | 8.078991e-06 | 94000 | 8.548124e-06 | 108000 | 0.0003771537 | 118000 | 0.0006158711 | 124000 | 0.0009132281 | 94000 | 7.08889e-06 | 100000 | 0.000375353 | 96000 | 7.83583e-05 | 110000 | 0.0003950661 | 110000 | 0.0004049671 | 98000 | 6.843963e-05 | 100000 | 0.0002367388
94000 | 8.078991e-06 | 94000 | 8.539274e-06 | 106000 | 0.0003871216 | 118000 | 0.0006158711 | 124000 | 0.0009132281 | 94000 | 7.08889e-06 | 100000 | 0.000375353 | 98000 | 7.83406e-05 | 110000 | 0.0003950661 | 110000 | 0.0004049671 | 98000 | 6.843963e-05 | 102000 | 0.0002367211
94000 | 8.078991e-06 | 94000 | 8.539274e-06 | 108000 | 0.0003771537 | 118000 | 0.0006158711 | 124000 | 0.0009132281 | 94000 | 7.08889e-06 | 100000 | 0.000375353 | 96000 | 7.83583e-05 | 110000 | 0.0003950661 | 112000 | 0.0004049494 | 98000 | 6.843963e-05 | 100000 | 0.0002367388
94000 | 8.078991e-06 | 94000 | 8.539274e-06 | 108000 | 0.0003771537 | 118000 | 0.0006258214 | 124000 | 0.0009132281 | 94000 | 7.08889e-06 | 100000 | 0.000375353 | 98000 | 7.83406e-05 | 110000 | 0.0003950661 | 110000 | 0.0004049671 | 98000 | 6.843963e-05 | 100000 | 0.0002367388
94000 | 8.078991e-06 | 94000 | 8.539274e-06 | 106000 | 0.0003771714 | 118000 | 0.0006158711 | 124000 | 0.0009132281 | 94000 | 7.08889e-06 | 100000 | 0.000375353 | 98000 | 7.83406e-05 | 108000 | 0.0003950838 | 112000 | 0.0004049494 | 98000 | 6.843963e-05 | 100000 | 0.0002367388
94000 | 8.078991e-06 | 96000 | 8.539274e-06 | 106000 | 0.0003771714 | 118000 | 0.0006158711 | 124000 | 0.0009132281 | 96000 | 7.07119e-06 | 100000 | 0.000375353 | 96000 | 7.83583e-05 | 110000 | 0.0003950661 | 110000 | 0.0003950661 | 98000 | 6.843963e-05 | 100000 | 0.0002367388
94000 | 8.078991e-06 | 94000 | 8.539274e-06 | 106000 | 0.0003771714 | 118000 | 0.0006158711 | 124000 | 0.0009132281 | 94000 | 7.08889e-06 | 102000 | 0.000375335 | 96000 | 7.83583e-05 | 110000 | 0.0003950661 | 110000 | 0.0004049671 | 98000 | 6.843963e-05 | 100000 | 0.0002367388
94000 | 9.06909e-06 | 94000 | 8.530424e-06 | 108000 | 0.0003771537 | 118000 | 0.0006158711 | 124000 | 0.0009132281 | 92000 | 7.10659e-06 | 100000 | 0.000375353 | 96000 | 7.83583e-05 | 110000 | 0.0003950661 | 112000 | 0.0004049494 | 96000 | 6.845733e-05 | 100000 | 0.0002367388
94000 | 8.078991e-06 | 94000 | 8.539274e-06 | 106000 | 0.0003771714 | 116000 | 0.0006158888 | 124000 | 0.0009132281 | 94000 | 7.08889e-06 | 102000 | 0.000375335 | 98000 | 7.83406e-05 | 110000 | 0.0003950661 | 110000 | 0.0004049671 | 96000 | 7.835832e-05 | 100000 | 0.0002367388
92000 | 8.096691e-06 | 94000 | 8.539274e-06 | 108000 | 0.0003871039 | 118000 | 0.0006158711 | 124000 | 0.0009331286 | 94000 | 7.08889e-06 | 102000 | 0.000375335 | 98000 | 7.83406e-05 | 110000 | 0.0003950661 | 110000 | 0.0004049671 | 98000 | 6.843963e-05 | 100000 | 0.0002367388
94000 | 9.06909e-06 | 94000 | 8.539274e-06 | 108000 | 0.0003771537 | 118000 | 0.0006158711 | 124000 | 0.0009132281 | 94000 | 8.07899e-06 | 100000 | 0.000375353 | 98000 | 7.83406e-05 | 110000 | 0.0003950661 | 110000 | 0.0004049671 | 98000 | 6.843963e-05 | 100000 | 0.0002367388
94000 | 8.078991e-06 | 94000 | 8.539274e-06 | 108000 | 0.0003871039 | 118000 | 0.0006158711 | 124000 | 0.0009132281 | 94000 | 8.07899e-06 | 102000 | 0.000375335 | 96000 | 7.83583e-05 | 110000 | 0.0003950661 | 110000 | 0.0004049671 | 98000 | 6.843963e-05 | 100000 | 0.0002367388
94000 | 8.078991e-06 | 94000 | 8.539274e-06 | 108000 | 0.0003771537 | 118000 | 0.0006158711 | 124000 | 0.0009132281 | 94000 | 7.08889e-06 | 100000 | 0.000375353 | 96000 | 7.83583e-05 | 110000 | 0.0003950661 | 110000 | 0.0004049671 | 98000 | 6.843963e-05 | 100000 | 0.0002367388
92000 | 8.096691e-06 | 94000 | 8.539274e-06 | 108000 | 0.0003771537 | 118000 | 0.0006158711 | 122000 | 0.0009132635 | 92000 | 8.09669e-06 | 100000 | 0.000375353 | 98000 | 7.83406e-05 | 110000 | 0.0003950661 | 110000 | 0.0004148681 | 98000 | 6.843963e-05 | 100000 | 0.0002367388
94000 | 8.078991e-06 | 94000 | 8.539274e-06 | 106000 | 0.0003771714 | 116000 | 0.0006158888 | 124000 | 0.0009132281 | 94000 | 7.08889e-06 | 102000 | 0.000375335 | 98000 | 7.83406e-05 | 110000 | 0.0003950661 | 110000 | 0.0004049671 | 98000 | 6.843963e-05 | 102000 | 0.0002367211
94000 | 8.078991e-06 | 94000 | 8.539274e-06 | 108000 | 0.0003771537 | 118000 | 0.0006158711 | 124000 | 0.0009132281 | 94000 | 8.07899e-06 | 100000 | 0.000375353 | 98000 | 7.83406e-05 | 110000 | 0.0003950661 | 112000 | 0.0004049494 | 98000 | 6.843963e-05 | 100000 | 0.0002367388
92000 | 8.096691e-06 | 94000 | 8.539274e-06 | 108000 | 0.0003871039 | 118000 | 0.0006158711 | 124000 | 0.0009132281 | 94000 | 7.08889e-06 | 100000 | 0.000395155 | 98000 | 7.83406e-05 | 110000 | 0.0003950661 | 110000 | 0.0004049671 | 98000 | 6.843963e-05 | 102000 | 0.0002367211
92000 | 9.08679e-06 | 94000 | 8.539274e-06 | 106000 | 0.0003771714 | 118000 | 0.0006158711 | 124000 | 0.0009132281 | 94000 | 7.08889e-06 | 100000 | 0.000375353 | 98000 | 7.83406e-05 | 110000 | 0.0003950661 | 110000 | 0.0004049671 | 98000 | 6.843963e-05 | 100000 | 0.0002367388
92000 | 8.096691e-06 | 94000 | 9.534299e-06 | 106000 | 0.0003771714 | 118000 | 0.0006158711 | 124000 | 0.0009132281 | 94000 | 8.07899e-06 | 102000 | 0.000375335 | 98000 | 7.83406e-05 | 110000 | 0.0003950661 | 110000 | 0.0004148681 | 98000 | 6.843963e-05 | 102000 | 0.0002367211
94000 | 8.078991e-06 | 94000 | 8.539274e-06 | 108000 | 0.0003771537 | 118000 | 0.0006258214 | 124000 | 0.0009331286 | 94000 | 7.08889e-06 | 102000 | 0.000375335 | 98000 | 7.83406e-05 | 110000 | 0.0003950661 | 112000 | 0.0004049494 | 98000 | 6.843963e-05 | 100000 | 0.0002367388
94000 | 9.06909e-06 | 94000 | 8.539274e-06 | 106000 | 0.0003771714 | 118000 | 0.0006158711 | 124000 | 0.0009132281 | 94000 | 7.08889e-06 | 100000 | 0.000375353 | 98000 | 7.83406e-05 | 110000 | 0.0003950661 | 110000 | 0.0004148681 | 100000 | 7.832292e-05 | 100000 | 0.0002367388
94000 | 8.078991e-06 | 94000 | 8.539274e-06 | 108000 | 0.0003771537 | 118000 | 0.0006258214 | 124000 | 0.0009132281 | 94000 | 7.08889e-06 | 102000 | 0.000375335 | 98000 | 7.83406e-05 | 110000 | 0.0003950661 | 110000 | 0.0004148681 | 98000 | 6.843963e-05 | 100000 | 0.0002367388
94000 | 8.078991e-06 | 94000 | 8.539274e-06 | 108000 | 0.0003871039 | 118000 | 0.0006258214 | 122000 | 0.0009132635 | 94000 | 7.08889e-06 | 102000 | 0.000375335 | 98000 | 7.83406e-05 | 110000 | 0.0003950661 | 110000 | 0.0004049671 | 98000 | 6.843963e-05 | 100000 | 0.0002367388
94000 | 8.078991e-06 | 94000 | 8.539274e-06 | 108000 | 0.0003771537 | 118000 | 0.0006258214 | 124000 | 0.0009132281 | 94000 | 7.08889e-06 | 102000 | 0.000375335 | 96000 | 7.83583e-05 | 110000 | 0.0003950661 | 110000 | 0.0004049671 | 98000 | 6.843963e-05 | 100000 | 0.0002367388
94000 | 8.078991e-06 | 96000 | 8.539274e-06 | 108000 | 0.0003771537 | 118000 | 0.0006258214 | 124000 | 0.0009132281 | 94000 | 8.07899e-06 | 100000 | 0.000375353 | 98000 | 7.83406e-05 | 110000 | 0.0003950661 | 110000 | 0.0004148681 | 98000 | 6.843963e-05 | 102000 | 0.0002367211
94000 | 8.078991e-06 | 94000 | 8.539274e-06 | 106000 | 0.0003771714 | 118000 | 0.0006158711 | 124000 | 0.0009132281 | 94000 | 7.08889e-06 | 100000 | 0.000375353 | 98000 | 7.83406e-05 | 110000 | 0.0003950661 | 110000 | 0.0004049671 | 98000 | 6.843963e-05 | 100000 | 0.0002367388
94000 | 9.06909e-06 | 94000 | 8.530424e-06 | 108000 | 0.0003771537 | 118000 | 0.0006258214 | 124000 | 0.0009132281 | 94000 | 8.07899e-06 | 100000 | 0.000375353 | 96000 | 7.83583e-05 | 108000 | 0.0003950838 | 110000 | 0.0004148681 | 98000 | 6.843963e-05 | 102000 | 0.0002367211
94000 | 8.078991e-06 | 94000 | 8.539274e-06 | 108000 | 0.0003871039 | 118000 | 0.0006258214 | 124000 | 0.0009331286 | 94000 | 7.08889e-06 | 100000 | 0.000375353 | 98000 | 7.83406e-05 | 110000 | 0.0003950661 | 112000 | 0.0004049494 | 98000 | 7.834062e-05 | 102000 | 0.0002367211
94000 | 9.06909e-06 | 94000 | 8.539274e-06 | 106000 | 0.0003871216 | 118000 | 0.0006258214 | 122000 | 0.0009132635 | 94000 | 7.08889e-06 | 102000 | 0.000375335 | 98000 | 7.83406e-05 | 110000 | 0.0003950661 | 110000 | 0.0004148681 | 98000 | 7.834062e-05 | 102000 | 0.0002367211
94000 | 9.06909e-06 | 94000 | 8.539274e-06 | 108000 | 0.0003871039 | 118000 | 0.0006258214 | 124000 | 0.0009132281 | 94000 | 7.08889e-06 | 102000 | 0.000395137 | 98000 | 7.83406e-05 | 110000 | 0.0003950661 | 112000 | 0.0004148504 | 98000 | 6.843963e-05 | 102000 | 0.0002367211
94000 | 9.06909e-06 | 94000 | 8.539274e-06 | 108000 | 0.0003771537 | 118000 | 0.0006158711 | 124000 | 0.0009132281 | 94000 | 7.08889e-06 | 102000 | 0.000375335 | 98000 | 7.83406e-05 | 110000 | 0.0003950661 | 112000 | 0.0004148504 | 98000 | 7.834062e-05 | 102000 | 0.0002367211
94000 | 8.078991e-06 | 94000 | 8.539274e-06 | 108000 | 0.0003871039 | 118000 | 0.0006158711 | 124000 | 0.0009132281 | 94000 | 7.08889e-06 | 102000 | 0.000375335 | 98000 | 7.83406e-05 | 110000 | 0.0003950661 | 112000 | 0.0004148504 | 98000 | 6.843963e-05 | 100000 | 0.0002367388
94000 | 9.06909e-06 | 96000 | 8.539274e-06 | 108000 | 0.0003771537 | 118000 | 0.0006258214 | 122000 | 0.000933164 | 94000 | 7.08889e-06 | 102000 | 0.000375335 | 98000 | 7.83406e-05 | 110000 | 0.0003950661 | 110000 | 0.0004148681 | 98000 | 6.843963e-05 | 100000 | 0.0002367388
94000 | 8.078991e-06 | 94000 | 8.539274e-06 | 108000 | 0.0003871039 | 118000 | 0.0006258214 | 124000 | 0.0009132281 | 94000 | 8.07899e-06 | 102000 | 0.000375335 | 98000 | 7.83406e-05 | 110000 | 0.0003950661 | 110000 | 0.0004148681 | 98000 | 6.843963e-05 | 100000 | 0.0002367388
94000 | 9.06909e-06 | 94000 | 9.525449e-06 | 108000 | 0.0003871039 | 118000 | 0.0006258214 | 124000 | 0.0009132281 | 94000 | 7.08889e-06 | 102000 | 0.000375335 | 98000 | 8.82416e-05 | 110000 | 0.0003950661 | 110000 | 0.0004049671 | 98000 | 7.834062e-05 | 100000 | 0.0002367388
94000 | 9.06909e-06 | 94000 | 8.539274e-06 | 108000 | 0.0003871039 | 118000 | 0.0006158711 | 124000 | 0.0009132281 | 94000 | 8.07899e-06 | 102000 | 0.000395137 | 98000 | 7.83406e-05 | 110000 | 0.0003950661 | 112000 | 0.0004148504 | 96000 | 7.835832e-05 | 102000 | 0.0002367211
94000 | 9.06909e-06 | 94000 | 8.539274e-06 | 108000 | 0.0003871039 | 118000 | 0.0006258214 | 122000 | 0.0009132635 | 94000 | 8.07899e-06 | 102000 | 0.000375335 | 98000 | 7.83406e-05 | 110000 | 0.0003950661 | 112000 | 0.0004148504 | 98000 | 7.834062e-05 | 102000 | 0.0002367211
94000 | 8.078991e-06 | 94000 | 8.539274e-06 | 108000 | 0.0003871039 | 118000 | 0.0006258214 | 124000 | 0.0009132281 | 94000 | 8.07899e-06 | 102000 | 0.000395137 | 96000 | 7.83583e-05 | 110000 | 0.0003950661 | 112000 | 0.0004049494 | 100000 | 7.832292e-05 | 100000 | 0.0002367388
94000 | 8.078991e-06 | 94000 | 9.534299e-06 | 108000 | 0.0003871039 | 118000 | 0.0006258214 | 124000 | 0.0009331286 | 94000 | 8.07899e-06 | 100000 | 0.000375353 | 98000 | 7.83406e-05 | 110000 | 0.0003950661 | 110000 | 0.0004148681 | 98000 | 7.834062e-05 | 102000 | 0.000256523
94000 | 9.06909e-06 | 96000 | 9.534299e-06 | 108000 | 0.0003871039 | 118000 | 0.0006258214 | 124000 | 0.0009331286 | 94000 | 8.07899e-06 | 102000 | 0.000395137 | 98000 | 7.83406e-05 | 110000 | 0.0003950661 | 110000 | 0.0004148681 | 98000 | 6.843963e-05 | 100000 | 0.0002367388
94000 | 9.06909e-06 | 96000 | 8.539274e-06 | 108000 | 0.0003871039 | 118000 | 0.0006258214 | 124000 | 0.0009331286 | 94000 | 7.08889e-06 | 102000 | 0.000395137 | 98000 | 7.83406e-05 | 110000 | 0.0003950661 | 112000 | 0.0004148504 | 98000 | 6.843963e-05 | 100000 | 0.0002367388
94000 | 9.06909e-06 | 96000 | 8.530424e-06 | 108000 | 0.0003871039 | 118000 | 0.0006258214 | 122000 | 0.0009132635 | 94000 | 8.07899e-06 | 102000 | 0.000395137 | 98000 | 7.83406e-05 | 110000 | 0.0003950661 | 110000 | 0.0004148681 | 98000 | 6.843963e-05 | 100000 | 0.0002367388
94000 | 9.06909e-06 | 94000 | 8.530424e-06 | 108000 | 0.0003871039 | 118000 | 0.0006258214 | 124000 | 0.0009331286 | 94000 | 8.07899e-06 | 102000 | 0.000375335 | 98000 | 7.83406e-05 | 110000 | 0.0003950661 | 112000 | 0.0004148504 | 98000 | 6.843963e-05 | 100000 | 0.0002367388
94000 | 9.06909e-06 | 94000 | 8.530424e-06 | 108000 | 0.0003771537 | 118000 | 0.0006258214 | 124000 | 0.0009132281 | 94000 | 7.08889e-06 | 100000 | 0.000395155 | 98000 | 7.83406e-05 | 110000 | 0.0003950661 | 112000 | 0.0004148504 | 98000 | 7.834062e-05 | 100000 | 0.0002367388
94000 | 9.06909e-06 | 94000 | 8.539274e-06 | 108000 | 0.0003970542 | 118000 | 0.0006258214 | 122000 | 0.000933164 | 94000 | 8.07899e-06 | 102000 | 0.000395137 | 98000 | 7.83406e-05 | 110000 | 0.0003950661 | 110000 | 0.0004148681 | 98000 | 6.843963e-05 | 102000 | 0.0002367211
94000 | 9.06909e-06 | 96000 | 8.539274e-06 | 108000 | 0.0003871039 | 118000 | 0.0006258214 | 124000 | 0.0009331286 | 96000 | 8.06129e-06 | 102000 | 0.000395137 | 98000 | 8.82416e-05 | 110000 | 0.0003950661 | 112000 | 0.0004148504 | 98000 | 6.843963e-05 | 100000 | 0.0002367388
94000 | 1.005919e-05 | 94000 | 8.539274e-06 | 108000 | 0.0003871039 | 118000 | 0.0006357716 | 124000 | 0.0009132281 | 94000 | 8.07899e-06 | 102000 | 0.000375335 | 98000 | 8.82416e-05 | 112000 | 0.0003950484 | 112000 | 0.0004148504 | 98000 | 7.834062e-05 | 102000 | 0.0002367211
94000 | 8.078991e-06 | 94000 | 8.530424e-06 | 108000 | 0.0003970542 | 118000 | 0.0006258214 | 124000 | 0.0009331286 | 94000 | 8.07899e-06 | 102000 | 0.000375335 | 98000 | 8.82416e-05 | 110000 | 0.0003950661 | 112000 | 0.0004148504 | 98000 | 6.843963e-05 | 102000 | 0.0002367211
94000 | 9.06909e-06 | 94000 | 9.534299e-06 | 108000 | 0.0003771537 | 118000 | 0.0006258214 | 124000 | 0.0009331286 | 94000 | 8.07899e-06 | 102000 | 0.000375335 | 98000 | 7.83406e-05 | 110000 | 0.0003950661 | 110000 | 0.0004148681 | 96000 | 7.835832e-05 | 102000 | 0.000256523
94000 | 1.005919e-05 | 94000 | 8.539274e-06 | 108000 | 0.0003871039 | 118000 | 0.0006258214 | 124000 | 0.0009132281 | 94000 | 8.07899e-06 | 102000 | 0.000395137 | 98000 | 7.83406e-05 | 112000 | 0.0003950484 | 110000 | 0.0004148681 | 98000 | 6.843963e-05 | 102000 | 0.000256523
94000 | 9.06909e-06 | 94000 | 8.539274e-06 | 108000 | 0.0003970542 | 118000 | 0.0006258214 | 124000 | 0.0009331286 | 96000 | 8.06129e-06 | 102000 | 0.000395137 | 98000 | 8.82416e-05 | 110000 | 0.0003950661 | 110000 | 0.0004148681 | 98000 | 6.843963e-05 | 102000 | 0.0002367211
94000 | 9.06909e-06 | 96000 | 8.539274e-06 | 108000 | 0.0003871039 | 118000 | 0.0006258214 | 122000 | 0.0009132635 | 94000 | 8.07899e-06 | 102000 | 0.000395137 | 98000 | 7.83406e-05 | 110000 | 0.0003950661 | 112000 | 0.0004148504 | 98000 | 6.843963e-05 | 100000 | 0.0002367388
94000 | 1.005919e-05 | 94000 | 8.539274e-06 | 108000 | 0.0003970542 | 118000 | 0.0006258214 | 122000 | 0.000933164 | 94000 | 8.07899e-06 | 102000 | 0.000395137 | 98000 | 7.83406e-05 | 110000 | 0.0003950661 | 112000 | 0.0004148504 | 98000 | 7.834062e-05 | 102000 | 0.0002367211
94000 | 9.06909e-06 | 94000 | 9.525449e-06 | 108000 | 0.0003970542 | 118000 | 0.0006258214 | 124000 | 0.0009331286 | 96000 | 8.06129e-06 | 102000 | 0.000375335 | 98000 | 7.83406e-05 | 110000 | 0.0003950661 | 112000 | 0.0004148504 | 98000 | 7.834062e-05 | 102000 | 0.0002367211
94000 | 9.06909e-06 | 94000 | 9.534299e-06 | 108000 | 0.0003970542 | 118000 | 0.0006258214 | 122000 | 0.000933164 | 94000 | 8.07899e-06 | 102000 | 0.000395137 | 98000 | 7.83406e-05 | 110000 | 0.0003950661 | 112000 | 0.0004148504 | 100000 | 6.842193e-05 | 100000 | 0.0002367388
94000 | 9.06909e-06 | 96000 | 8.539274e-06 | 108000 | 0.0003871039 | 118000 | 0.0006258214 | 124000 | 0.0009331286 | 94000 | 8.07899e-06 | 102000 | 0.000375335 | 100000 | 7.83229e-05 | 112000 | 0.0003950484 | 112000 | 0.0004148504 | 100000 | 7.832292e-05 | 102000 | 0.000256523
94000 | 9.06909e-06 | 94000 | 8.539274e-06 | 108000 | 0.0003970542 | 118000 | 0.0006258214 | 122000 | 0.000933164 | 94000 | 8.07899e-06 | 100000 | 0.000375353 | 96000 | 8.82593e-05 | 110000 | 0.0003950661 | 112000 | 0.0004148504 | 100000 | 7.832292e-05 | 100000 | 0.0002367388
94000 | 1.005919e-05 | 94000 | 9.525449e-06 | 108000 | 0.0003970542 | 118000 | 0.0006258214 | 124000 | 0.0009331286 | 96000 | 8.06129e-06 | 100000 | 0.000375353 | 98000 | 7.83406e-05 | 112000 | 0.0003950484 | 112000 | 0.0004148504 | 98000 | 7.834062e-05 | 102000 | 0.000256523
94000 | 1.005919e-05 | 94000 | 9.534299e-06 | 108000 | 0.0003970542 | 118000 | 0.0006258214 | 124000 | 0.0009331286 | 94000 | 8.07899e-06 | 102000 | 0.000395137 | 98000 | 7.83406e-05 | 110000 | 0.0003950661 | 110000 | 0.0004148681 | 100000 | 7.832292e-05 | 102000 | 0.0002367211
96000 | 9.05139e-06 | 94000 | 9.534299e-06 | 108000 | 0.0003871039 | 118000 | 0.0006258214 | 122000 | 0.0009132635 | 94000 | 8.07899e-06 | 102000 | 0.000395137 | 98000 | 7.83406e-05 | 110000 | 0.0003950661 | 112000 | 0.0004148504 | 98000 | 7.834062e-05 | 100000 | 0.0002565407
94000 | 1.005919e-05 | 96000 | 9.534299e-06 | 106000 | 0.0003970719 | 118000 | 0.0006258214 | 122000 | 0.000933164 | 94000 | 8.07899e-06 | 102000 | 0.000395137 | 98000 | 7.83406e-05 | 110000 | 0.0003950661 | 112000 | 0.0004148504 | 100000 | 6.842193e-05 | 102000 | 0.000256523
94000 | 9.06909e-06 | 96000 | 8.539274e-06 | 108000 | 0.0003970542 | 118000 | 0.0006258214 | 122000 | 0.000933164 | 96000 | 8.06129e-06 | 102000 | 0.000395137 | 98000 | 7.83406e-05 | 110000 | 0.0003950661 | 112000 | 0.0004148504 | 98000 | 7.834062e-05 | 100000 | 0.0002367388
94000 | 1.005919e-05 | 94000 | 8.530424e-06 | 108000 | 0.0003871039 | 118000 | 0.0006258214 | 124000 | 0.0009132281 | 96000 | 8.06129e-06 | 102000 | 0.000395137 | 98000 | 7.83406e-05 | 112000 | 0.0003950484 | 112000 | 0.0004148504 | 98000 | 7.834062e-05 | 102000 | 0.000256523
94000 | 1.005919e-05 | 94000 | 8.530424e-06 | 108000 | 0.0003970542 | 118000 | 0.0006258214 | 124000 | 0.0009331286 | 96000 | 8.06129e-06 | 102000 | 0.000395137 | 98000 | 8.82416e-05 | 110000 | 0.0003950661 | 112000 | 0.0004148504 | 98000 | 7.834062e-05 | 102000 | 0.000256523
94000 | 9.06909e-06 | 94000 | 8.539274e-06 | 108000 | 0.0003871039 | 118000 | 0.0006258214 | 124000 | 0.0009331286 | 94000 | 8.07899e-06 | 102000 | 0.000395137 | 98000 | 8.82416e-05 | 112000 | 0.0003950484 | 110000 | 0.0004148681 | 98000 | 6.843963e-05 | 102000 | 0.000256523
94000 | 1.005919e-05 | 96000 | 8.539274e-06 | 108000 | 0.0003970542 | 118000 | 0.0006258214 | 122000 | 0.000933164 | 96000 | 8.06129e-06 | 104000 | 0.000395119 | 100000 | 7.83229e-05 | 112000 | 0.0003950484 | 112000 | 0.0004148504 | 98000 | 7.834062e-05 | 100000 | 0.0002565407
94000 | 9.06909e-06 | 94000 | 8.539274e-06 | 108000 | 0.0003970542 | 118000 | 0.0006258214 | 124000 | 0.0009331286 | 94000 | 8.07899e-06 | 102000 | 0.000395137 | 98000 | 8.82416e-05 | 112000 | 0.0003950484 | 112000 | 0.0004148504 | 98000 | 7.834062e-05 | 102000 | 0.000256523
94000 | 1.005919e-05 | 96000 | 8.530424e-06 | 108000 | 0.0003970542 | 118000 | 0.0006258214 | 124000 | 0.0009331286 | 96000 | 8.06129e-06 | 102000 | 0.000395137 | 98000 | 7.83406e-05 | 110000 | 0.0003950661 | 112000 | 0.0004148504 | 98000 | 7.834062e-05 | 102000 | 0.0002367211
94000 | 1.005919e-05 | 94000 | 8.539274e-06 | 108000 | 0.0003970542 | 118000 | 0.0006258214 | 124000 | 0.0009331286 | 94000 | 8.07899e-06 | 102000 | 0.000395137 | 100000 | 7.83229e-05 | 110000 | 0.0003950661 | 112000 | 0.0004148504 | 98000 | 6.843963e-05 | 100000 | 0.0002565407
94000 | 1.005919e-05 | 96000 | 8.530424e-06 | 108000 | 0.0003970542 | 118000 | 0.0006258214 | 122000 | 0.000933164 | 94000 | 8.07899e-06 | 102000 | 0.000395137 | 98000 | 7.83406e-05 | 110000 | 0.0003950661 | 112000 | 0.0004148504 | 98000 | 7.834062e-05 | 100000 | 0.0002565407
94000 | 1.005919e-05 | 94000 | 9.534299e-06 | 108000 | 0.0003970542 | 118000 | 0.0006357716 | 122000 | 0.000933164 | 96000 | 8.06129e-06 | 102000 | 0.000395137 | 100000 | 7.83229e-05 | 110000 | 0.0003950661 | 112000 | 0.0004148504 | 98000 | 7.834062e-05 | 102000 | 0.0002367211
94000 | 9.06909e-06 | 94000 | 9.525449e-06 | 108000 | 0.0003970542 | 118000 | 0.0006258214 | 122000 | 0.000933164 | 96000 | 8.06129e-06 | 104000 | 0.000395119 | 98000 | 7.83406e-05 | 112000 | 0.0003950484 | 112000 | 0.0004148504 | 100000 | 7.832292e-05 | 102000 | 0.0002367211
94000 | 1.005919e-05 | 96000 | 9.534299e-06 | 108000 | 0.0003970542 | 118000 | 0.0006357716 | 122000 | 0.0009132635 | 94000 | 8.07899e-06 | 102000 | 0.000395137 | 98000 | 8.82416e-05 | 110000 | 0.0003950661 | 112000 | 0.0004148504 | 98000 | 7.834062e-05 | 104000 | 0.0002565053
94000 | 1.005919e-05 | 96000 | 8.539274e-06 | 108000 | 0.0003970542 | 118000 | 0.0006357716 | 122000 | 0.000933164 | 94000 | 8.07899e-06 | 102000 | 0.000375335 | 96000 | 8.82593e-05 | 110000 | 0.0003950661 | 112000 | 0.0004148504 | 100000 | 7.832292e-05 | 102000 | 0.000256523
94000 | 1.005919e-05 | 96000 | 8.530424e-06 | 108000 | 0.0003970542 | 118000 | 0.0006357716 | 122000 | 0.000933164 | 94000 | 8.07899e-06 | 102000 | 0.000395137 | 98000 | 7.83406e-05 | 110000 | 0.0003950661 | 112000 | 0.0004247514 | 100000 | 7.832292e-05 | 102000 | 0.000256523
94000 | 1.005919e-05 | 96000 | 9.525449e-06 | 108000 | 0.0003970542 | 118000 | 0.0006357716 | 122000 | 0.000933164 | 94000 | 8.07899e-06 | 102000 | 0.000395137 | 98000 | 8.82416e-05 | 110000 | 0.0003950661 | 112000 | 0.0004148504 | 98000 | 7.834062e-05 | 102000 | 0.000256523
96000 | 1.004149e-05 | 96000 | 9.525449e-06 | 108000 | 0.0003970542 | 118000 | 0.0006258214 | 122000 | 0.000933164 | 96000 | 8.06129e-06 | 102000 | 0.000395137 | 98000 | 8.82416e-05 | 112000 | 0.0003950484 | 112000 | 0.0004247514 | 98000 | 7.834062e-05 | 102000 | 0.000256523
94000 | 1.005919e-05 | 96000 | 9.525449e-06 | 108000 | 0.0003970542 | 118000 | 0.0006258214 | 122000 | 0.000933164 | 96000 | 7.07119e-06 | 102000 | 0.000395137 | 98000 | 8.82416e-05 | 110000 | 0.0003950661 | 112000 | 0.0004148504 | 98000 | 7.834062e-05 | 104000 | 0.0002565053
96000 | 1.004149e-05 | 94000 | 8.530424e-06 | 108000 | 0.0003970542 | 118000 | 0.0006357716 | 122000 | 0.000933164 | 94000 | 8.07899e-06 | 104000 | 0.000395119 | 100000 | 7.83229e-05 | 112000 | 0.0003950484 | 112000 | 0.0004247514 | 100000 | 7.832292e-05 | 100000 | 0.0002565407
94000 | 1.005919e-05 | 96000 | 9.525449e-06 | 108000 | 0.0003970542 | 118000 | 0.0006357716 | 122000 | 0.000933164 | 96000 | 8.06129e-06 | 102000 | 0.000395137 | 98000 | 7.83406e-05 | 112000 | 0.0003950484 | 112000 | 0.0004247514 | 100000 | 7.832292e-05 | 102000 | 0.000256523
96000 | 1.004149e-05 | 96000 | 8.539274e-06 | 108000 | 0.0003970542 | 118000 | 0.0006357716 | 122000 | 0.000933164 | 96000 | 8.06129e-06 | 102000 | 0.000395137 | 98000 | 8.82416e-05 | 112000 | 0.0003950484 | 112000 | 0.0004247514 | 100000 | 7.832292e-05 | 102000 | 0.000256523
94000 | 1.005919e-05 | 96000 | 9.525449e-06 | 108000 | 0.0003970542 | 118000 | 0.0006258214 | 122000 | 0.000933164 | 96000 | 8.06129e-06 | 102000 | 0.000395137 | 98000 | 8.82416e-05 | 112000 | 0.0003950484 | 112000 | 0.0004247514 | 100000 | 7.832292e-05 | 102000 | 0.000256523
96000 | 1.004149e-05 | 96000 | 1.052047e-05 | 108000 | 0.0003970542 | 118000 | 0.0006357716 | 122000 | 0.000933164 | 96000 | 8.06129e-06 | 102000 | 0.000395137 | 98000 | 7.83406e-05 | 110000 | 0.0003950661 | 112000 | 0.0004247514 | 100000 | 7.832292e-05 | 102000 | 0.0002367211
94000 | 1.005919e-05 | 96000 | 9.525449e-06 | 108000 | 0.0003970542 | 118000 | 0.0006258214 | 122000 | 0.000933164 | 96000 | 8.06129e-06 | 102000 | 0.000395137 | 98000 | 8.82416e-05 | 110000 | 0.0003950661 | 112000 | 0.0004247514 | 100000 | 7.832292e-05 | 102000 | 0.000256523
96000 | 1.004149e-05 | 96000 | 9.525449e-06 | 108000 | 0.0003970542 | 118000 | 0.0006258214 | 122000 | 0.000933164 | 96000 | 8.06129e-06 | 102000 | 0.000395137 | 98000 | 8.82416e-05 | 112000 | 0.0003950484 | 112000 | 0.0004148504 | 100000 | 7.832292e-05 | 102000 | 0.000256523
94000 | 1.005919e-05 | 96000 | 1.052047e-05 | 108000 | 0.0003970542 | 118000 | 0.0006258214 | 122000 | 0.000933164 | 96000 | 8.06129e-06 | 102000 | 0.000395137 | 96000 | 8.82593e-05 | 112000 | 0.0003950484 | 112000 | 0.0004247514 | 100000 | 7.832292e-05 | 102000 | 0.000256523
94000 | 1.005919e-05 | 96000 | 1.052047e-05 | 108000 | 0.0003970542 | 118000 | 0.0006357716 | 122000 | 0.000933164 | 94000 | 8.07899e-06 | 102000 | 0.000395137 | 98000 | 8.82416e-05 | 110000 | 0.0003950661 | 112000 | 0.0004247514 | 98000 | 7.834062e-05 | 102000 | 0.0002367211
94000 | 1.005919e-05 | 96000 | 9.525449e-06 | 108000 | 0.0003970542 | 118000 | 0.0006357716 | 122000 | 0.000933164 | 96000 | 8.06129e-06 | 102000 | 0.000395137 | 100000 | 8.82239e-05 | 112000 | 0.0003950484 | 112000 | 0.0004247514 | 100000 | 7.832292e-05 | 102000 | 0.000256523
94000 | 1.005919e-05 | 96000 | 1.052047e-05 | 108000 | 0.0003970542 | 120000 | 0.0006357539 | 122000 | 0.000933164 | 96000 | 8.06129e-06 | 102000 | 0.000395137 | 98000 | 8.82416e-05 | 112000 | 0.0003950484 | 112000 | 0.0004247514 | 100000 | 7.832292e-05 | 102000 | 0.000256523
94000 | 1.005919e-05 | 96000 | 1.052047e-05 | 108000 | 0.0003970542 | 118000 | 0.0006357716 | 122000 | 0.000933164 | 94000 | 8.07899e-06 | 102000 | 0.000395137 | 98000 | 8.82416e-05 | 112000 | 0.0003950484 | 112000 | 0.0004247514 | 100000 | 7.832292e-05 | 102000 | 0.000256523
94000 | 1.005919e-05 | 96000 | 9.525449e-06 | 108000 | 0.0003970542 | 118000 | 0.0006357716 | 124000 | 0.0009331286 | 96000 | 8.06129e-06 | 102000 | 0.000395137 | 98000 | 8.82416e-05 | 110000 | 0.0003950661 | 112000 | 0.0004247514 | 100000 | 7.832292e-05 | 102000 | 0.000256523
94000 | 1.005919e-05 | 94000 | 1.052047e-05 | 108000 | 0.0003970542 | 118000 | 0.0006357716 | 122000 | 0.000933164 | 96000 | 8.06129e-06 | 102000 | 0.000395137 | 98000 | 9.81426e-05 | 110000 | 0.0003950661 | 112000 | 0.0004247514 | 100000 | 7.832292e-05 | 102000 | 0.000256523
94000 | 1.005919e-05 | 94000 | 1.052047e-05 | 108000 | 0.0003970542 | 118000 | 0.0006357716 | 122000 | 0.000933164 | 96000 | 8.06129e-06 | 104000 | 0.000395119 | 98000 | 8.82416e-05 | 112000 | 0.0004148504 | 112000 | 0.0004247514 | 100000 | 7.832292e-05 | 104000 | 0.0002565053
94000 | 1.005919e-05 | 94000 | 9.534299e-06 | 108000 | 0.0003970542 | 118000 | 0.0006357716 | 122000 | 0.000933164 | 96000 | 8.06129e-06 | 102000 | 0.000395137 | 98000 | 8.82416e-05 | 110000 | 0.0004148681 | 112000 | 0.0004247514 | 98000 | 7.834062e-05 | 104000 | 0.0002565053
96000 | 1.004149e-05 | 94000 | 9.534299e-06 | 108000 | 0.0003970542 | 118000 | 0.0006258214 | 122000 | 0.000933164 | 96000 | 9.05139e-06 | 104000 | 0.000395119 | 100000 | 8.82239e-05 | 112000 | 0.0003950484 | 112000 | 0.0004247514 | 100000 | 7.832292e-05 | 104000 | 0.0002565053
96000 | 1.004149e-05 | 96000 | 9.534299e-06 | 108000 | 0.0003970542 | 118000 | 0.0006357716 | 122000 | 0.000933164 | 96000 | 8.06129e-06 | 102000 | 0.000395137 | 98000 | 8.82416e-05 | 112000 | 0.0003950484 | 112000 | 0.0004247514 | 98000 | 7.834062e-05 | 104000 | 0.0002565053
94000 | 1.005919e-05 | 94000 | 9.534299e-06 | 108000 | 0.0003970542 | 118000 | 0.0006357716 | 122000 | 0.000933164 | 94000 | 8.07899e-06 | 102000 | 0.000395137 | 100000 | 8.82239e-05 | 112000 | 0.0004148504 | 112000 | 0.0004247514 | 100000 | 7.832292e-05 | 102000 | 0.000256523
96000 | 1.004149e-05 | 96000 | 1.052047e-05 | 108000 | 0.0003970542 | 118000 | 0.0006357716 | 122000 | 0.000933164 | 96000 | 8.06129e-06 | 102000 | 0.000395137 | 98000 | 8.82416e-05 | 110000 | 0.0003950661 | 112000 | 0.0004247514 | 98000 | 7.834062e-05 | 102000 | 0.000256523
94000 | 1.005919e-05 | 96000 | 9.534299e-06 | 108000 | 0.0003970542 | 118000 | 0.0006357716 | 122000 | 0.000933164 | 96000 | 8.06129e-06 | 102000 | 0.000395137 | 100000 | 9.81249e-05 | 112000 | 0.0004148504 | 110000 | 0.0004247691 | 98000 | 7.834062e-05 | 104000 | 0.0002565053
96000 | 1.004149e-05 | 96000 | 1.052047e-05 | 108000 | 0.0003970542 | 118000 | 0.0006357716 | 122000 | 0.000933164 | 96000 | 9.05139e-06 | 102000 | 0.000395137 | 98000 | 7.83406e-05 | 112000 | 0.0004148504 | 112000 | 0.0004247514 | 100000 | 7.832292e-05 | 102000 | 0.000256523
94000 | 1.005919e-05 | 94000 | 9.525449e-06 | 108000 | 0.0003970542 | 118000 | 0.0006357716 | 122000 | 0.000933164 | 96000 | 9.05139e-06 | 102000 | 0.000395137 | 98000 | 8.82416e-05 | 112000 | 0.0004148504 | 112000 | 0.0004247514 | 100000 | 7.832292e-05 | 102000 | 0.000256523
96000 | 1.004149e-05 | 96000 | 9.525449e-06 | 108000 | 0.0003970542 | 118000 | 0.0006357716 | 122000 | 0.000933164 | 94000 | 8.07899e-06 | 102000 | 0.000395137 | 98000 | 8.82416e-05 | 110000 | 0.0004148681 | 112000 | 0.0004247514 | 100000 | 7.832292e-05 | 102000 | 0.000256523
96000 | 1.004149e-05 | 96000 | 9.534299e-06 | 108000 | 0.0003970542 | 118000 | 0.0006357716 | 122000 | 0.000933164 | 96000 | 8.06129e-06 | 104000 | 0.000395119 | 100000 | 9.81249e-05 | 112000 | 0.0004148504 | 112000 | 0.0004247514 | 100000 | 7.832292e-05 | 102000 | 0.000256523
94000 | 1.005919e-05 | 96000 | 9.525449e-06 | 108000 | 0.0003970542 | 118000 | 0.0006357716 | 122000 | 0.000933164 | 94000 | 8.07899e-06 | 102000 | 0.000395137 | 100000 | 9.81249e-05 | 112000 | 0.0003950484 | 112000 | 0.0004247514 | 100000 | 7.832292e-05 | 102000 | 0.000256523
94000 | 1.104929e-05 | 96000 | 1.052047e-05 | 108000 | 0.0003970542 | 118000 | 0.0006357716 | 122000 | 0.000933164 | 96000 | 9.05139e-06 | 102000 | 0.000395137 | 98000 | 8.82416e-05 | 112000 | 0.0004148504 | 112000 | 0.0004247514 | 100000 | 7.832292e-05 | 104000 | 0.0002565053
94000 | 1.005919e-05 | 96000 | 1.052047e-05 | 108000 | 0.0003970542 | 118000 | 0.0006357716 | 122000 | 0.000933164 | 96000 | 9.05139e-06 | 104000 | 0.000395119 | 98000 | 9.81426e-05 | 110000 | 0.0004148681 | 112000 | 0.0004346524 | 100000 | 7.832292e-05 | 102000 | 0.000256523
94000 | 1.104929e-05 | 96000 | 9.525449e-06 | 108000 | 0.0003970542 | 118000 | 0.0006357716 | 122000 | 0.000933164 | 96000 | 8.06129e-06 | 102000 | 0.000395137 | 100000 | 9.81249e-05 | 112000 | 0.0003950484 | 112000 | 0.0004346524 | 98000 | 7.834062e-05 | 102000 | 0.000256523
94000 | 1.104929e-05 | 94000 | 1.052047e-05 | 108000 | 0.0003970542 | 118000 | 0.0006357716 | 122000 | 0.000933164 | 94000 | 8.07899e-06 | 102000 | 0.000395137 | 100000 | 8.82239e-05 | 112000 | 0.0004148504 | 112000 | 0.0004247514 | 100000 | 7.832292e-05 | 102000 | 0.000256523
96000 | 1.103159e-05 | 96000 | 9.525449e-06 | 108000 | 0.0003970542 | 118000 | 0.0006357716 | 122000 | 0.000933164 | 96000 | 9.05139e-06 | 102000 | 0.000395137 | 100000 | 9.81249e-05 | 110000 | 0.0003950661 | 112000 | 0.0004247514 | 100000 | 7.832292e-05 | 102000 | 0.000256523
94000 | 1.104929e-05 | 96000 | 9.534299e-06 | 108000 | 0.0003970542 | 120000 | 0.0006357539 | 122000 | 0.000933164 | 96000 | 9.05139e-06 | 104000 | 0.000395119 | 100000 | 9.81249e-05 | 110000 | 0.0004148681 | 112000 | 0.0004346524 | 98000 | 7.834062e-05 | 102000 | 0.000276325
94000 | 1.005919e-05 | 96000 | 9.525449e-06 | 108000 | 0.0003970542 | 118000 | 0.0006357716 | 122000 | 0.0009530645 | 94000 | 8.07899e-06 | 102000 | 0.000395137 | 100000 | 9.81249e-05 | 112000 | 0.0004148504 | 112000 | 0.0004346524 | 100000 | 7.832292e-05 | 104000 | 0.0002565053
94000 | 1.104929e-05 | 94000 | 1.052047e-05 | 108000 | 0.0003970542 | 118000 | 0.0006357716 | 122000 | 0.000933164 | 94000 | 8.07899e-06 | 104000 | 0.000395119 | 100000 | 8.82239e-05 | 112000 | 0.0004148504 | 112000 | 0.0004247514 | 100000 | 7.832292e-05 | 102000 | 0.000256523
96000 | 1.004149e-05 | 96000 | 9.525449e-06 | 108000 | 0.0003970542 | 120000 | 0.0006357539 | 122000 | 0.0009530645 | 96000 | 8.06129e-06 | 104000 | 0.000395119 | 98000 | 9.81426e-05 | 112000 | 0.0004148504 | 112000 | 0.0004346524 | 98000 | 7.834062e-05 | 102000 | 0.000256523
94000 | 1.104929e-05 | 96000 | 1.052932e-05 | 108000 | 0.0003970542 | 118000 | 0.0006357716 | 122000 | 0.000933164 | 96000 | 8.06129e-06 | 102000 | 0.000395137 | 100000 | 9.81249e-05 | 112000 | 0.0004148504 | 112000 | 0.0004346524 | 100000 | 7.832292e-05 | 102000 | 0.000256523
96000 | 1.103159e-05 | 96000 | 9.525449e-06 | 108000 | 0.0003970542 | 118000 | 0.0006357716 | 122000 | 0.0009530645 | 96000 | 8.06129e-06 | 102000 | 0.000395137 | 100000 | 9.81249e-05 | 112000 | 0.0004148504 | 112000 | 0.0004346524 | 100000 | 7.832292e-05 | 104000 | 0.0002763073
94000 | 1.104929e-05 | 96000 | 1.052047e-05 | 108000 | 0.0003970542 | 118000 | 0.0006357716 | 122000 | 0.000933164 | 96000 | 8.06129e-06 | 102000 | 0.000395137 | 98000 | 9.81426e-05 | 112000 | 0.0003950484 | 112000 | 0.0004346524 | 100000 | 7.832292e-05 | 104000 | 0.0002565053
96000 | 1.004149e-05 | 96000 | 9.525449e-06 | 108000 | 0.0004070044 | 118000 | 0.0006357716 | 122000 | 0.0009530645 | 94000 | 8.07899e-06 | 102000 | 0.000395137 | 100000 | 9.81249e-05 | 112000 | 0.0004148504 | 112000 | 0.0004247514 | 100000 | 7.832292e-05 | 104000 | 0.0002763073
96000 | 1.103159e-05 | 96000 | 9.525449e-06 | 108000 | 0.0004070044 | 120000 | 0.0006357539 | 122000 | 0.000933164 | 96000 | 9.05139e-06 | 104000 | 0.000395119 | 100000 | 9.81249e-05 | 112000 | 0.0004148504 | 112000 | 0.0004346524 | 100000 | 7.832292e-05 | 104000 | 0.0002565053
96000 | 1.004149e-05 | 96000 | 1.052047e-05 | 108000 | 0.0003970542 | 118000 | 0.0006357716 | 122000 | 0.000933164 | 96000 | 9.05139e-06 | 102000 | 0.000395137 | 100000 | 9.81249e-05 | 112000 | 0.0004148504 | 112000 | 0.0004346524 | 100000 | 7.832292e-05 | 104000 | 0.0002565053
94000 | 1.104929e-05 | 96000 | 1.052047e-05 | 108000 | 0.0004070044 | 118000 | 0.0006357716 | 122000 | 0.0009530645 | 96000 | 9.05139e-06 | 102000 | 0.000395137 | 100000 | 9.81249e-05 | 112000 | 0.0004346524 | 112000 | 0.0004346524 | 100000 | 7.832292e-05 | 102000 | 0.000256523
94000 | 1.005919e-05 | 96000 | 1.052047e-05 | 108000 | 0.0004070044 | 118000 | 0.0006357716 | 122000 | 0.000933164 | 94000 | 9.06909e-06 | 104000 | 0.000395119 | 100000 | 9.81249e-05 | 110000 | 0.0004148681 | 112000 | 0.0004346524 | 100000 | 7.832292e-05 | 102000 | 0.000256523
94000 | 1.104929e-05 | 94000 | 9.525449e-06 | 108000 | 0.0004070044 | 118000 | 0.0006357716 | 122000 | 0.0009530645 | 96000 | 8.06129e-06 | 102000 | 0.000395137 | 100000 | 9.81249e-05 | 112000 | 0.0004148504 | 112000 | 0.0004247514 | 100000 | 7.832292e-05 | 102000 | 0.000256523
94000 | 1.104929e-05 | 96000 | 1.052047e-05 | 108000 | 0.0004070044 | 120000 | 0.0006357539 | 122000 | 0.0009530645 | 96000 | 9.05139e-06 | 104000 | 0.000395119 | 100000 | 9.81249e-05 | 112000 | 0.0004148504 | 112000 | 0.0004346524 | 100000 | 7.832292e-05 | 104000 | 0.0002565053
96000 | 1.103159e-05 | 96000 | 1.052932e-05 | 108000 | 0.0004070044 | 120000 | 0.0006357539 | 122000 | 0.000933164 | 94000 | 8.07899e-06 | 104000 | 0.000395119 | 100000 | 9.81249e-05 | 112000 | 0.0004148504 | 112000 | 0.0004346524 | 100000 | 7.832292e-05 | 102000 | 0.000256523
96000 | 1.103159e-05 | 96000 | 1.052047e-05 | 108000 | 0.0004070044 | 118000 | 0.0006357716 | 122000 | 0.000933164 | 94000 | 9.06909e-06 | 102000 | 0.000395137 | 98000 | 9.81426e-05 | 110000 | 0.0004148681 | 112000 | 0.0004346524 | 100000 | 7.832292e-05 | 104000 | 0.0002565053
94000 | 1.005919e-05 | 96000 | 1.052047e-05 | 108000 | 0.0004070044 | 118000 | 0.0006357716 | 122000 | 0.0009530645 | 96000 | 1.00415e-05 | 104000 | 0.000395119 | 100000 | 9.81249e-05 | 112000 | 0.0004148504 | 112000 | 0.0004346524 | 100000 | 8.822391e-05 | 102000 | 0.000256523
94000 | 1.104929e-05 | 96000 | 1.052047e-05 | 108000 | 0.0004070044 | 120000 | 0.0006357539 | 122000 | 0.0009530645 | 94000 | 8.07899e-06 | 102000 | 0.000395137 | 100000 | 8.82239e-05 | 112000 | 0.0004346524 | 112000 | 0.0004346524 | 100000 | 7.832292e-05 | 102000 | 0.000276325
96000 | 1.103159e-05 | 96000 | 1.052047e-05 | 108000 | 0.0004070044 | 118000 | 0.0006357716 | 122000 | 0.000933164 | 96000 | 9.05139e-06 | 102000 | 0.000395137 | 100000 | 9.81249e-05 | 112000 | 0.0004148504 | 112000 | 0.0004346524 | 100000 | 7.832292e-05 | 102000 | 0.000256523
96000 | 1.103159e-05 | 96000 | 1.052047e-05 | 108000 | 0.0004070044 | 120000 | 0.0006357539 | 122000 | 0.000933164 | 96000 | 9.05139e-06 | 104000 | 0.000395119 | 100000 | 8.82239e-05 | 112000 | 0.0004148504 | 112000 | 0.0004346524 | 100000 | 7.832292e-05 | 104000 | 0.0002565053
94000 | 1.104929e-05 | 96000 | 1.052047e-05 | 108000 | 0.0004070044 | 118000 | 0.0006357716 | 120000 | 0.0009331994 | 96000 | 1.00415e-05 | 104000 | 0.000395119 | 100000 | 9.81249e-05 | 112000 | 0.0004148504 | 112000 | 0.0004346524 | 98000 | 7.834062e-05 | 102000 | 0.000276325
96000 | 1.004149e-05 | 96000 | 1.052047e-05 | 108000 | 0.0003970542 | 118000 | 0.0006357716 | 122000 | 0.0009530645 | 96000 | 9.05139e-06 | 104000 | 0.000395119 | 100000 | 9.81249e-05 | 112000 | 0.0004148504 | 112000 | 0.0004346524 | 100000 | 7.832292e-05 | 102000 | 0.000256523
96000 | 1.103159e-05 | 96000 | 1.052047e-05 | 108000 | 0.0003970542 | 120000 | 0.0006357539 | 122000 | 0.000933164 | 96000 | 8.06129e-06 | 102000 | 0.000395137 | 100000 | 9.81249e-05 | 112000 | 0.0004346524 | 112000 | 0.0004346524 | 100000 | 7.832292e-05 | 104000 | 0.0002565053
96000 | 1.103159e-05 | 96000 | 1.052047e-05 | 108000 | 0.0004070044 | 118000 | 0.0006357716 | 122000 | 0.0009530645 | 96000 | 8.06129e-06 | 102000 | 0.000395137 | 100000 | 9.81249e-05 | 112000 | 0.0004346524 | 112000 | 0.0004346524 | 100000 | 7.832292e-05 | 102000 | 0.000256523
94000 | 1.104929e-05 | 96000 | 1.052047e-05 | 108000 | 0.0004070044 | 118000 | 0.0006357716 | 122000 | 0.000933164 | 96000 | 9.05139e-06 | 102000 | 0.000395137 | 100000 | 9.81249e-05 | 112000 | 0.0004148504 | 112000 | 0.0004346524 | 100000 | 7.832292e-05 | 102000 | 0.000256523
96000 | 1.103159e-05 | 94000 | 1.052047e-05 | 110000 | 0.0004069867 | 118000 | 0.0006357716 | 122000 | 0.000933164 | 96000 | 1.00415e-05 | 102000 | 0.000395137 | 100000 | 9.81249e-05 | 112000 | 0.0004148504 | 112000 | 0.0004346524 | 100000 | 7.832292e-05 | 102000 | 0.000276325
96000 | 1.103159e-05 | 94000 | 1.052047e-05 | 108000 | 0.0004070044 | 118000 | 0.0006357716 | 122000 | 0.000933164 | 96000 | 9.05139e-06 | 104000 | 0.000395119 | 100000 | 9.81249e-05 | 112000 | 0.0004148504 | 112000 | 0.0004346524 | 100000 | 7.832292e-05 | 104000 | 0.0002565053
94000 | 1.104929e-05 | 96000 | 1.052932e-05 | 108000 | 0.0004070044 | 118000 | 0.0006357716 | 122000 | 0.0009530645 | 96000 | 8.06129e-06 | 102000 | 0.000395137 | 100000 | 9.81249e-05 | 112000 | 0.0004148504 | 112000 | 0.0004346524 | 100000 | 7.832292e-05 | 104000 | 0.0002763073
96000 | 1.103159e-05 | 96000 | 1.052932e-05 | 108000 | 0.0004070044 | 118000 | 0.0006357716 | 122000 | 0.0009530645 | 96000 | 1.00415e-05 | 102000 | 0.000395137 | 100000 | 9.81249e-05 | 112000 | 0.0004148504 | 112000 | 0.0004445534 | 100000 | 7.832292e-05 | 104000 | 0.0002763073
94000 | 1.104929e-05 | 96000 | 1.052047e-05 | 108000 | 0.0004070044 | 120000 | 0.0006357539 | 120000 | 0.0009530999 | 96000 | 9.05139e-06 | 104000 | 0.000395119 | 100000 | 9.81249e-05 | 112000 | 0.0004148504 | 112000 | 0.0004346524 | 100000 | 8.822391e-05 | 104000 | 0.0002763073
94000 | 1.104929e-05 | 96000 | 1.052047e-05 | 108000 | 0.0003970542 | 118000 | 0.0006357716 | 122000 | 0.000933164 | 94000 | 1.00592e-05 | 104000 | 0.000395119 | 100000 | 9.81249e-05 | 112000 | 0.0004148504 | 112000 | 0.0004346524 | 100000 | 8.822391e-05 | 102000 | 0.000256523
96000 | 1.103159e-05 | 96000 | 1.052047e-05 | 108000 | 0.0004070044 | 118000 | 0.0006357716 | 122000 | 0.000933164 | 96000 | 1.00415e-05 | 104000 | 0.000395119 | 100000 | 9.81249e-05 | 112000 | 0.0004346524 | 112000 | 0.0004445534 | 100000 | 7.832292e-05 | 102000 | 0.000276325
96000 | 1.103159e-05 | 96000 | 1.052047e-05 | 108000 | 0.0003970542 | 118000 | 0.0006357716 | 120000 | 0.0009530999 | 96000 | 9.05139e-06 | 104000 | 0.000395119 | 100000 | 9.81249e-05 | 112000 | 0.0004148504 | 112000 | 0.0004445534 | 100000 | 7.832292e-05 | 102000 | 0.000256523
96000 | 1.202169e-05 | 96000 | 1.052047e-05 | 108000 | 0.0004070044 | 118000 | 0.0006357716 | 120000 | 0.0009331994 | 96000 | 9.05139e-06 | 102000 | 0.000395137 | 100000 | 9.81249e-05 | 112000 | 0.0004148504 | 112000 | 0.0004346524 | 100000 | 7.832292e-05 | 104000 | 0.0002565053
96000 | 1.103159e-05 | 96000 | 1.052047e-05 | 108000 | 0.0004070044 | 118000 | 0.0006357716 | 122000 | 0.0009530645 | 96000 | 8.06129e-06 | 104000 | 0.000395119 | 100000 | 9.81249e-05 | 112000 | 0.0004148504 | 112000 | 0.0004346524 | 100000 | 7.832292e-05 | 104000 | 0.0002763073
94000 | 1.104929e-05 | 96000 | 1.052047e-05 | 108000 | 0.0004070044 | 118000 | 0.0006357716 | 120000 | 0.0009530999 | 94000 | 9.06909e-06 | 104000 | 0.000395119 | 100000 | 9.81249e-05 | 112000 | 0.0004346524 | 112000 | 0.0004445534 | 100000 | 7.832292e-05 | 104000 | 0.0002565053
96000 | 1.103159e-05 | 96000 | 1.052047e-05 | 108000 | 0.0004070044 | 118000 | 0.0006357716 | 122000 | 0.0009530645 | 96000 | 1.00415e-05 | 102000 | 0.000395137 | 100000 | 9.81249e-05 | 112000 | 0.0004346524 | 112000 | 0.0004445534 | 100000 | 8.822391e-05 | 104000 | 0.0002565053
96000 | 1.103159e-05 | 94000 | 1.052047e-05 | 108000 | 0.0004070044 | 120000 | 0.0006357539 | 120000 | 0.0009530999 | 94000 | 1.00592e-05 | 104000 | 0.000395119 | 100000 | 9.81249e-05 | 112000 | 0.0004148504 | 112000 | 0.0004445534 | 100000 | 7.832292e-05 | 104000 | 0.0002763073
94000 | 1.104929e-05 | 96000 | 1.052047e-05 | 108000 | 0.0004070044 | 118000 | 0.0006357716 | 122000 | 0.0009530645 | 96000 | 1.00415e-05 | 104000 | 0.000395119 | 100000 | 9.81249e-05 | 112000 | 0.0004346524 | 112000 | 0.0004445534 | 100000 | 7.832292e-05 | 104000 | 0.0002565053
94000 | 1.104929e-05 | 96000 | 1.052932e-05 | 108000 | 0.0004070044 | 118000 | 0.0006357716 | 122000 | 0.0009530645 | 96000 | 1.00415e-05 | 104000 | 0.000395119 | 100000 | 9.81249e-05 | 112000 | 0.0004346524 | 114000 | 0.0004445357 | 100000 | 7.832292e-05 | 102000 | 0.000276325
96000 | 1.103159e-05 | 96000 | 1.052047e-05 | 108000 | 0.0004070044 | 118000 | 0.0006457219 | 122000 | 0.0009530645 | 96000 | 1.00415e-05 | 102000 | 0.000395137 | 100000 | 9.81249e-05 | 112000 | 0.0004346524 | 112000 | 0.0004445534 | 100000 | 7.832292e-05 | 104000 | 0.0002565053
96000 | 1.103159e-05 | 96000 | 1.052047e-05 | 108000 | 0.0004070044 | 120000 | 0.0006357539 | 120000 | 0.0009530999 | 96000 | 1.00415e-05 | 104000 | 0.000395119 | 100000 | 9.81249e-05 | 112000 | 0.0004346524 | 112000 | 0.0004346524 | 100000 | 8.822391e-05 | 104000 | 0.0002763073
96000 | 1.202169e-05 | 96000 | 1.052047e-05 | 108000 | 0.0004070044 | 118000 | 0.0006357716 | 122000 | 0.000933164 | 96000 | 1.00415e-05 | 104000 | 0.000395119 | 100000 | 9.81249e-05 | 112000 | 0.0004346524 | 112000 | 0.0004346524 | 100000 | 8.822391e-05 | 104000 | 0.0002763073
96000 | 1.103159e-05 | 96000 | 1.052047e-05 | 108000 | 0.0004070044 | 120000 | 0.0006357539 | 122000 | 0.0009530645 | 96000 | 1.00415e-05 | 104000 | 0.000395119 | 100000 | 9.81249e-05 | 112000 | 0.0004346524 | 112000 | 0.0004445534 | 100000 | 8.822391e-05 | 104000 | 0.0002763073
96000 | 1.202169e-05 | 96000 | 1.052047e-05 | 108000 | 0.0004070044 | 120000 | 0.0006357539 | 120000 | 0.0009530999 | 94000 | 1.00592e-05 | 104000 | 0.000395119 | 102000 | 9.81072e-05 | 112000 | 0.0004148504 | 112000 | 0.0004445534 | 100000 | 8.822391e-05 | 102000 | 0.000276325
96000 | 1.103159e-05 | 96000 | 1.052047e-05 | 108000 | 0.0004070044 | 120000 | 0.0006457042 | 118000 | 0.0009531353 | 96000 | 1.00415e-05 | 102000 | 0.000395137 | 100000 | 9.81249e-05 | 112000 | 0.0004346524 | 112000 | 0.0004445534 | 100000 | 7.832292e-05 | 102000 | 0.000276325
94000 | 1.104929e-05 | 96000 | 1.052047e-05 | 108000 | 0.0003970542 | 118000 | 0.0006457219 | 122000 | 0.0009530645 | 96000 | 1.00415e-05 | 104000 | 0.000395119 | 100000 | 9.81249e-05 | 112000 | 0.0004346524 | 112000 | 0.0004445534 | 100000 | 8.822391e-05 | 104000 | 0.0002763073
96000 | 1.103159e-05 | 96000 | 1.15155e-05 | 108000 | 0.0004070044 | 120000 | 0.0006457042 | 120000 | 0.0009331994 | 96000 | 1.00415e-05 | 104000 | 0.000395119 | 100000 | 9.81249e-05 | 112000 | 0.0004346524 | 112000 | 0.0004445534 | 100000 | 7.832292e-05 | 104000 | 0.0002763073
96000 | 1.103159e-05 | 96000 | 1.15155e-05 | 108000 | 0.0004070044 | 118000 | 0.0006357716 | 122000 | 0.0009530645 | 96000 | 1.00415e-05 | 104000 | 0.000395119 | 100000 | 9.81249e-05 | 112000 | 0.0004346524 | 112000 | 0.0004445534 | 100000 | 7.832292e-05 | 102000 | 0.000276325
94000 | 1.203939e-05 | 96000 | 1.15155e-05 | 108000 | 0.0004070044 | 120000 | 0.0006457042 | 120000 | 0.0009530999 | 96000 | 1.00415e-05 | 104000 | 0.000395119 | 100000 | 9.81249e-05 | 112000 | 0.0004346524 | 112000 | 0.0004445534 | 100000 | 7.832292e-05 | 104000 | 0.0002763073
96000 | 1.202169e-05 | 96000 | 1.052047e-05 | 108000 | 0.0004070044 | 120000 | 0.0006357539 | 120000 | 0.0009530999 | 96000 | 1.00415e-05 | 104000 | 0.000395119 | 100000 | 9.81249e-05 | 112000 | 0.0004346524 | 112000 | 0.0004445534 | 100000 | 7.832292e-05 | 104000 | 0.0002763073
94000 | 1.104929e-05 | 96000 | 1.15155e-05 | 108000 | 0.0004070044 | 120000 | 0.0006357539 | 120000 | 0.0009530999 | 96000 | 1.00415e-05 | 104000 | 0.000395119 | 100000 | 9.81249e-05 | 112000 | 0.0004148504 | 112000 | 0.0004445534 | 100000 | 7.832292e-05 | 104000 | 0.0002763073
96000 | 1.103159e-05 | 96000 | 1.15155e-05 | 108000 | 0.0004070044 | 118000 | 0.0006457219 | 120000 | 0.0009530999 | 96000 | 1.00415e-05 | 104000 | 0.000395119 | 100000 | 9.81249e-05 | 112000 | 0.0004346524 | 112000 | 0.0004445534 | 100000 | 7.832292e-05 | 104000 | 0.0002763073
96000 | 1.103159e-05 | 96000 | 1.052047e-05 | 108000 | 0.0004070044 | 118000 | 0.0006357716 | 120000 | 0.0009530999 | 96000 | 9.05139e-06 | 104000 | 0.000395119 | 100000 | 9.81249e-05 | 112000 | 0.0004346524 | 112000 | 0.0004445534 | 100000 | 8.822391e-05 | 104000 | 0.0002763073
96000 | 1.202169e-05 | 96000 | 1.052047e-05 | 110000 | 0.0004069867 | 120000 | 0.0006457042 | 122000 | 0.0009530645 | 94000 | 1.00592e-05 | 104000 | 0.000395119 | 100000 | 9.81249e-05 | 112000 | 0.0004346524 | 112000 | 0.0004445534 | 100000 | 7.832292e-05 | 104000 | 0.0002763073
96000 | 1.202169e-05 | 96000 | 1.15155e-05 | 108000 | 0.0004070044 | 118000 | 0.0006357716 | 120000 | 0.0009530999 | 96000 | 1.00415e-05 | 104000 | 0.000395119 | 100000 | 9.81249e-05 | 112000 | 0.0004346524 | 112000 | 0.0004445534 | 100000 | 7.832292e-05 | 104000 | 0.0002763073
96000 | 1.103159e-05 | 96000 | 1.052047e-05 | 108000 | 0.0004070044 | 120000 | 0.0006457042 | 122000 | 0.0009530645 | 96000 | 1.00415e-05 | 104000 | 0.000395119 | 100000 | 9.81249e-05 | 112000 | 0.0004346524 | 112000 | 0.0004445534 | 100000 | 8.822391e-05 | 104000 | 0.0002763073
96000 | 1.103159e-05 | 96000 | 1.052047e-05 | 108000 | 0.0004070044 | 118000 | 0.0006357716 | 120000 | 0.0009530999 | 96000 | 1.00415e-05 | 104000 | 0.000395119 | 100000 | 9.81249e-05 | 112000 | 0.0004544543 | 112000 | 0.0004445534 | 100000 | 7.832292e-05 | 102000 | 0.000276325
96000 | 1.103159e-05 | 96000 | 1.052047e-05 | 110000 | 0.0004069867 | 118000 | 0.0006357716 | 120000 | 0.0009530999 | 96000 | 1.00415e-05 | 104000 | 0.000395119 | 100000 | 9.81249e-05 | 112000 | 0.0004346524 | 112000 | 0.0004445534 | 102000 | 8.820621e-05 | 104000 | 0.0002763073
96000 | 1.103159e-05 | 96000 | 1.15155e-05 | 108000 | 0.0004070044 | 120000 | 0.0006457042 | 120000 | 0.0009530999 | 96000 | 1.00415e-05 | 104000 | 0.000395119 | 100000 | 9.81249e-05 | 112000 | 0.0004346524 | 112000 | 0.0004544543 | 100000 | 8.822391e-05 | 104000 | 0.0002565053
96000 | 1.103159e-05 | 96000 | 1.052047e-05 | 108000 | 0.0004169546 | 118000 | 0.0006357716 | 120000 | 0.0009530999 | 96000 | 1.00415e-05 | 104000 | 0.000395119 | 100000 | 0.000108026 | 112000 | 0.0004346524 | 112000 | 0.0004445534 | 100000 | 7.832292e-05 | 104000 | 0.0002763073
94000 | 1.104929e-05 | 96000 | 1.15155e-05 | 108000 | 0.0004169546 | 118000 | 0.0006457219 | 120000 | 0.0009530999 | 96000 | 1.00415e-05 | 104000 | 0.000395119 | 100000 | 9.81249e-05 | 112000 | 0.0004346524 | 112000 | 0.0004544543 | 100000 | 7.832292e-05 | 104000 | 0.0002763073
96000 | 1.202169e-05 | 96000 | 1.052047e-05 | 108000 | 0.0004070044 | 118000 | 0.0006457219 | 120000 | 0.0009530999 | 96000 | 1.00415e-05 | 104000 | 0.000395119 | 100000 | 9.81249e-05 | 112000 | 0.0004346524 | 112000 | 0.0004445534 | 100000 | 8.822391e-05 | 104000 | 0.0002763073
96000 | 1.202169e-05 | 96000 | 1.052047e-05 | 108000 | 0.0004070044 | 120000 | 0.0006457042 | 118000 | 0.0009531353 | 96000 | 1.00415e-05 | 104000 | 0.000395119 | 100000 | 9.81249e-05 | 112000 | 0.0004148504 | 112000 | 0.0004445534 | 100000 | 9.81249e-05 | 104000 | 0.0002763073
94000 | 1.203939e-05 | 96000 | 1.15155e-05 | 108000 | 0.0004070044 | 118000 | 0.0006457219 | 120000 | 0.0009530999 | 94000 | 1.00592e-05 | 104000 | 0.000395119 | 100000 | 9.81249e-05 | 112000 | 0.0004346524 | 112000 | 0.0004445534 | 100000 | 8.822391e-05 | 104000 | 0.0002763073
96000 | 1.202169e-05 | 96000 | 1.052047e-05 | 108000 | 0.0004070044 | 118000 | 0.0006457219 | 120000 | 0.0009530999 | 96000 | 1.00415e-05 | 104000 | 0.000395119 | 100000 | 9.81249e-05 | 112000 | 0.0004346524 | 112000 | 0.0004445534 | 100000 | 9.81249e-05 | 104000 | 0.0002763073
94000 | 1.104929e-05 | 96000 | 1.15155e-05 | 108000 | 0.0004070044 | 120000 | 0.0006457042 | 120000 | 0.0009530999 | 96000 | 1.00415e-05 | 104000 | 0.000395119 | 100000 | 9.81249e-05 | 112000 | 0.0004346524 | 112000 | 0.0004544543 | 100000 | 7.832292e-05 | 104000 | 0.0002763073
96000 | 1.202169e-05 | 96000 | 1.15155e-05 | 108000 | 0.0004070044 | 118000 | 0.0006457219 | 122000 | 0.0009530645 | 96000 | 1.00415e-05 | 104000 | 0.000395119 | 100000 | 9.81249e-05 | 112000 | 0.0004346524 | 112000 | 0.0004544543 | 100000 | 8.822391e-05 | 104000 | 0.0002763073
94000 | 1.203939e-05 | 96000 | 1.15155e-05 | 108000 | 0.0004070044 | 118000 | 0.0006457219 | 120000 | 0.0009530999 | 96000 | 1.00415e-05 | 104000 | 0.000395119 | 100000 | 9.81249e-05 | 112000 | 0.0004346524 | 112000 | 0.0004544543 | 100000 | 8.822391e-05 | 104000 | 0.0002763073
96000 | 1.202169e-05 | 96000 | 1.052047e-05 | 108000 | 0.0004070044 | 118000 | 0.0006457219 | 120000 | 0.0009530999 | 96000 | 1.00415e-05 | 104000 | 0.000395119 | 100000 | 0.000108026 | 112000 | 0.0004346524 | 112000 | 0.0004544543 | 100000 | 8.822391e-05 | 104000 | 0.0002763073
96000 | 1.202169e-05 | 96000 | 1.15155e-05 | 108000 | 0.0004169546 | 118000 | 0.0006457219 | 120000 | 0.0009530999 | 96000 | 1.00415e-05 | 104000 | 0.000395119 | 100000 | 9.81249e-05 | 112000 | 0.0004544543 | 112000 | 0.0004445534 | 100000 | 8.822391e-05 | 104000 | 0.0002763073
96000 | 1.202169e-05 | 96000 | 1.15155e-05 | 108000 | 0.0004070044 | 118000 | 0.0006457219 | 118000 | 0.0009531353 | 96000 | 1.10316e-05 | 104000 | 0.000395119 | 100000 | 9.81249e-05 | 112000 | 0.0004346524 | 112000 | 0.0004544543 | 100000 | 8.822391e-05 | 104000 | 0.0002763073
96000 | 1.202169e-05 | 96000 | 1.15155e-05 | 108000 | 0.0004070044 | 120000 | 0.0006457042 | 118000 | 0.0009531353 | 96000 | 1.00415e-05 | 104000 | 0.000395119 | 100000 | 0.000108026 | 112000 | 0.0004346524 | 112000 | 0.0004445534 | 100000 | 7.832292e-05 | 102000 | 0.000276325
94000 | 1.203939e-05 | 96000 | 1.15155e-05 | 110000 | 0.0004169369 | 120000 | 0.0006457042 | 120000 | 0.0009530999 | 96000 | 1.00415e-05 | 102000 | 0.000395137 | 100000 | 9.81249e-05 | 112000 | 0.0004346524 | 112000 | 0.0004445534 | 100000 | 7.832292e-05 | 104000 | 0.0002763073
96000 | 1.202169e-05 | 96000 | 1.15155e-05 | 108000 | 0.0004070044 | 120000 | 0.0006457042 | 120000 | 0.0009530999 | 96000 | 1.00415e-05 | 104000 | 0.000395119 | 100000 | 9.81249e-05 | 112000 | 0.0004346524 | 112000 | 0.0004544543 | 100000 | 8.822391e-05 | 104000 | 0.0002763073
96000 | 1.202169e-05 | 96000 | 1.052047e-05 | 108000 | 0.0004070044 | 118000 | 0.0006457219 | 120000 | 0.0009530999 | 96000 | 1.00415e-05 | 104000 | 0.000395119 | 100000 | 9.81249e-05 | 112000 | 0.0004346524 | 112000 | 0.0004544543 | 100000 | 7.832292e-05 | 104000 | 0.0002763073
96000 | 1.202169e-05 | 96000 | 1.15155e-05 | 108000 | 0.0004169546 | 120000 | 0.0006457042 | 118000 | 0.0009531353 | 96000 | 1.00415e-05 | 104000 | 0.000395119 | 100000 | 0.000108026 | 112000 | 0.0004346524 | 112000 | 0.0004544543 | 100000 | 7.832292e-05 | 104000 | 0.0002763073
96000 | 1.202169e-05 | 96000 | 1.15155e-05 | 110000 | 0.0004169369 | 118000 | 0.0006457219 | 120000 | 0.0009530999 | 96000 | 1.00415e-05 | 104000 | 0.000395119 | 100000 | 0.000108026 | 112000 | 0.0004346524 | 112000 | 0.0004544543 | 100000 | 8.822391e-05 | 104000 | 0.0002763073
96000 | 1.202169e-05 | 96000 | 1.15155e-05 | 108000 | 0.0004070044 | 120000 | 0.0006457042 | 120000 | 0.0009530999 | 96000 | 1.00415e-05 | 104000 | 0.000395119 | 100000 | 9.81249e-05 | 112000 | 0.0004346524 | 112000 | 0.0004544543 | 100000 | 8.822391e-05 | 104000 | 0.0002763073
96000 | 1.202169e-05 | 96000 | 1.15155e-05 | 108000 | 0.0004169546 | 118000 | 0.0006457219 | 120000 | 0.0009530999 | 96000 | 1.10316e-05 | 104000 | 0.000395119 | 100000 | 0.000108026 | 112000 | 0.0004346524 | 112000 | 0.0004445534 | 100000 | 8.822391e-05 | 104000 | 0.0002763073
96000 | 1.202169e-05 | 96000 | 1.15155e-05 | 108000 | 0.0004070044 | 118000 | 0.0006457219 | 118000 | 0.0009531353 | 96000 | 1.10316e-05 | 104000 | 0.000414921 | 100000 | 9.81249e-05 | 112000 | 0.0004346524 | 112000 | 0.0004544543 | 100000 | 8.822391e-05 | 104000 | 0.0002763073
96000 | 1.202169e-05 | 96000 | 1.15155e-05 | 108000 | 0.0004169546 | 120000 | 0.0006457042 | 118000 | 0.0009531353 | 96000 | 1.00415e-05 | 104000 | 0.000395119 | 100000 | 0.000108026 | 112000 | 0.0004346524 | 112000 | 0.0004544543 | 102000 | 8.820621e-05 | 104000 | 0.0002763073
96000 | 1.202169e-05 | 96000 | 1.15155e-05 | 108000 | 0.0004169546 | 120000 | 0.0006457042 | 120000 | 0.0009530999 | 96000 | 1.00415e-05 | 106000 | 0.000395102 | 100000 | 0.000108026 | 112000 | 0.0004346524 | 112000 | 0.0004544543 | 100000 | 9.81249e-05 | 104000 | 0.0002763073
96000 | 1.202169e-05 | 96000 | 1.15155e-05 | 110000 | 0.0004069867 | 118000 | 0.0006457219 | 120000 | 0.0009530999 | 96000 | 1.10316e-05 | 104000 | 0.000395119 | 102000 | 0.000108008 | 112000 | 0.0004544543 | 112000 | 0.0004544543 | 100000 | 8.822391e-05 | 104000 | 0.0002763073
96000 | 1.202169e-05 | 96000 | 1.15155e-05 | 108000 | 0.0004169546 | 120000 | 0.0006457042 | 120000 | 0.0009530999 | 96000 | 1.00415e-05 | 104000 | 0.000395119 | 100000 | 9.81249e-05 | 112000 | 0.0004346524 | 112000 | 0.0004544543 | 102000 | 9.81072e-05 | 104000 | 0.0002763073
96000 | 1.202169e-05 | 96000 | 1.15155e-05 | 108000 | 0.0004169546 | 120000 | 0.0006457042 | 118000 | 0.0009531353 | 96000 | 1.10316e-05 | 104000 | 0.000395119 | 100000 | 0.000108026 | 112000 | 0.0004346524 | 112000 | 0.0004544543 | 100000 | 8.822391e-05 | 104000 | 0.0002763073
96000 | 1.202169e-05 | 96000 | 1.15155e-05 | 108000 | 0.0004169546 | 118000 | 0.0006457219 | 118000 | 0.0009531353 | 96000 | 1.00415e-05 | 104000 | 0.000395119 | 100000 | 0.000108026 | 112000 | 0.0004346524 | 112000 | 0.0004544543 | 102000 | 8.820621e-05 | 104000 | 0.0002763073
96000 | 1.202169e-05 | 96000 | 1.15155e-05 | 108000 | 0.0004169546 | 120000 | 0.0006457042 | 118000 | 0.0009531353 | 96000 | 1.00415e-05 | 104000 | 0.000395119 | 100000 | 0.000108026 | 112000 | 0.0004346524 | 112000 | 0.0004544543 | 100000 | 8.822391e-05 | 104000 | 0.0002763073
96000 | 1.202169e-05 | 96000 | 1.15155e-05 | 108000 | 0.0004169546 | 120000 | 0.0006457042 | 118000 | 0.0009531353 | 96000 | 1.00415e-05 | 104000 | 0.000414921 | 100000 | 0.000108026 | 112000 | 0.0004346524 | 112000 | 0.0004544543 | 100000 | 8.822391e-05 | 104000 | 0.0002763073
94000 | 1.203939e-05 | 98000 | 1.15155e-05 | 108000 | 0.0004169546 | 120000 | 0.0006457042 | 118000 | 0.0009531353 | 96000 | 1.00415e-05 | 104000 | 0.000414921 | 100000 | 0.000108026 | 112000 | 0.0004346524 | 112000 | 0.0004544543 | 100000 | 8.822391e-05 | 104000 | 0.0002763073
94000 | 1.203939e-05 | 96000 | 1.15155e-05 | 108000 | 0.0004169546 | 118000 | 0.0006457219 | 118000 | 0.0009531353 | 96000 | 1.10316e-05 | 104000 | 0.000395119 | 100000 | 0.000108026 | 112000 | 0.0004544543 | 112000 | 0.0004544543 | 100000 | 9.81249e-05 | 104000 | 0.0002763073
96000 | 1.202169e-05 | 96000 | 1.250167e-05 | 108000 | 0.0004169546 | 118000 | 0.0006457219 | 118000 | 0.0009531353 | 98000 | 1.10139e-05 | 104000 | 0.000395119 | 100000 | 0.000108026 | 112000 | 0.0004346524 | 112000 | 0.0004544543 | 100000 | 8.822391e-05 | 104000 | 0.0002763073
94000 | 1.203939e-05 | 96000 | 1.15155e-05 | 108000 | 0.0004169546 | 120000 | 0.0006457042 | 118000 | 0.0009531353 | 96000 | 1.10316e-05 | 104000 | 0.000395119 | 100000 | 0.000108026 | 112000 | 0.0004346524 | 112000 | 0.0004544543 | 102000 | 8.820621e-05 | 104000 | 0.0002763073
96000 | 1.202169e-05 | 96000 | 1.15155e-05 | 108000 | 0.0004169546 | 120000 | 0.0006457042 | 118000 | 0.0009531353 | 96000 | 1.10316e-05 | 104000 | 0.000395119 | 100000 | 0.000108026 | 112000 | 0.0004346524 | 112000 | 0.0004544543 | 100000 | 9.81249e-05 | 104000 | 0.0002763073
96000 | 1.202169e-05 | 96000 | 1.15155e-05 | 110000 | 0.0004169369 | 120000 | 0.0006457042 | 118000 | 0.0009531353 | 96000 | 1.10316e-05 | 104000 | 0.000414921 | 100000 | 0.000108026 | 112000 | 0.0004346524 | 112000 | 0.0004544543 | 100000 | 8.822391e-05 | 104000 | 0.0002763073
96000 | 1.202169e-05 | 96000 | 1.15155e-05 | 108000 | 0.0004169546 | 118000 | 0.0006457219 | 118000 | 0.0009531353 | 96000 | 1.10316e-05 | 104000 | 0.000395119 | 100000 | 0.000108026 | 112000 | 0.0004346524 | 112000 | 0.0004544543 | 100000 | 8.822391e-05 | 104000 | 0.0002763073
96000 | 1.202169e-05 | 96000 | 1.15155e-05 | 108000 | 0.0004169546 | 120000 | 0.0006457042 | 120000 | 0.0009530999 | 96000 | 1.00415e-05 | 104000 | 0.000414921 | 100000 | 0.000108026 | 112000 | 0.0004544543 | 112000 | 0.0004544543 | 100000 | 9.81249e-05 | 104000 | 0.0002763073
96000 | 1.202169e-05 | 96000 | 1.15155e-05 | 108000 | 0.0004169546 | 120000 | 0.0006457042 | 118000 | 0.0009531353 | 96000 | 1.10316e-05 | 104000 | 0.000414921 | 100000 | 0.000108026 | 112000 | 0.0004346524 | 112000 | 0.0004544543 | 100000 | 8.822391e-05 | 104000 | 0.0002961093
94000 | 1.203939e-05 | 96000 | 1.15155e-05 | 110000 | 0.0004169369 | 120000 | 0.0006457042 | 120000 | 0.0009530999 | 96000 | 1.10316e-05 | 104000 | 0.000395119 | 100000 | 0.000108026 | 112000 | 0.0004346524 | 112000 | 0.0004544543 | 102000 | 9.81072e-05 | 104000 | 0.0002763073
96000 | 1.202169e-05 | 96000 | 1.15155e-05 | 110000 | 0.0004169369 | 120000 | 0.0006457042 | 118000 | 0.0009531353 | 96000 | 1.10316e-05 | 104000 | 0.000395119 | 100000 | 0.000108026 | 112000 | 0.0004544543 | 112000 | 0.0004544543 | 100000 | 9.81249e-05 | 104000 | 0.0002961093
96000 | 1.202169e-05 | 96000 | 1.15155e-05 | 110000 | 0.0004169369 | 120000 | 0.0006457042 | 118000 | 0.0009531353 | 96000 | 1.10316e-05 | 104000 | 0.000414921 | 100000 | 0.000108026 | 112000 | 0.0004544543 | 114000 | 0.0004544366 | 100000 | 8.822391e-05 | 104000 | 0.0002961093
96000 | 1.202169e-05 | 96000 | 1.15155e-05 | 110000 | 0.0004169369 | 120000 | 0.0006457042 | 118000 | 0.0009531353 | 96000 | 1.10316e-05 | 104000 | 0.000414921 | 100000 | 0.000108026 | 112000 | 0.0004346524 | 112000 | 0.0004544543 | 100000 | 9.81249e-05 | 104000 | 0.0002763073
94000 | 1.203939e-05 | 96000 | 1.15155e-05 | 108000 | 0.0004169546 | 118000 | 0.0006457219 | 118000 | 0.0009531353 | 96000 | 1.10316e-05 | 104000 | 0.000414921 | 100000 | 0.000108026 | 112000 | 0.0004346524 | 112000 | 0.0004544543 | 100000 | 9.81249e-05 | 104000 | 0.0002763073
96000 | 1.202169e-05 | 96000 | 1.251052e-05 | 110000 | 0.0004169369 | 120000 | 0.0006457042 | 118000 | 0.0009531353 | 96000 | 1.00415e-05 | 104000 | 0.000414921 | 100000 | 0.000108026 | 112000 | 0.0004346524 | 112000 | 0.0004544543 | 102000 | 8.820621e-05 | 104000 | 0.0002763073
98000 | 1.200399e-05 | 96000 | 1.251052e-05 | 108000 | 0.0004169546 | 118000 | 0.0006457219 | 118000 | 0.0009531353 | 96000 | 1.10316e-05 | 104000 | 0.000395119 | 100000 | 0.000108026 | 112000 | 0.0004544543 | 112000 | 0.0004544543 | 102000 | 9.81072e-05 | 104000 | 0.0002763073
96000 | 1.202169e-05 | 98000 | 1.15155e-05 | 108000 | 0.0004169546 | 120000 | 0.0006457042 | 118000 | 0.0009531353 | 96000 | 1.10316e-05 | 104000 | 0.000414921 | 100000 | 0.000108026 | 112000 | 0.0004346524 | 112000 | 0.0004544543 | 102000 | 8.820621e-05 | 104000 | 0.0002763073
96000 | 1.202169e-05 | 96000 | 1.251052e-05 | 108000 | 0.0004169546 | 120000 | 0.0006457042 | 118000 | 0.0009531353 | 96000 | 1.10316e-05 | 104000 | 0.000414921 | 100000 | 0.000108026 | 112000 | 0.0004346524 | 112000 | 0.0004544543 | 100000 | 8.822391e-05 | 102000 | 0.000276325
96000 | 1.202169e-05 | 96000 | 1.250167e-05 | 108000 | 0.0004169546 | 120000 | 0.0006457042 | 118000 | 0.0009531353 | 96000 | 1.20217e-05 | 104000 | 0.000414921 | 100000 | 0.000108026 | 112000 | 0.0004544543 | 112000 | 0.0004544543 | 100000 | 9.81249e-05 | 104000 | 0.0002763073
96000 | 1.202169e-05 | 96000 | 1.15155e-05 | 110000 | 0.0004169369 | 118000 | 0.0006457219 | 118000 | 0.0009531353 | 96000 | 1.10316e-05 | 104000 | 0.000395119 | 100000 | 0.000108026 | 112000 | 0.0004346524 | 112000 | 0.0004544543 | 100000 | 9.81249e-05 | 104000 | 0.0002961093
96000 | 1.301179e-05 | 96000 | 1.15155e-05 | 108000 | 0.0004169546 | 120000 | 0.0006556544 | 118000 | 0.0009531353 | 96000 | 1.10316e-05 | 104000 | 0.000414921 | 100000 | 0.000108026 | 112000 | 0.0004346524 | 112000 | 0.0004544543 | 100000 | 9.81249e-05 | 104000 | 0.0002763073
96000 | 1.202169e-05 | 96000 | 1.15155e-05 | 110000 | 0.0004169369 | 120000 | 0.0006457042 | 118000 | 0.0009531353 | 96000 | 1.10316e-05 | 104000 | 0.000414921 | 100000 | 0.000108026 | 112000 | 0.0004346524 | 112000 | 0.0004544543 | 100000 | 8.822391e-05 | 104000 | 0.0002961093
96000 | 1.202169e-05 | 96000 | 1.251052e-05 | 110000 | 0.0004169369 | 120000 | 0.0006457042 | 118000 | 0.0009531353 | 96000 | 1.10316e-05 | 104000 | 0.000414921 | 100000 | 0.000108026 | 112000 | 0.0004346524 | 112000 | 0.0004544543 | 100000 | 9.81249e-05 | 104000 | 0.0002763073
96000 | 1.202169e-05 | 98000 | 1.15155e-05 | 110000 | 0.0004169369 | 120000 | 0.0006556544 | 118000 | 0.0009531353 | 96000 | 1.10316e-05 | 106000 | 0.000395102 | 100000 | 0.000108026 | 112000 | 0.0004346524 | 112000 | 0.0004544543 | 100000 | 9.81249e-05 | 104000 | 0.0002763073
94000 | 1.203939e-05 | 98000 | 1.251052e-05 | 110000 | 0.0004169369 | 120000 | 0.0006457042 | 118000 | 0.0009730358 | 96000 | 1.10316e-05 | 104000 | 0.000414921 | 102000 | 0.000108008 | 112000 | 0.0004544543 | 112000 | 0.0004544543 | 100000 | 9.81249e-05 | 104000 | 0.0002961093
96000 | 1.202169e-05 | 96000 | 1.250167e-05 | 108000 | 0.0004169546 | 120000 | 0.0006457042 | 118000 | 0.0009531353 | 96000 | 1.10316e-05 | 104000 | 0.000414921 | 100000 | 0.000108026 | 112000 | 0.0004346524 | 112000 | 0.0004544543 | 102000 | 9.81072e-05 | 104000 | 0.0002961093
96000 | 1.202169e-05 | 96000 | 1.250167e-05 | 108000 | 0.0004169546 | 120000 | 0.0006556544 | 118000 | 0.0009531353 | 96000 | 1.10316e-05 | 104000 | 0.000414921 | 100000 | 0.000108026 | 112000 | 0.0004544543 | 112000 | 0.0004544543 | 102000 | 8.820621e-05 | 104000 | 0.0002961093
96000 | 1.202169e-05 | 96000 | 1.251052e-05 | 110000 | 0.0004169369 | 120000 | 0.0006457042 | 118000 | 0.0009531353 | 96000 | 1.10316e-05 | 104000 | 0.000414921 | 102000 | 0.000108008 | 112000 | 0.0004544543 | 112000 | 0.0004544543 | 102000 | 9.81072e-05 | 106000 | 0.0002762896
96000 | 1.202169e-05 | 96000 | 1.15155e-05 | 110000 | 0.0004169369 | 122000 | 0.0006556367 | 118000 | 0.0009531353 | 98000 | 1.10139e-05 | 104000 | 0.000414921 | 100000 | 0.000108026 | 112000 | 0.0004346524 | 112000 | 0.0004544543 | 100000 | 8.822391e-05 | 104000 | 0.0002961093
96000 | 1.202169e-05 | 96000 | 1.15155e-05 | 110000 | 0.0004169369 | 120000 | 0.0006556544 | 118000 | 0.0009531353 | 96000 | 1.20217e-05 | 106000 | 0.000414903 | 102000 | 0.000108008 | 112000 | 0.0004544543 | 112000 | 0.0004544543 | 100000 | 8.822391e-05 | 104000 | 0.0002961093
96000 | 1.202169e-05 | 98000 | 1.15155e-05 | 108000 | 0.0004169546 | 120000 | 0.0006556544 | 118000 | 0.0009531353 | 96000 | 1.10316e-05 | 104000 | 0.000395119 | 100000 | 0.000108026 | 112000 | 0.0004346524 | 114000 | 0.0004544366 | 102000 | 9.81072e-05 | 104000 | 0.0002961093
96000 | 1.202169e-05 | 96000 | 1.251052e-05 | 108000 | 0.0004169546 | 120000 | 0.0006556544 | 118000 | 0.0009531353 | 98000 | 1.10139e-05 | 104000 | 0.000414921 | 100000 | 0.000108026 | 112000 | 0.0004544543 | 112000 | 0.0004544543 | 102000 | 9.81072e-05 | 104000 | 0.0002763073
96000 | 1.301179e-05 | 96000 | 1.250167e-05 | 110000 | 0.0004169369 | 120000 | 0.0006556544 | 118000 | 0.0009531353 | 96000 | 1.10316e-05 | 104000 | 0.000414921 | 100000 | 0.000108026 | 112000 | 0.0004544543 | 112000 | 0.0004544543 | 102000 | 9.81072e-05 | 104000 | 0.0002961093
96000 | 1.202169e-05 | 96000 | 1.15155e-05 | 110000 | 0.0004169369 | 120000 | 0.0006556544 | 118000 | 0.0009531353 | 96000 | 1.10316e-05 | 104000 | 0.000414921 | 102000 | 0.000108008 | 112000 | 0.0004544543 | 112000 | 0.0004544543 | 100000 | 9.81249e-05 | 104000 | 0.0002961093
96000 | 1.202169e-05 | 96000 | 1.15155e-05 | 110000 | 0.0004169369 | 120000 | 0.0006556544 | 118000 | 0.0009531353 | 96000 | 1.10316e-05 | 104000 | 0.000414921 | 100000 | 0.000108026 | 112000 | 0.0004544543 | 114000 | 0.0004544366 | 102000 | 9.81072e-05 | 104000 | 0.0002961093
96000 | 1.202169e-05 | 96000 | 1.251052e-05 | 108000 | 0.0004169546 | 118000 | 0.0006556721 | 118000 | 0.0009531353 | 96000 | 1.10316e-05 | 104000 | 0.000414921 | 100000 | 0.000108026 | 112000 | 0.0004544543 | 112000 | 0.0004544543 | 100000 | 9.81249e-05 | 104000 | 0.0002961093
96000 | 1.202169e-05 | 96000 | 1.251052e-05 | 110000 | 0.0004169369 | 120000 | 0.0006457042 | 118000 | 0.0009531353 | 98000 | 1.2004e-05 | 104000 | 0.000414921 | 100000 | 0.000108026 | 112000 | 0.0004544543 | 112000 | 0.0004544543 | 100000 | 8.822391e-05 | 104000 | 0.0002961093
96000 | 1.301179e-05 | 96000 | 1.15155e-05 | 108000 | 0.0004169546 | 120000 | 0.0006457042 | 118000 | 0.0009531353 | 96000 | 1.10316e-05 | 106000 | 0.000414903 | 100000 | 0.000108026 | 112000 | 0.0004544543 | 112000 | 0.0004544543 | 102000 | 9.81072e-05 | 104000 | 0.0002961093
96000 | 1.202169e-05 | 96000 | 1.251052e-05 | 108000 | 0.0004169546 | 120000 | 0.0006556544 | 118000 | 0.0009531353 | 96000 | 1.20217e-05 | 104000 | 0.000414921 | 100000 | 0.000108026 | 112000 | 0.0004544543 | 112000 | 0.0004544543 | 102000 | 9.81072e-05 | 104000 | 0.0002763073
96000 | 1.202169e-05 | 98000 | 1.15155e-05 | 110000 | 0.0004169369 | 120000 | 0.0006556544 | 118000 | 0.0009531353 | 96000 | 1.20217e-05 | 104000 | 0.000414921 | 100000 | 0.000108026 | 112000 | 0.0004544543 | 112000 | 0.0004544543 | 102000 | 8.820621e-05 | 104000 | 0.0002961093
96000 | 1.202169e-05 | 96000 | 1.251052e-05 | 110000 | 0.0004169369 | 122000 | 0.0006556367 | 118000 | 0.0009531353 | 96000 | 1.10316e-05 | 104000 | 0.000414921 | 102000 | 0.000108008 | 112000 | 0.0004544543 | 112000 | 0.0004544543 | 100000 | 9.81249e-05 | 104000 | 0.0002763073
96000 | 1.202169e-05 | 98000 | 1.250167e-05 | 110000 | 0.0004169369 | 120000 | 0.0006457042 | 118000 | 0.0009730358 | 96000 | 1.20217e-05 | 104000 | 0.000414921 | 100000 | 0.000108026 | 112000 | 0.0004544543 | 114000 | 0.0004544366 | 100000 | 9.81249e-05 | 104000 | 0.0002961093
96000 | 1.301179e-05 | 96000 | 1.251052e-05 | 110000 | 0.0004169369 | 120000 | 0.0006556544 | 118000 | 0.0009531353 | 98000 | 1.10139e-05 | 104000 | 0.000414921 | 100000 | 0.000108026 | 112000 | 0.0004544543 | 112000 | 0.0004544543 | 102000 | 9.81072e-05 | 104000 | 0.0002961093
96000 | 1.202169e-05 | 96000 | 1.150665e-05 | 108000 | 0.0004169546 | 122000 | 0.0006556367 | 118000 | 0.0009531353 | 96000 | 1.10316e-05 | 104000 | 0.000414921 | 100000 | 0.000108026 | 112000 | 0.0004544543 | 114000 | 0.0004544366 | 100000 | 9.81249e-05 | 104000 | 0.0002763073
96000 | 1.202169e-05 | 98000 | 1.15155e-05 | 108000 | 0.0004169546 | 120000 | 0.0006556544 | 118000 | 0.0009730358 | 96000 | 1.10316e-05 | 104000 | 0.000434723 | 100000 | 0.000117927 | 112000 | 0.0004544543 | 112000 | 0.0004544543 | 102000 | 9.81072e-05 | 104000 | 0.0002961093
96000 | 1.301179e-05 | 96000 | 1.251052e-05 | 110000 | 0.0004169369 | 120000 | 0.0006556544 | 118000 | 0.0009531353 | 96000 | 1.10316e-05 | 104000 | 0.000414921 | 100000 | 0.000108026 | 112000 | 0.0004544543 | 114000 | 0.0004544366 | 100000 | 9.81249e-05 | 104000 | 0.0002961093
96000 | 1.202169e-05 | 96000 | 1.250167e-05 | 108000 | 0.0004169546 | 120000 | 0.0006556544 | 116000 | 0.0009531707 | 96000 | 1.20217e-05 | 104000 | 0.000414921 | 102000 | 0.000117909 | 112000 | 0.0004544543 | 112000 | 0.0004643553 | 100000 | 9.81249e-05 | 104000 | 0.0002961093
96000 | 1.202169e-05 | 96000 | 1.251052e-05 | 110000 | 0.0004169369 | 120000 | 0.0006556544 | 118000 | 0.0009531353 | 96000 | 1.20217e-05 | 104000 | 0.000414921 | 100000 | 0.000108026 | 112000 | 0.0004544543 | 112000 | 0.0004544543 | 100000 | 9.81249e-05 | 104000 | 0.0002961093
96000 | 1.301179e-05 | 98000 | 1.251052e-05 | 110000 | 0.0004169369 | 120000 | 0.0006556544 | 116000 | 0.0009531707 | 98000 | 1.10139e-05 | 104000 | 0.000434723 | 100000 | 0.000108026 | 112000 | 0.0004544543 | 114000 | 0.0004544366 | 100000 | 9.81249e-05 | 104000 | 0.0002763073
96000 | 1.301179e-05 | 98000 | 1.251052e-05 | 110000 | 0.0004169369 | 120000 | 0.0006556544 | 116000 | 0.0009531707 | 96000 | 1.10316e-05 | 104000 | 0.000414921 | 100000 | 0.000108026 | 112000 | 0.0004544543 | 114000 | 0.0004643376 | 102000 | 9.81072e-05 | 104000 | 0.0002961093
96000 | 1.301179e-05 | 96000 | 1.250167e-05 | 110000 | 0.0004169369 | 120000 | 0.0006556544 | 116000 | 0.0009531707 | 98000 | 1.10139e-05 | 104000 | 0.000434723 | 102000 | 0.000117909 | 112000 | 0.0004544543 | 114000 | 0.0004544366 | 102000 | 9.81072e-05 | 104000 | 0.0002961093
96000 | 1.301179e-05 | 96000 | 1.250167e-05 | 110000 | 0.0004169369 | 122000 | 0.0006556367 | 116000 | 0.0009730712 | 96000 | 1.20217e-05 | 104000 | 0.000414921 | 100000 | 0.000117927 | 112000 | 0.0004544543 | 112000 | 0.0004544543 | 102000 | 9.81072e-05 | 104000 | 0.0002961093
96000 | 1.202169e-05 | 98000 | 1.251052e-05 | 110000 | 0.0004169369 | 120000 | 0.0006556544 | 118000 | 0.0009531353 | 96000 | 1.20217e-05 | 106000 | 0.000414903 | 102000 | 0.000117909 | 112000 | 0.0004544543 | 112000 | 0.0004643553 | 100000 | 9.81249e-05 | 104000 | 0.0002961093
96000 | 1.202169e-05 | 96000 | 1.251052e-05 | 110000 | 0.0004169369 | 120000 | 0.0006556544 | 116000 | 0.0009531707 | 96000 | 1.10316e-05 | 104000 | 0.000434723 | 102000 | 0.000117909 | 112000 | 0.0004544543 | 112000 | 0.0004544543 | 102000 | 9.81072e-05 | 104000 | 0.0002961093
96000 | 1.301179e-05 | 96000 | 1.250167e-05 | 110000 | 0.0004169369 | 120000 | 0.0006457042 | 116000 | 0.0009531707 | 96000 | 1.10316e-05 | 104000 | 0.000434723 | 100000 | 0.000117927 | 112000 | 0.0004544543 | 112000 | 0.0004544543 | 102000 | 9.81072e-05 | 104000 | 0.0002961093
96000 | 1.301179e-05 | 96000 | 1.251052e-05 | 110000 | 0.0004169369 | 122000 | 0.0006556367 | 116000 | 0.0009531707 | 96000 | 1.20217e-05 | 104000 | 0.000434723 | 100000 | 0.000117927 | 112000 | 0.0004544543 | 112000 | 0.0004643553 | 102000 | 8.820621e-05 | 104000 | 0.0002961093
96000 | 1.202169e-05 | 96000 | 1.251052e-05 | 110000 | 0.0004169369 | 122000 | 0.0006556367 | 118000 | 0.0009531353 | 96000 | 1.20217e-05 | 104000 | 0.000414921 | 100000 | 0.000117927 | 112000 | 0.0004544543 | 114000 | 0.0004643376 | 100000 | 9.81249e-05 | 104000 | 0.0002961093
96000 | 1.202169e-05 | 96000 | 1.251052e-05 | 108000 | 0.0004169546 | 120000 | 0.0006556544 | 116000 | 0.0009531707 | 96000 | 1.20217e-05 | 104000 | 0.000434723 | 100000 | 0.000117927 | 112000 | 0.0004544543 | 114000 | 0.0004643376 | 100000 | 9.81249e-05 | 104000 | 0.0002961093
96000 | 1.301179e-05 | 96000 | 1.251052e-05 | 110000 | 0.0004169369 | 120000 | 0.0006556544 | 116000 | 0.0009531707 | 96000 | 1.20217e-05 | 104000 | 0.000434723 | 102000 | 0.000108008 | 112000 | 0.0004544543 | 112000 | 0.0004643553 | 102000 | 9.81072e-05 | 104000 | 0.0002961093
98000 | 1.299409e-05 | 96000 | 1.251052e-05 | 110000 | 0.0004169369 | 120000 | 0.0006556544 | 116000 | 0.0009730712 | 96000 | 1.10316e-05 | 104000 | 0.000434723 | 100000 | 0.000108026 | 112000 | 0.0004544543 | 112000 | 0.0004643553 | 100000 | 9.81249e-05 | 104000 | 0.0002961093
96000 | 1.202169e-05 | 96000 | 1.251052e-05 | 110000 | 0.0004169369 | 120000 | 0.0006556544 | 116000 | 0.0009531707 | 96000 | 1.20217e-05 | 104000 | 0.000434723 | 100000 | 0.000108026 | 112000 | 0.0004346524 | 112000 | 0.0004544543 | 102000 | 9.81072e-05 | 104000 | 0.0002961093
96000 | 1.202169e-05 | 96000 | 1.251052e-05 | 110000 | 0.0004169369 | 120000 | 0.0006556544 | 116000 | 0.0009531707 | 96000 | 1.20217e-05 | 104000 | 0.000414921 | 100000 | 0.000108026 | 112000 | 0.0004544543 | 112000 | 0.0004544543 | 100000 | 9.81249e-05 | 104000 | 0.0002961093
96000 | 1.301179e-05 | 98000 | 1.251052e-05 | 110000 | 0.0004169369 | 122000 | 0.0006556367 | 116000 | 0.0009531707 | 98000 | 1.2004e-05 | 104000 | 0.000414921 | 102000 | 0.000108008 | 112000 | 0.0004544543 | 114000 | 0.0004643376 | 100000 | 9.81249e-05 | 104000 | 0.0002961093
96000 | 1.202169e-05 | 96000 | 1.251052e-05 | 110000 | 0.0004169369 | 122000 | 0.0006556367 | 116000 | 0.0009531707 | 96000 | 1.20217e-05 | 106000 | 0.000434705 | 100000 | 0.000117927 | 112000 | 0.0004544543 | 114000 | 0.0004643376 | 102000 | 9.81072e-05 | 104000 | 0.0002961093
96000 | 1.202169e-05 | 96000 | 1.250167e-05 | 110000 | 0.0004169369 | 120000 | 0.0006556544 | 116000 | 0.0009730712 | 98000 | 1.2004e-05 | 104000 | 0.000414921 | 100000 | 0.000117927 | 112000 | 0.0004544543 | 114000 | 0.0004643376 | 102000 | 9.81072e-05 | 104000 | 0.0002961093
98000 | 1.299409e-05 | 96000 | 1.251052e-05 | 110000 | 0.0004169369 | 120000 | 0.0006556544 | 116000 | 0.0009730712 | 98000 | 1.2004e-05 | 104000 | 0.000434723 | 100000 | 0.000117927 | 112000 | 0.0004544543 | 114000 | 0.0004643376 | 102000 | 9.81072e-05 | 104000 | 0.0002961093
96000 | 1.301179e-05 | 96000 | 1.251052e-05 | 110000 | 0.0004169369 | 120000 | 0.0006556544 | 118000 | 0.0009531353 | 96000 | 1.20217e-05 | 104000 | 0.000434723 | 100000 | 0.000117927 | 114000 | 0.0004544366 | 114000 | 0.0004643376 | 102000 | 9.81072e-05 | 104000 | 0.0002961093
96000 | 1.301179e-05 | 96000 | 1.251052e-05 | 108000 | 0.0004169546 | 120000 | 0.0006556544 | 116000 | 0.0009531707 | 96000 | 1.20217e-05 | 104000 | 0.000414921 | 100000 | 0.000117927 | 112000 | 0.0004544543 | 112000 | 0.0004643553 | 102000 | 9.81072e-05 | 104000 | 0.0002961093
96000 | 1.301179e-05 | 96000 | 1.251052e-05 | 110000 | 0.0004169369 | 120000 | 0.0006556544 | 116000 | 0.0009531707 | 96000 | 1.10316e-05 | 104000 | 0.000434723 | 100000 | 0.000108026 | 112000 | 0.0004544543 | 112000 | 0.0004643553 | 102000 | 9.81072e-05 | 104000 | 0.0002961093
96000 | 1.301179e-05 | 98000 | 1.251052e-05 | 110000 | 0.0004169369 | 120000 | 0.0006556544 | 116000 | 0.0009531707 | 96000 | 1.20217e-05 | 104000 | 0.000434723 | 102000 | 0.000117909 | 112000 | 0.0004544543 | 112000 | 0.0004643553 | 102000 | 9.81072e-05 | 106000 | 0.0002960916
96000 | 1.301179e-05 | 96000 | 1.251052e-05 | 110000 | 0.0004169369 | 122000 | 0.0006556367 | 118000 | 0.0009730358 | 96000 | 1.20217e-05 | 104000 | 0.000414921 | 102000 | 0.000117909 | 114000 | 0.0004544366 | 112000 | 0.0004643553 | 102000 | 9.81072e-05 | 104000 | 0.0002961093
96000 | 1.301179e-05 | 96000 | 1.250167e-05 | 110000 | 0.0004169369 | 120000 | 0.0006556544 | 116000 | 0.0009730712 | 98000 | 1.2004e-05 | 104000 | 0.000414921 | 102000 | 0.000117909 | 112000 | 0.0004544543 | 112000 | 0.0004643553 | 100000 | 9.81249e-05 | 104000 | 0.0002961093
96000 | 1.301179e-05 | 98000 | 1.251052e-05 | 110000 | 0.0004169369 | 122000 | 0.0006556367 | 116000 | 0.0009531707 | 96000 | 1.20217e-05 | 104000 | 0.000434723 | 100000 | 0.000117927 | 112000 | 0.0004544543 | 112000 | 0.0004643553 | 100000 | 9.81249e-05 | 104000 | 0.0002961093
98000 | 1.299409e-05 | 98000 | 1.251052e-05 | 110000 | 0.0004169369 | 122000 | 0.000665587 | 116000 | 0.0009730712 | 96000 | 1.20217e-05 | 104000 | 0.000434723 | 102000 | 0.000117909 | 112000 | 0.0004544543 | 112000 | 0.0004643553 | 102000 | 9.81072e-05 | 104000 | 0.0002961093
96000 | 1.301179e-05 | 98000 | 1.250167e-05 | 110000 | 0.0004169369 | 120000 | 0.0006656047 | 116000 | 0.0009730712 | 96000 | 1.20217e-05 | 104000 | 0.000414921 | 100000 | 0.000117927 | 112000 | 0.0004544543 | 114000 | 0.0004643376 | 102000 | 9.81072e-05 | 104000 | 0.0002961093
96000 | 1.301179e-05 | 96000 | 1.250167e-05 | 110000 | 0.0004169369 | 118000 | 0.0006556721 | 116000 | 0.0009531707 | 96000 | 1.20217e-05 | 104000 | 0.000434723 | 102000 | 0.000117909 | 112000 | 0.0004544543 | 114000 | 0.0004742386 | 102000 | 0.0001080082 | 104000 | 0.0002961093
96000 | 1.301179e-05 | 98000 | 1.250167e-05 | 110000 | 0.0004169369 | 120000 | 0.0006656047 | 116000 | 0.0009730712 | 98000 | 1.2004e-05 | 104000 | 0.000414921 | 102000 | 0.000117909 | 114000 | 0.0004544366 | 112000 | 0.0004643553 | 102000 | 9.81072e-05 | 106000 | 0.0002960916
96000 | 1.301179e-05 | 98000 | 1.251052e-05 | 110000 | 0.0004169369 | 120000 | 0.0006556544 | 116000 | 0.0009531707 | 98000 | 1.2004e-05 | 104000 | 0.000434723 | 102000 | 0.000108008 | 114000 | 0.0004544366 | 112000 | 0.0004643553 | 100000 | 9.81249e-05 | 104000 | 0.0002961093
96000 | 1.301179e-05 | 96000 | 1.250167e-05 | 110000 | 0.0004169369 | 120000 | 0.0006656047 | 116000 | 0.0009730712 | 96000 | 1.20217e-05 | 104000 | 0.000434723 | 100000 | 0.000117927 | 112000 | 0.0004544543 | 112000 | 0.0004643553 | 102000 | 9.81072e-05 | 104000 | 0.0002961093
98000 | 1.299409e-05 | 96000 | 1.250167e-05 | 110000 | 0.0004169369 | 120000 | 0.0006556544 | 116000 | 0.0009730712 | 98000 | 1.2004e-05 | 104000 | 0.000434723 | 102000 | 0.000117909 | 112000 | 0.0004544543 | 112000 | 0.0004643553 | 102000 | 9.81072e-05 | 104000 | 0.0002961093
96000 | 1.301179e-05 | 98000 | 1.251052e-05 | 110000 | 0.0004169369 | 120000 | 0.0006556544 | 116000 | 0.0009531707 | 98000 | 1.2004e-05 | 104000 | 0.000434723 | 102000 | 0.000117909 | 112000 | 0.0004544543 | 112000 | 0.0004643553 | 102000 | 9.81072e-05 | 104000 | 0.0002961093
96000 | 1.301179e-05 | 98000 | 1.251052e-05 | 110000 | 0.0004169369 | 120000 | 0.0006556544 | 116000 | 0.0009531707 | 96000 | 1.20217e-05 | 104000 | 0.000434723 | 100000 | 0.000108026 | 114000 | 0.0004544366 | 114000 | 0.0004643376 | 102000 | 0.0001080082 | 104000 | 0.0002961093
98000 | 1.299409e-05 | 98000 | 1.250167e-05 | 110000 | 0.0004169369 | 120000 | 0.0006556544 | 116000 | 0.0009730712 | 98000 | 1.2004e-05 | 104000 | 0.000434723 | 102000 | 0.000117909 | 114000 | 0.0004544366 | 114000 | 0.0004742386 | 100000 | 9.81249e-05 | 104000 | 0.0002961093
96000 | 1.301179e-05 | 98000 | 1.250167e-05 | 110000 | 0.0004169369 | 120000 | 0.0006556544 | 116000 | 0.0009730712 | 96000 | 1.20217e-05 | 106000 | 0.000434705 | 102000 | 0.000117909 | 114000 | 0.0004544366 | 112000 | 0.0004643553 | 102000 | 9.81072e-05 | 104000 | 0.0002961093
98000 | 1.299409e-05 | 98000 | 1.250167e-05 | 110000 | 0.0004268872 | 118000 | 0.0006656224 | 116000 | 0.0009730712 | 96000 | 1.20217e-05 | 104000 | 0.000434723 | 100000 | 0.000117927 | 112000 | 0.0004544543 | 114000 | 0.0004643376 | 102000 | 9.81072e-05 | 104000 | 0.0002961093
98000 | 1.299409e-05 | 98000 | 1.250167e-05 | 108000 | 0.0004169546 | 118000 | 0.0006556721 | 116000 | 0.0009531707 | 96000 | 1.20217e-05 | 104000 | 0.000434723 | 102000 | 0.000117909 | 112000 | 0.0004544543 | 114000 | 0.0004643376 | 102000 | 0.0001080082 | 104000 | 0.0002961093
98000 | 1.299409e-05 | 98000 | 1.250167e-05 | 110000 | 0.0004169369 | 118000 | 0.0006556721 | 116000 | 0.0009730712 | 96000 | 1.20217e-05 | 106000 | 0.000434705 | 102000 | 0.000117909 | 112000 | 0.0004544543 | 112000 | 0.0004643553 | 102000 | 9.81072e-05 | 106000 | 0.0003158936
96000 | 1.301179e-05 | 98000 | 1.250167e-05 | 108000 | 0.0004169546 | 120000 | 0.0006556544 | 116000 | 0.0009730712 | 98000 | 1.2004e-05 | 104000 | 0.000434723 | 102000 | 0.000117909 | 114000 | 0.0004544366 | 112000 | 0.0004742563 | 102000 | 0.0001080082 | 104000 | 0.0002961093
98000 | 1.299409e-05 | 98000 | 1.250167e-05 | 110000 | 0.0004169369 | 120000 | 0.0006556544 | 116000 | 0.0009531707 | 96000 | 1.20217e-05 | 106000 | 0.000434705 | 102000 | 0.000117909 | 114000 | 0.0004544366 | 112000 | 0.0004742563 | 102000 | 0.0001080082 | 104000 | 0.0002961093
96000 | 1.400189e-05 | 98000 | 1.250167e-05 | 108000 | 0.0004169546 | 118000 | 0.0006556721 | 116000 | 0.0009531707 | 98000 | 1.2004e-05 | 104000 | 0.000434723 | 102000 | 0.000117909 | 112000 | 0.0004544543 | 112000 | 0.0004742563 | 100000 | 0.0001080259 | 104000 | 0.0002961093
96000 | 1.301179e-05 | 98000 | 1.250167e-05 | 108000 | 0.0004169546 | 120000 | 0.0006556544 | 116000 | 0.0009730712 | 98000 | 1.2004e-05 | 104000 | 0.000434723 | 102000 | 0.000117909 | 112000 | 0.0004544543 | 114000 | 0.0004742386 | 100000 | 0.0001080259 | 104000 | 0.0002961093
96000 | 1.400189e-05 | 98000 | 1.250167e-05 | 110000 | 0.0004169369 | 120000 | 0.0006656047 | 116000 | 0.0009730712 | 96000 | 1.20217e-05 | 106000 | 0.000434705 | 102000 | 0.000117909 | 112000 | 0.0004544543 | 114000 | 0.0004742386 | 102000 | 9.81072e-05 | 104000 | 0.0002961093
96000 | 1.301179e-05 | 98000 | 1.250167e-05 | 110000 | 0.0004169369 | 122000 | 0.000665587 | 114000 | 0.0009731066 | 96000 | 1.20217e-05 | 106000 | 0.000434705 | 102000 | 0.000117909 | 112000 | 0.0004544543 | 112000 | 0.0004742563 | 100000 | 0.0001080259 | 106000 | 0.0002960916
98000 | 1.299409e-05 | 98000 | 1.250167e-05 | 110000 | 0.0004268872 | 120000 | 0.0006656047 | 116000 | 0.0009531707 | 98000 | 1.2004e-05 | 104000 | 0.000434723 | 102000 | 0.000117909 | 114000 | 0.0004544366 | 114000 | 0.0004742386 | 102000 | 9.81072e-05 | 104000 | 0.0002961093
98000 | 1.299409e-05 | 96000 | 1.250167e-05 | 110000 | 0.0004268872 | 118000 | 0.0006556721 | 114000 | 0.0009532061 | 98000 | 1.2004e-05 | 104000 | 0.000434723 | 102000 | 0.000117909 | 112000 | 0.0004544543 | 112000 | 0.0004742563 | 100000 | 9.81249e-05 | 104000 | 0.0002961093
96000 | 1.301179e-05 | 98000 | 1.250167e-05 | 110000 | 0.0004268872 | 120000 | 0.0006656047 | 114000 | 0.0009532061 | 96000 | 1.20217e-05 | 104000 | 0.000434723 | 102000 | 0.000117909 | 112000 | 0.0004544543 | 112000 | 0.0004742563 | 102000 | 0.0001080082 | 104000 | 0.0003159113
98000 | 1.398419e-05 | 98000 | 1.251052e-05 | 110000 | 0.0004268872 | 120000 | 0.0006556544 | 114000 | 0.0009731066 | 98000 | 1.2004e-05 | 106000 | 0.000434705 | 102000 | 0.000117909 | 112000 | 0.0004544543 | 114000 | 0.0004742386 | 102000 | 9.81072e-05 | 104000 | 0.0003159113
96000 | 1.400189e-05 | 98000 | 1.250167e-05 | 110000 | 0.0004268872 | 122000 | 0.0006556367 | 114000 | 0.0009731066 | 96000 | 1.20217e-05 | 104000 | 0.000434723 | 102000 | 0.000117909 | 114000 | 0.0004544366 | 114000 | 0.0004742386 | 102000 | 9.81072e-05 | 104000 | 0.0002961093
96000 | 1.301179e-05 | 98000 | 1.250167e-05 | 110000 | 0.0004268872 | 118000 | 0.0006556721 | 116000 | 0.0009531707 | 98000 | 1.2004e-05 | 106000 | 0.000434705 | 102000 | 0.000117909 | 112000 | 0.0004544543 | 114000 | 0.0004742386 | 102000 | 0.0001080082 | 104000 | 0.0003159113
98000 | 1.398419e-05 | 98000 | 1.250167e-05 | 110000 | 0.0004268872 | 122000 | 0.0006556367 | 116000 | 0.0009531707 | 98000 | 1.2004e-05 | 104000 | 0.000434723 | 102000 | 0.000117909 | 112000 | 0.0004544543 | 112000 | 0.0004742563 | 102000 | 0.0001080082 | 106000 | 0.0002960916
96000 | 1.301179e-05 | 98000 | 1.250167e-05 | 110000 | 0.0004268872 | 122000 | 0.000665587 | 116000 | 0.0009531707 | 98000 | 1.2004e-05 | 106000 | 0.000434705 | 102000 | 0.000117909 | 114000 | 0.0004544366 | 114000 | 0.0004742386 | 102000 | 0.0001080082 | 104000 | 0.0003159113
96000 | 1.301179e-05 | 98000 | 1.250167e-05 | 110000 | 0.0004268872 | 120000 | 0.0006556544 | 114000 | 0.0009532061 | 98000 | 1.2004e-05 | 104000 | 0.000434723 | 102000 | 0.000117909 | 112000 | 0.0004544543 | 114000 | 0.0004742386 | 100000 | 0.0001080259 | 104000 | 0.0002961093
96000 | 1.301179e-05 | 98000 | 1.250167e-05 | 110000 | 0.0004268872 | 120000 | 0.0006556544 | 114000 | 0.0009731066 | 98000 | 1.2004e-05 | 106000 | 0.000434705 | 102000 | 0.000117909 | 114000 | 0.0004544366 | 112000 | 0.0004742563 | 102000 | 0.0001080082 | 106000 | 0.0002960916
96000 | 1.400189e-05 | 98000 | 1.250167e-05 | 110000 | 0.0004268872 | 120000 | 0.0006556544 | 114000 | 0.0009731066 | 98000 | 1.29941e-05 | 104000 | 0.000434723 | 100000 | 0.000117927 | 112000 | 0.0004544543 | 114000 | 0.0004742386 | 102000 | 0.0001080082 | 106000 | 0.0002960916
96000 | 1.301179e-05 | 98000 | 1.250167e-05 | 110000 | 0.0004268872 | 122000 | 0.000665587 | 114000 | 0.0009532061 | 98000 | 1.2004e-05 | 106000 | 0.000434705 | 102000 | 0.000117909 | 112000 | 0.0004544543 | 114000 | 0.0004742386 | 102000 | 0.0001080082 | 106000 | 0.0002960916
98000 | 1.398419e-05 | 98000 | 1.250167e-05 | 110000 | 0.0004169369 | 122000 | 0.000665587 | 114000 | 0.0009731066 | 96000 | 1.20217e-05 | 106000 | 0.000434705 | 102000 | 0.000117909 | 112000 | 0.0004544543 | 112000 | 0.0004742563 | 104000 | 0.0001079905 | 104000 | 0.0003159113
98000 | 1.398419e-05 | 98000 | 1.250167e-05 | 110000 | 0.0004268872 | 120000 | 0.0006556544 | 114000 | 0.0009731066 | 96000 | 1.20217e-05 | 106000 | 0.000434705 | 102000 | 0.000117909 | 112000 | 0.0004544543 | 114000 | 0.0004742386 | 104000 | 0.0001079905 | 104000 | 0.0003159113
96000 | 1.400189e-05 | 98000 | 1.250167e-05 | 110000 | 0.0004268872 | 122000 | 0.000665587 | 114000 | 0.0009532061 | 96000 | 1.20217e-05 | 106000 | 0.000434705 | 102000 | 0.000117909 | 112000 | 0.0004544543 | 114000 | 0.0004742386 | 102000 | 0.0001080082 | 106000 | 0.0003158936
98000 | 1.398419e-05 | 98000 | 1.250167e-05 | 110000 | 0.0004268872 | 118000 | 0.0006656224 | 114000 | 0.0009532061 | 98000 | 1.2004e-05 | 106000 | 0.000434705 | 102000 | 0.000117909 | 114000 | 0.0004544366 | 114000 | 0.0004742386 | 102000 | 0.0001080082 | 106000 | 0.0003158936
98000 | 1.398419e-05 | 98000 | 1.250167e-05 | 110000 | 0.0004268872 | 122000 | 0.000665587 | 114000 | 0.0009532061 | 98000 | 1.2004e-05 | 106000 | 0.000434705 | 102000 | 0.000117909 | 112000 | 0.0004544543 | 112000 | 0.0004742563 | 102000 | 0.0001080082 | 104000 | 0.0003159113
98000 | 1.299409e-05 | 98000 | 1.34967e-05 | 110000 | 0.0004268872 | 120000 | 0.0006656047 | 114000 | 0.0009532061 | 98000 | 1.2004e-05 | 106000 | 0.000434705 | 102000 | 0.000117909 | 112000 | 0.0004544543 | 112000 | 0.0004742563 | 102000 | 0.0001080082 | 106000 | 0.0002960916
98000 | 1.299409e-05 | 98000 | 1.250167e-05 | 110000 | 0.0004268872 | 122000 | 0.000665587 | 114000 | 0.0009731066 | 96000 | 1.20217e-05 | 104000 | 0.000434723 | 102000 | 0.000117909 | 114000 | 0.0004742386 | 114000 | 0.0004742386 | 102000 | 0.0001080082 | 106000 | 0.0002960916
96000 | 1.400189e-05 | 98000 | 1.250167e-05 | 110000 | 0.0004268872 | 122000 | 0.000665587 | 114000 | 0.0009532061 | 98000 | 1.29941e-05 | 104000 | 0.000434723 | 102000 | 0.000117909 | 114000 | 0.0004544366 | 114000 | 0.0004742386 | 102000 | 9.81072e-05 | 106000 | 0.0002960916
96000 | 1.400189e-05 | 98000 | 1.250167e-05 | 110000 | 0.0004268872 | 120000 | 0.0006656047 | 114000 | 0.0009731066 | 98000 | 1.2004e-05 | 104000 | 0.000434723 | 102000 | 0.000117909 | 114000 | 0.0004544366 | 112000 | 0.0004742563 | 102000 | 0.0001080082 | 104000 | 0.0003159113
96000 | 1.301179e-05 | 98000 | 1.250167e-05 | 110000 | 0.0004268872 | 122000 | 0.000665587 | 114000 | 0.0009731066 | 98000 | 1.2004e-05 | 104000 | 0.000434723 | 102000 | 0.000117909 | 112000 | 0.0004742563 | 114000 | 0.0004742386 | 102000 | 9.81072e-05 | 104000 | 0.0003159113
96000 | 1.400189e-05 | 96000 | 1.250167e-05 | 110000 | 0.0004268872 | 120000 | 0.0006656047 | 114000 | 0.0009532061 | 98000 | 1.2004e-05 | 106000 | 0.000434705 | 102000 | 0.000117909 | 114000 | 0.0004544366 | 114000 | 0.0004742386 | 102000 | 9.81072e-05 | 106000 | 0.0003158936
96000 | 1.400189e-05 | 98000 | 1.250167e-05 | 110000 | 0.0004268872 | 120000 | 0.0006656047 | 114000 | 0.0009731066 | 98000 | 1.2004e-05 | 106000 | 0.000434705 | 102000 | 0.000117909 | 112000 | 0.0004544543 | 114000 | 0.0004742386 | 102000 | 0.0001080082 | 104000 | 0.0002961093
96000 | 1.400189e-05 | 98000 | 1.251052e-05 | 110000 | 0.0004268872 | 122000 | 0.000665587 | 114000 | 0.0009532061 | 96000 | 1.20217e-05 | 106000 | 0.000434705 | 102000 | 0.000117909 | 114000 | 0.0004742386 | 114000 | 0.0004742386 | 104000 | 0.0001079905 | 106000 | 0.0003158936
98000 | 1.398419e-05 | 98000 | 1.250167e-05 | 110000 | 0.0004268872 | 122000 | 0.000665587 | 114000 | 0.0009731066 | 98000 | 1.2004e-05 | 106000 | 0.000434705 | 102000 | 0.000117909 | 112000 | 0.0004544543 | 114000 | 0.0004742386 | 102000 | 0.0001080082 | 106000 | 0.0002960916
96000 | 1.400189e-05 | 98000 | 1.250167e-05 | 110000 | 0.0004268872 | 120000 | 0.0006556544 | 114000 | 0.0009532061 | 98000 | 1.2004e-05 | 106000 | 0.000434705 | 102000 | 0.000117909 | 114000 | 0.0004544366 | 114000 | 0.0004742386 | 104000 | 0.0001079905 | 106000 | 0.0003158936
96000 | 1.400189e-05 | 98000 | 1.250167e-05 | 110000 | 0.0004268872 | 122000 | 0.000665587 | 114000 | 0.0009731066 | 96000 | 1.20217e-05 | 106000 | 0.000454507 | 102000 | 0.000117909 | 114000 | 0.0004544366 | 114000 | 0.0004841396 | 102000 | 9.81072e-05 | 106000 | 0.0003158936
96000 | 1.400189e-05 | 98000 | 1.250167e-05 | 110000 | 0.0004268872 | 120000 | 0.0006656047 | 114000 | 0.0009731066 | 98000 | 1.2004e-05 | 104000 | 0.000454525 | 102000 | 0.000117909 | 112000 | 0.0004742563 | 114000 | 0.0004742386 | 102000 | 0.0001080082 | 106000 | 0.0003158936
96000 | 1.400189e-05 | 98000 | 1.34967e-05 | 110000 | 0.0004169369 | 120000 | 0.0006656047 | 114000 | 0.0009731066 | 96000 | 1.20217e-05 | 104000 | 0.000434723 | 102000 | 0.000117909 | 114000 | 0.0004544366 | 114000 | 0.0004742386 | 102000 | 0.0001080082 | 106000 | 0.0003158936
98000 | 1.398419e-05 | 98000 | 1.250167e-05 | 110000 | 0.0004268872 | 120000 | 0.0006656047 | 114000 | 0.0009532061 | 98000 | 1.2004e-05 | 104000 | 0.000434723 | 102000 | 0.000117909 | 112000 | 0.0004544543 | 114000 | 0.0004742386 | 102000 | 0.0001080082 | 106000 | 0.0003158936
96000 | 1.400189e-05 | 98000 | 1.250167e-05 | 110000 | 0.0004268872 | 122000 | 0.000665587 | 114000 | 0.0009532061 | 98000 | 1.2004e-05 | 106000 | 0.000434705 | 102000 | 0.000117909 | 112000 | 0.0004544543 | 114000 | 0.0004841396 | 102000 | 0.0001080082 | 106000 | 0.0003158936
98000 | 1.398419e-05 | 98000 | 1.250167e-05 | 110000 | 0.0004268872 | 120000 | 0.0006656047 | 114000 | 0.0009731066 | 98000 | 1.2004e-05 | 106000 | 0.000434705 | 100000 | 0.000117927 | 112000 | 0.0004544543 | 114000 | 0.0004841396 | 102000 | 0.0001080082 | 106000 | 0.0003158936
96000 | 1.400189e-05 | 98000 | 1.250167e-05 | 110000 | 0.0004268872 | 120000 | 0.0006656047 | 114000 | 0.0009731066 | 98000 | 1.29941e-05 | 106000 | 0.000434705 | 102000 | 0.000117909 | 112000 | 0.0004544543 | 114000 | 0.0004841396 | 104000 | 0.0001079905 | 106000 | 0.0003158936
96000 | 1.400189e-05 | 98000 | 1.250167e-05 | 110000 | 0.0004268872 | 122000 | 0.000665587 | 114000 | 0.0009532061 | 98000 | 1.2004e-05 | 106000 | 0.000434705 | 104000 | 0.000117891 | 112000 | 0.0004742563 | 114000 | 0.0004841396 | 102000 | 9.81072e-05 | 106000 | 0.0003158936
96000 | 1.400189e-05 | 98000 | 1.250167e-05 | 110000 | 0.0004268872 | 120000 | 0.0006656047 | 114000 | 0.0009731066 | 98000 | 1.2004e-05 | 104000 | 0.000434723 | 102000 | 0.000117909 | 112000 | 0.0004742563 | 114000 | 0.0004841396 | 102000 | 0.0001080082 | 106000 | 0.0002960916
98000 | 1.497428e-05 | 98000 | 1.34967e-05 | 110000 | 0.0004268872 | 122000 | 0.000665587 | 114000 | 0.0009731066 | 98000 | 1.2004e-05 | 106000 | 0.000434705 | 102000 | 0.000117909 | 112000 | 0.0004742563 | 114000 | 0.0004841396 | 102000 | 0.0001080082 | 106000 | 0.0003158936
96000 | 1.400189e-05 | 98000 | 1.250167e-05 | 110000 | 0.0004268872 | 120000 | 0.0006656047 | 114000 | 0.0009731066 | 98000 | 1.2004e-05 | 106000 | 0.000454507 | 104000 | 0.000117891 | 112000 | 0.0004544543 | 114000 | 0.0004742386 | 104000 | 0.0001079905 | 106000 | 0.0002960916
98000 | 1.398419e-05 | 98000 | 1.34967e-05 | 112000 | 0.0004268695 | 120000 | 0.0006656047 | 114000 | 0.0009731066 | 98000 | 1.2004e-05 | 106000 | 0.000454507 | 102000 | 0.000117909 | 112000 | 0.0004742563 | 114000 | 0.0004841396 | 102000 | 0.0001080082 | 106000 | 0.0003158936
96000 | 1.400189e-05 | 98000 | 1.34967e-05 | 110000 | 0.0004268872 | 120000 | 0.0006656047 | 114000 | 0.0009731066 | 98000 | 1.2004e-05 | 106000 | 0.000434705 | 102000 | 0.000117909 | 114000 | 0.0004544366 | 114000 | 0.0004841396 | 102000 | 0.0001080082 | 106000 | 0.0003158936
98000 | 1.398419e-05 | 98000 | 1.34967e-05 | 110000 | 0.0004268872 | 120000 | 0.0006656047 | 114000 | 0.0009731066 | 100000 | 1.19863e-05 | 106000 | 0.000434705 | 102000 | 0.000117909 | 114000 | 0.0004742386 | 114000 | 0.0004841396 | 102000 | 0.0001080082 | 106000 | 0.0003158936
96000 | 1.400189e-05 | 98000 | 1.34967e-05 | 110000 | 0.0004268872 | 120000 | 0.0006656047 | 114000 | 0.0009731066 | 96000 | 1.30118e-05 | 106000 | 0.000454507 | 102000 | 0.000117909 | 112000 | 0.0004742563 | 114000 | 0.0004841396 | 104000 | 0.0001079905 | 106000 | 0.0003158936
96000 | 1.400189e-05 | 100000 | 1.34967e-05 | 110000 | 0.0004268872 | 122000 | 0.000665587 | 114000 | 0.0009731066 | 96000 | 1.20217e-05 | 106000 | 0.000434705 | 102000 | 0.000117909 | 114000 | 0.0004742386 | 114000 | 0.0004841396 | 102000 | 0.0001080082 | 106000 | 0.0003158936
100000 | 1.396649e-05 | 98000 | 1.250167e-05 | 110000 | 0.0004268872 | 122000 | 0.000665587 | 114000 | 0.0009532061 | 98000 | 1.2004e-05 | 108000 | 0.000434688 | 102000 | 0.000117909 | 112000 | 0.0004544543 | 114000 | 0.0004841396 | 104000 | 0.0001079905 | 106000 | 0.0003158936
98000 | 1.497428e-05 | 98000 | 1.348785e-05 | 110000 | 0.0004268872 | 120000 | 0.0006656047 | 112000 | 0.0009532415 | 98000 | 1.29941e-05 | 106000 | 0.000454507 | 102000 | 0.000117909 | 114000 | 0.0004544366 | 114000 | 0.0004841396 | 102000 | 0.0001080082 | 106000 | 0.0003158936
98000 | 1.398419e-05 | 98000 | 1.250167e-05 | 110000 | 0.0004268872 | 120000 | 0.0006656047 | 114000 | 0.0009532061 | 98000 | 1.2004e-05 | 106000 | 0.000434705 | 102000 | 0.000117909 | 112000 | 0.0004544543 | 114000 | 0.0004841396 | 104000 | 0.0001079905 | 106000 | 0.0003158936
98000 | 1.398419e-05 | 98000 | 1.34967e-05 | 110000 | 0.0004268872 | 120000 | 0.0006656047 | 114000 | 0.0009731066 | 98000 | 1.2004e-05 | 104000 | 0.000434723 | 104000 | 0.000117891 | 112000 | 0.0004940583 | 114000 | 0.0004841396 | 104000 | 0.0001079905 | 106000 | 0.0003158936
96000 | 1.499198e-05 | 98000 | 1.34967e-05 | 110000 | 0.0004268872 | 122000 | 0.0006755372 | 112000 | 0.0009532415 | 98000 | 1.29941e-05 | 106000 | 0.000454507 | 102000 | 0.000117909 | 114000 | 0.0004544366 | 114000 | 0.0004841396 | 102000 | 0.0001080082 | 104000 | 0.0003159113
98000 | 1.398419e-05 | 98000 | 1.34967e-05 | 110000 | 0.0004268872 | 122000 | 0.000665587 | 112000 | 0.000973142 | 98000 | 1.29941e-05 | 106000 | 0.000454507 | 104000 | 0.000117891 | 112000 | 0.0004544543 | 114000 | 0.0004841396 | 100000 | 0.0001080259 | 106000 | 0.0003158936
96000 | 1.499198e-05 | 100000 | 1.34967e-05 | 110000 | 0.0004268872 | 122000 | 0.000665587 | 112000 | 0.000973142 | 98000 | 1.2004e-05 | 106000 | 0.000434705 | 104000 | 0.000117891 | 112000 | 0.0004544543 | 114000 | 0.0004841396 | 104000 | 0.0001079905 | 106000 | 0.0003158936
98000 | 1.497428e-05 | 98000 | 1.34967e-05 | 110000 | 0.0004368374 | 122000 | 0.000665587 | 114000 | 0.0009731066 | 98000 | 1.2004e-05 | 106000 | 0.000434705 | 104000 | 0.000117891 | 114000 | 0.0004742386 | 114000 | 0.0004841396 | 104000 | 0.0001079905 | 106000 | 0.0003158936
98000 | 1.497428e-05 | 98000 | 1.348785e-05 | 110000 | 0.0004368374 | 120000 | 0.0006656047 | 114000 | 0.0009731066 | 98000 | 1.29941e-05 | 106000 | 0.000434705 | 104000 | 0.000117891 | 112000 | 0.0004742563 | 114000 | 0.0004841396 | 104000 | 0.0001079905 | 106000 | 0.0003158936
98000 | 1.398419e-05 | 98000 | 1.34967e-05 | 110000 | 0.0004268872 | 122000 | 0.0006755372 | 114000 | 0.0009532061 | 98000 | 1.29941e-05 | 106000 | 0.000434705 | 102000 | 0.000117909 | 112000 | 0.0004544543 | 114000 | 0.0004841396 | 102000 | 0.0001080082 | 106000 | 0.0003158936
98000 | 1.398419e-05 | 98000 | 1.34967e-05 | 110000 | 0.0004268872 | 120000 | 0.0006656047 | 112000 | 0.0009532415 | 98000 | 1.29941e-05 | 106000 | 0.000434705 | 104000 | 0.000117891 | 114000 | 0.0004742386 | 114000 | 0.0004841396 | 102000 | 0.0001080082 | 104000 | 0.0003159113
98000 | 1.497428e-05 | 100000 | 1.250167e-05 | 110000 | 0.0004268872 | 122000 | 0.0006755372 | 114000 | 0.0009731066 | 98000 | 1.2004e-05 | 106000 | 0.000454507 | 102000 | 0.000117909 | 114000 | 0.0004742386 | 114000 | 0.0004841396 | 104000 | 0.0001079905 | 106000 | 0.0003158936
96000 | 1.400189e-05 | 100000 | 1.34967e-05 | 110000 | 0.0004368374 | 120000 | 0.0006656047 | 112000 | 0.000973142 | 98000 | 1.29941e-05 | 106000 | 0.000454507 | 102000 | 0.000117909 | 112000 | 0.0004742563 | 114000 | 0.0004841396 | 102000 | 0.0001080082 | 104000 | 0.0003159113
98000 | 1.497428e-05 | 98000 | 1.348785e-05 | 110000 | 0.0004368374 | 122000 | 0.0006755372 | 112000 | 0.000973142 | 98000 | 1.29941e-05 | 106000 | 0.000454507 | 102000 | 0.000117909 | 114000 | 0.0004544366 | 116000 | 0.0004841219 | 102000 | 0.0001080082 | 106000 | 0.0003158936
98000 | 1.497428e-05 | 98000 | 1.348785e-05 | 110000 | 0.0004268872 | 122000 | 0.000665587 | 114000 | 0.0009731066 | 98000 | 1.29941e-05 | 106000 | 0.000434705 | 104000 | 0.000117891 | 114000 | 0.0004742386 | 114000 | 0.0004841396 | 102000 | 0.0001080082 | 106000 | 0.0003158936
96000 | 1.400189e-05 | 98000 | 1.34967e-05 | 110000 | 0.0004268872 | 122000 | 0.000665587 | 112000 | 0.000973142 | 98000 | 1.29941e-05 | 106000 | 0.000454507 | 102000 | 0.000117909 | 114000 | 0.0004742386 | 114000 | 0.0004841396 | 104000 | 0.0001079905 | 106000 | 0.0003158936
98000 | 1.497428e-05 | 98000 | 1.34967e-05 | 110000 | 0.0004268872 | 122000 | 0.0006755372 | 112000 | 0.0009532415 | 98000 | 1.39842e-05 | 106000 | 0.000454507 | 104000 | 0.000117891 | 114000 | 0.0004940406 | 114000 | 0.0004841396 | 102000 | 0.0001080082 | 106000 | 0.0003158936
98000 | 1.398419e-05 | 100000 | 1.250167e-05 | 110000 | 0.0004368374 | 122000 | 0.0006755372 | 112000 | 0.0009532415 | 98000 | 1.29941e-05 | 106000 | 0.000454507 | 102000 | 0.000117909 | 114000 | 0.0004742386 | 114000 | 0.0004841396 | 104000 | 0.0001079905 | 106000 | 0.0003158936
98000 | 1.398419e-05 | 98000 | 1.34967e-05 | 110000 | 0.0004368374 | 120000 | 0.0006656047 | 114000 | 0.0009731066 | 98000 | 1.29941e-05 | 106000 | 0.000454507 | 102000 | 0.000117909 | 114000 | 0.0004742386 | 114000 | 0.0004841396 | 104000 | 0.0001079905 | 106000 | 0.0003158936
98000 | 1.398419e-05 | 98000 | 1.348785e-05 | 110000 | 0.0004268872 | 122000 | 0.000665587 | 114000 | 0.0009731066 | 98000 | 1.39842e-05 | 106000 | 0.000454507 | 104000 | 0.000117891 | 114000 | 0.0004940406 | 114000 | 0.0004841396 | 102000 | 0.0001080082 | 106000 | 0.0003158936
98000 | 1.497428e-05 | 98000 | 1.34967e-05 | 110000 | 0.0004268872 | 120000 | 0.0006656047 | 114000 | 0.0009532061 | 98000 | 1.29941e-05 | 106000 | 0.000434705 | 104000 | 0.000117891 | 114000 | 0.0004742386 | 114000 | 0.0004841396 | 104000 | 0.0001079905 | 106000 | 0.0003158936
96000 | 1.499198e-05 | 98000 | 1.34967e-05 | 110000 | 0.0004368374 | 122000 | 0.000665587 | 112000 | 0.0009532415 | 98000 | 1.29941e-05 | 106000 | 0.000454507 | 104000 | 0.000117891 | 114000 | 0.0004742386 | 114000 | 0.0004841396 | 104000 | 0.0001079905 | 106000 | 0.0003158936
98000 | 1.398419e-05 | 98000 | 1.34967e-05 | 110000 | 0.0004368374 | 120000 | 0.0006755549 | 112000 | 0.000973142 | 98000 | 1.29941e-05 | 106000 | 0.000454507 | 104000 | 0.000117891 | 114000 | 0.0004940406 | 114000 | 0.0004841396 | 102000 | 0.0001080082 | 106000 | 0.0003158936
98000 | 1.497428e-05 | 98000 | 1.34967e-05 | 110000 | 0.0004368374 | 122000 | 0.0006755372 | 112000 | 0.000973142 | 98000 | 1.29941e-05 | 106000 | 0.000434705 | 104000 | 0.000117891 | 114000 | 0.0004742386 | 114000 | 0.0004841396 | 104000 | 0.0001079905 | 106000 | 0.0003158936
98000 | 1.398419e-05 | 98000 | 1.34967e-05 | 110000 | 0.0004268872 | 122000 | 0.0006755372 | 112000 | 0.0009532415 | 98000 | 1.29941e-05 | 106000 | 0.000454507 | 104000 | 0.000117891 | 114000 | 0.0004742386 | 114000 | 0.0004841396 | 104000 | 0.0001079905 | 106000 | 0.0003158936
98000 | 1.497428e-05 | 98000 | 1.34967e-05 | 110000 | 0.0004368374 | 122000 | 0.0006755372 | 112000 | 0.000973142 | 98000 | 1.29941e-05 | 106000 | 0.000434705 | 102000 | 0.000117909 | 114000 | 0.0004742386 | 114000 | 0.0004841396 | 104000 | 0.0001079905 | 104000 | 0.0003159113
100000 | 1.495658e-05 | 98000 | 1.34967e-05 | 110000 | 0.0004368374 | 122000 | 0.0006755372 | 112000 | 0.0009532415 | 98000 | 1.29941e-05 | 106000 | 0.000454507 | 102000 | 0.00012781 | 114000 | 0.0004940406 | 114000 | 0.0004841396 | 102000 | 0.0001080082 | 108000 | 0.0003158759
98000 | 1.497428e-05 | 98000 | 1.34967e-05 | 110000 | 0.0004368374 | 122000 | 0.000665587 | 112000 | 0.000973142 | 98000 | 1.29941e-05 | 106000 | 0.000454507 | 102000 | 0.000117909 | 114000 | 0.0004742386 | 114000 | 0.0004841396 | 104000 | 0.0001079905 | 106000 | 0.0003158936
98000 | 1.497428e-05 | 100000 | 1.449172e-05 | 110000 | 0.0004368374 | 122000 | 0.000665587 | 112000 | 0.0009532415 | 98000 | 1.29941e-05 | 106000 | 0.000454507 | 102000 | 0.000117909 | 114000 | 0.0004742386 | 114000 | 0.0004841396 | 102000 | 0.0001080082 | 106000 | 0.0003158936
98000 | 1.398419e-05 | 100000 | 1.34967e-05 | 110000 | 0.0004368374 | 122000 | 0.000665587 | 114000 | 0.0009532061 | 98000 | 1.39842e-05 | 106000 | 0.000454507 | 104000 | 0.000127792 | 114000 | 0.0004742386 | 114000 | 0.0004841396 | 104000 | 0.0001079905 | 106000 | 0.0003158936
96000 | 1.499198e-05 | 100000 | 1.348785e-05 | 110000 | 0.0004368374 | 122000 | 0.000665587 | 112000 | 0.0009532415 | 100000 | 1.29764e-05 | 106000 | 0.000454507 | 102000 | 0.000117909 | 114000 | 0.0004742386 | 116000 | 0.0004841219 | 104000 | 0.0001079905 | 108000 | 0.0003158759
98000 | 1.497428e-05 | 98000 | 1.448287e-05 | 110000 | 0.0004368374 | 122000 | 0.0006755372 | 112000 | 0.000973142 | 96000 | 1.30118e-05 | 106000 | 0.000454507 | 104000 | 0.000127792 | 114000 | 0.0004940406 | 114000 | 0.0004841396 | 104000 | 0.0001079905 | 106000 | 0.0003158936
96000 | 1.499198e-05 | 98000 | 1.348785e-05 | 110000 | 0.0004268872 | 122000 | 0.0006755372 | 112000 | 0.0009532415 | 98000 | 1.39842e-05 | 106000 | 0.000454507 | 104000 | 0.000117891 | 114000 | 0.0004742386 | 114000 | 0.0004841396 | 104000 | 0.0001178915 | 106000 | 0.0003158936
98000 | 1.497428e-05 | 100000 | 1.34967e-05 | 110000 | 0.0004368374 | 122000 | 0.0006755372 | 112000 | 0.000973142 | 98000 | 1.39842e-05 | 106000 | 0.000454507 | 102000 | 0.000117909 | 114000 | 0.0004940406 | 114000 | 0.0004841396 | 104000 | 0.0001079905 | 108000 | 0.0003158759
96000 | 1.499198e-05 | 98000 | 1.34967e-05 | 112000 | 0.0004268695 | 122000 | 0.0006755372 | 112000 | 0.0009532415 | 98000 | 1.39842e-05 | 106000 | 0.000454507 | 104000 | 0.000117891 | 114000 | 0.0004742386 | 114000 | 0.0004841396 | 102000 | 0.0001080082 | 106000 | 0.0003158936
96000 | 1.499198e-05 | 98000 | 1.348785e-05 | 110000 | 0.0004368374 | 120000 | 0.0006755549 | 112000 | 0.000973142 | 98000 | 1.39842e-05 | 106000 | 0.000454507 | 102000 | 0.00012781 | 114000 | 0.0004742386 | 114000 | 0.0004841396 | 102000 | 0.0001080082 | 106000 | 0.0003158936
98000 | 1.497428e-05 | 98000 | 1.34967e-05 | 110000 | 0.0004368374 | 122000 | 0.0006755372 | 112000 | 0.000973142 | 98000 | 1.29941e-05 | 106000 | 0.000454507 | 104000 | 0.000117891 | 114000 | 0.0004742386 | 114000 | 0.0004841396 | 102000 | 0.0001080082 | 106000 | 0.0003158936
96000 | 1.499198e-05 | 98000 | 1.34967e-05 | 110000 | 0.0004368374 | 122000 | 0.000665587 | 112000 | 0.000973142 | 100000 | 1.39665e-05 | 106000 | 0.000454507 | 104000 | 0.000127792 | 114000 | 0.0004940406 | 114000 | 0.0004841396 | 104000 | 0.0001079905 | 108000 | 0.0003158759
98000 | 1.497428e-05 | 98000 | 1.34967e-05 | 110000 | 0.0004368374 | 122000 | 0.0006755372 | 112000 | 0.0009532415 | 98000 | 1.39842e-05 | 108000 | 0.00045449 | 104000 | 0.000127792 | 114000 | 0.0004742386 | 114000 | 0.0004841396 | 104000 | 0.0001178915 | 106000 | 0.0003158936
98000 | 1.497428e-05 | 98000 | 1.34967e-05 | 110000 | 0.0004368374 | 122000 | 0.0006755372 | 112000 | 0.000973142 | 98000 | 1.39842e-05 | 106000 | 0.000454507 | 104000 | 0.000127792 | 114000 | 0.0004940406 | 114000 | 0.0004841396 | 104000 | 0.0001178915 | 106000 | 0.0003158936
98000 | 1.497428e-05 | 98000 | 1.34967e-05 | 110000 | 0.0004368374 | 122000 | 0.0006755372 | 112000 | 0.000973142 | 98000 | 1.39842e-05 | 106000 | 0.000454507 | 104000 | 0.000127792 | 114000 | 0.0004742386 | 114000 | 0.0004841396 | 104000 | 0.0001079905 | 106000 | 0.0003158936
98000 | 1.497428e-05 | 98000 | 1.34967e-05 | 110000 | 0.0004368374 | 122000 | 0.0006755372 | 112000 | 0.0009532415 | 98000 | 1.29941e-05 | 106000 | 0.000454507 | 104000 | 0.000127792 | 114000 | 0.0004742386 | 114000 | 0.0004940406 | 102000 | 0.0001080082 | 106000 | 0.0003158936
98000 | 1.497428e-05 | 100000 | 1.34967e-05 | 110000 | 0.0004368374 | 122000 | 0.000665587 | 112000 | 0.0009532415 | 98000 | 1.29941e-05 | 106000 | 0.000454507 | 104000 | 0.000127792 | 114000 | 0.0004742386 | 114000 | 0.0004940406 | 104000 | 0.0001079905 | 106000 | 0.0003158936
98000 | 1.497428e-05 | 98000 | 1.34967e-05 | 112000 | 0.0004368197 | 122000 | 0.0006755372 | 112000 | 0.000973142 | 100000 | 1.39665e-05 | 106000 | 0.000454507 | 102000 | 0.00012781 | 114000 | 0.0004940406 | 114000 | 0.0004841396 | 102000 | 0.0001179092 | 108000 | 0.0003158759
98000 | 1.497428e-05 | 98000 | 1.348785e-05 | 110000 | 0.0004368374 | 122000 | 0.0006755372 | 112000 | 0.000973142 | 100000 | 1.29764e-05 | 108000 | 0.00045449 | 104000 | 0.000127792 | 114000 | 0.0004742386 | 114000 | 0.0004940406 | 104000 | 0.0001079905 | 108000 | 0.0003158759
98000 | 1.497428e-05 | 98000 | 1.34967e-05 | 110000 | 0.0004368374 | 122000 | 0.0006755372 | 112000 | 0.000973142 | 98000 | 1.39842e-05 | 106000 | 0.000454507 | 102000 | 0.00012781 | 114000 | 0.0004742386 | 114000 | 0.0004940406 | 104000 | 0.0001079905 | 106000 | 0.0003158936
98000 | 1.497428e-05 | 98000 | 1.34967e-05 | 110000 | 0.0004368374 | 122000 | 0.0006755372 | 112000 | 0.0009532415 | 100000 | 1.29764e-05 | 106000 | 0.000454507 | 104000 | 0.000127792 | 114000 | 0.0004742386 | 114000 | 0.0004841396 | 104000 | 0.0001178915 | 106000 | 0.0003158936
98000 | 1.497428e-05 | 100000 | 1.34967e-05 | 110000 | 0.0004368374 | 122000 | 0.0006755372 | 112000 | 0.000973142 | 100000 | 1.39665e-05 | 108000 | 0.00045449 | 104000 | 0.000117891 | 114000 | 0.0004742386 | 114000 | 0.0004841396 | 102000 | 0.0001080082 | 106000 | 0.0003158936
98000 | 1.497428e-05 | 98000 | 1.34967e-05 | 110000 | 0.0004368374 | 122000 | 0.0006755372 | 112000 | 0.0009532415 | 98000 | 1.39842e-05 | 106000 | 0.000454507 | 104000 | 0.000127792 | 114000 | 0.0004940406 | 114000 | 0.0004940406 | 102000 | 0.0001179092 | 106000 | 0.0003158936
98000 | 1.596438e-05 | 100000 | 1.448287e-05 | 110000 | 0.0004368374 | 122000 | 0.0006755372 | 112000 | 0.000973142 | 98000 | 1.29941e-05 | 106000 | 0.000454507 | 104000 | 0.000127792 | 114000 | 0.0004742386 | 114000 | 0.0004940406 | 104000 | 0.0001178915 | 108000 | 0.0003158759
98000 | 1.596438e-05 | 98000 | 1.34967e-05 | 110000 | 0.0004368374 | 122000 | 0.0006755372 | 112000 | 0.000973142 | 98000 | 1.39842e-05 | 108000 | 0.00045449 | 102000 | 0.000117909 | 114000 | 0.0004940406 | 114000 | 0.0004940406 | 102000 | 0.0001179092 | 108000 | 0.0003158759
96000 | 1.499198e-05 | 98000 | 1.448287e-05 | 112000 | 0.0004368197 | 122000 | 0.0006755372 | 112000 | 0.000973142 | 100000 | 1.39665e-05 | 106000 | 0.000454507 | 104000 | 0.000127792 | 114000 | 0.0004940406 | 114000 | 0.0004940406 | 104000 | 0.0001079905 | 108000 | 0.0003158759
98000 | 1.497428e-05 | 98000 | 1.34967e-05 | 110000 | 0.0004368374 | 122000 | 0.0006755372 | 112000 | 0.000973142 | 98000 | 1.39842e-05 | 108000 | 0.00045449 | 104000 | 0.000127792 | 114000 | 0.0004940406 | 116000 | 0.0004940229 | 104000 | 0.0001079905 | 106000 | 0.0003158936
98000 | 1.497428e-05 | 98000 | 1.449172e-05 | 112000 | 0.0004368197 | 122000 | 0.0006755372 | 112000 | 0.000973142 | 98000 | 1.39842e-05 | 108000 | 0.00045449 | 104000 | 0.000127792 | 114000 | 0.0004940406 | 114000 | 0.0004940406 | 104000 | 0.0001178915 | 106000 | 0.0003158936
98000 | 1.497428e-05 | 100000 | 1.34967e-05 | 110000 | 0.0004368374 | 122000 | 0.0006755372 | 112000 | 0.000973142 | 98000 | 1.39842e-05 | 106000 | 0.000454507 | 104000 | 0.000127792 | 114000 | 0.0004742386 | 114000 | 0.0004940406 | 104000 | 0.0001178915 | 106000 | 0.0003158936
98000 | 1.497428e-05 | 98000 | 1.449172e-05 | 110000 | 0.0004368374 | 122000 | 0.0006755372 | 112000 | 0.0009532415 | 98000 | 1.39842e-05 | 106000 | 0.000454507 | 102000 | 0.00012781 | 114000 | 0.0004940406 | 114000 | 0.0004940406 | 104000 | 0.0001178915 | 106000 | 0.0003158936
98000 | 1.596438e-05 | 98000 | 1.348785e-05 | 110000 | 0.0004368374 | 122000 | 0.0006755372 | 112000 | 0.0009532415 | 98000 | 1.39842e-05 | 106000 | 0.000454507 | 104000 | 0.000127792 | 114000 | 0.0004940406 | 114000 | 0.0004940406 | 104000 | 0.0001178915 | 106000 | 0.0003158936
98000 | 1.596438e-05 | 100000 | 1.34967e-05 | 110000 | 0.0004368374 | 122000 | 0.0006755372 | 112000 | 0.000973142 | 98000 | 1.39842e-05 | 106000 | 0.000454507 | 102000 | 0.00012781 | 114000 | 0.0004940406 | 116000 | 0.0004940229 | 104000 | 0.0001178915 | 106000 | 0.0003158936
98000 | 1.497428e-05 | 98000 | 1.34967e-05 | 110000 | 0.0004368374 | 122000 | 0.0006755372 | 112000 | 0.0009532415 | 98000 | 1.39842e-05 | 108000 | 0.00045449 | 104000 | 0.000127792 | 114000 | 0.0004742386 | 116000 | 0.0004940229 | 104000 | 0.0001178915 | 106000 | 0.0003158936
98000 | 1.497428e-05 | 100000 | 1.448287e-05 | 110000 | 0.0004368374 | 122000 | 0.0006755372 | 112000 | 0.000973142 | 98000 | 1.39842e-05 | 106000 | 0.000454507 | 104000 | 0.000127792 | 114000 | 0.0004940406 | 114000 | 0.0004940406 | 104000 | 0.0001178915 | 108000 | 0.0003158759
100000 | 1.495658e-05 | 100000 | 1.449172e-05 | 112000 | 0.0004368197 | 122000 | 0.0006755372 | 112000 | 0.000973142 | 100000 | 1.39665e-05 | 106000 | 0.000454507 | 104000 | 0.000127792 | 114000 | 0.0004940406 | 116000 | 0.0004940229 | 104000 | 0.0001178915 | 108000 | 0.0003158759
98000 | 1.497428e-05 | 98000 | 1.348785e-05 | 112000 | 0.0004368197 | 122000 | 0.0006755372 | 112000 | 0.000973142 | 100000 | 1.39665e-05 | 106000 | 0.000454507 | 102000 | 0.00012781 | 114000 | 0.0004940406 | 114000 | 0.0004940406 | 104000 | 0.0001178915 | 106000 | 0.0003158936
100000 | 1.495658e-05 | 100000 | 1.448287e-05 | 110000 | 0.0004368374 | 122000 | 0.0006755372 | 112000 | 0.000973142 | 98000 | 1.39842e-05 | 106000 | 0.000454507 | 104000 | 0.000127792 | 114000 | 0.0004940406 | 114000 | 0.0004940406 | 104000 | 0.0001079905 | 106000 | 0.0003158936
98000 | 1.497428e-05 | 100000 | 1.34967e-05 | 110000 | 0.0004368374 | 122000 | 0.0006755372 | 112000 | 0.000973142 | 98000 | 1.39842e-05 | 106000 | 0.000454507 | 104000 | 0.000127792 | 114000 | 0.0004940406 | 114000 | 0.0004940406 | 104000 | 0.0001178915 | 108000 | 0.0003158759
98000 | 1.497428e-05 | 98000 | 1.348785e-05 | 110000 | 0.0004368374 | 122000 | 0.0006755372 | 112000 | 0.000973142 | 100000 | 1.39665e-05 | 106000 | 0.000454507 | 104000 | 0.000127792 | 114000 | 0.0004940406 | 116000 | 0.0004940229 | 102000 | 0.0001179092 | 106000 | 0.0003158936
98000 | 1.497428e-05 | 100000 | 1.448287e-05 | 110000 | 0.0004368374 | 122000 | 0.0006755372 | 112000 | 0.000973142 | 98000 | 1.39842e-05 | 106000 | 0.000454507 | 104000 | 0.000127792 | 114000 | 0.0004742386 | 114000 | 0.0004940406 | 104000 | 0.0001178915 | 106000 | 0.0003158936
98000 | 1.596438e-05 | 98000 | 1.34967e-05 | 110000 | 0.0004368374 | 122000 | 0.0006755372 | 112000 | 0.000973142 | 98000 | 1.39842e-05 | 108000 | 0.00045449 | 104000 | 0.000127792 | 114000 | 0.0004940406 | 116000 | 0.0004940229 | 104000 | 0.0001178915 | 106000 | 0.0003158936
98000 | 1.497428e-05 | 100000 | 1.448287e-05 | 110000 | 0.0004368374 | 122000 | 0.0006755372 | 112000 | 0.000973142 | 100000 | 1.39665e-05 | 106000 | 0.000454507 | 104000 | 0.000127792 | 114000 | 0.0004940406 | 116000 | 0.0004940229 | 104000 | 0.0001178915 | 108000 | 0.0003158759
98000 | 1.497428e-05 | 98000 | 1.34967e-05 | 112000 | 0.0004368197 | 122000 | 0.0006755372 | 112000 | 0.0009532415 | 98000 | 1.39842e-05 | 108000 | 0.00045449 | 104000 | 0.000127792 | 114000 | 0.0004940406 | 116000 | 0.0004940229 | 104000 | 0.0001178915 | 108000 | 0.0003158759
98000 | 1.497428e-05 | 98000 | 1.448287e-05 | 110000 | 0.0004368374 | 122000 | 0.0006755372 | 112000 | 0.000973142 | 100000 | 1.39665e-05 | 106000 | 0.000454507 | 102000 | 0.00012781 | 114000 | 0.0004940406 | 114000 | 0.0004940406 | 104000 | 0.0001178915 | 106000 | 0.0003158936
98000 | 1.497428e-05 | 98000 | 1.449172e-05 | 110000 | 0.0004368374 | 122000 | 0.0006755372 | 112000 | 0.000973142 | 100000 | 1.39665e-05 | 106000 | 0.000454507 | 102000 | 0.00012781 | 114000 | 0.0004940406 | 114000 | 0.0004940406 | 102000 | 0.0001179092 | 108000 | 0.0003158759
100000 | 1.495658e-05 | 98000 | 1.449172e-05 | 112000 | 0.0004368197 | 122000 | 0.0006755372 | 112000 | 0.0009532415 | 98000 | 1.39842e-05 | 106000 | 0.000454507 | 104000 | 0.000127792 | 114000 | 0.0004940406 | 114000 | 0.0004940406 | 104000 | 0.0001178915 | 108000 | 0.0003158759
98000 | 1.497428e-05 | 100000 | 1.449172e-05 | 112000 | 0.0004368197 | 122000 | 0.0006755372 | 112000 | 0.0009532415 | 98000 | 1.39842e-05 | 106000 | 0.000454507 | 104000 | 0.000127792 | 114000 | 0.0004940406 | 114000 | 0.0004940406 | 104000 | 0.0001178915 | 106000 | 0.0003158936
96000 | 1.499198e-05 | 98000 | 1.449172e-05 | 110000 | 0.0004368374 | 122000 | 0.0006755372 | 112000 | 0.000973142 | 100000 | 1.39665e-05 | 106000 | 0.000454507 | 104000 | 0.000127792 | 114000 | 0.0004940406 | 116000 | 0.0004940229 | 104000 | 0.0001079905 | 108000 | 0.0003158759
98000 | 1.497428e-05 | 98000 | 1.348785e-05 | 110000 | 0.0004368374 | 122000 | 0.0006755372 | 112000 | 0.000973142 | 100000 | 1.49566e-05 | 106000 | 0.000454507 | 104000 | 0.000127792 | 114000 | 0.0004940406 | 114000 | 0.0004940406 | 104000 | 0.0001178915 | 106000 | 0.0003158936
98000 | 1.497428e-05 | 100000 | 1.449172e-05 | 112000 | 0.00044677 | 122000 | 0.0006755372 | 112000 | 0.0009532415 | 98000 | 1.39842e-05 | 106000 | 0.000454507 | 104000 | 0.000127792 | 114000 | 0.0004940406 | 114000 | 0.0004940406 | 104000 | 0.0001178915 | 106000 | 0.0003158936
98000 | 1.596438e-05 | 100000 | 1.449172e-05 | 112000 | 0.0004368197 | 122000 | 0.0006755372 | 112000 | 0.000973142 | 98000 | 1.39842e-05 | 106000 | 0.000454507 | 104000 | 0.000127792 | 114000 | 0.0004940406 | 116000 | 0.0004940229 | 102000 | 0.0001080082 | 108000 | 0.0003158759
98000 | 1.497428e-05 | 100000 | 1.448287e-05 | 110000 | 0.0004467877 | 122000 | 0.0006755372 | 112000 | 0.000973142 | 98000 | 1.39842e-05 | 106000 | 0.000454507 | 104000 | 0.000127792 | 114000 | 0.0004940406 | 114000 | 0.0005039416 | 104000 | 0.0001178915 | 108000 | 0.0003158759
98000 | 1.497428e-05 | 98000 | 1.348785e-05 | 110000 | 0.0004467877 | 122000 | 0.0006755372 | 112000 | 0.0009532415 | 100000 | 1.39665e-05 | 108000 | 0.00045449 | 104000 | 0.000127792 | 114000 | 0.0004940406 | 114000 | 0.0004940406 | 104000 | 0.0001178915 | 108000 | 0.0003158759
98000 | 1.596438e-05 | 100000 | 1.448287e-05 | 112000 | 0.0004368197 | 122000 | 0.0006755372 | 112000 | 0.000973142 | 100000 | 1.39665e-05 | 106000 | 0.000454507 | 102000 | 0.00012781 | 114000 | 0.0004940406 | 116000 | 0.0004940229 | 102000 | 0.0001179092 | 106000 | 0.0003158936
98000 | 1.596438e-05 | 98000 | 1.34967e-05 | 112000 | 0.0004368197 | 122000 | 0.0006755372 | 112000 | 0.0009532415 | 98000 | 1.49743e-05 | 106000 | 0.000454507 | 104000 | 0.000127792 | 116000 | 0.0005138249 | 114000 | 0.0005039416 | 104000 | 0.0001178915 | 108000 | 0.0003158759
98000 | 1.497428e-05 | 100000 | 1.448287e-05 | 112000 | 0.00044677 | 122000 | 0.0006755372 | 110000 | 0.0009731774 | 98000 | 1.49743e-05 | 106000 | 0.000454507 | 104000 | 0.000127792 | 114000 | 0.0004940406 | 114000 | 0.0004940406 | 104000 | 0.0001178915 | 106000 | 0.0003158936
98000 | 1.596438e-05 | 100000 | 1.449172e-05 | 112000 | 0.0004368197 | 122000 | 0.0006755372 | 112000 | 0.000973142 | 100000 | 1.39665e-05 | 108000 | 0.00045449 | 104000 | 0.000127792 | 114000 | 0.0004940406 | 114000 | 0.0004940406 | 104000 | 0.0001178915 | 106000 | 0.0003158936
98000 | 1.596438e-05 | 100000 | 1.448287e-05 | 110000 | 0.0004467877 | 122000 | 0.0006755372 | 112000 | 0.0009532415 | 98000 | 1.39842e-05 | 106000 | 0.000454507 | 104000 | 0.000127792 | 116000 | 0.0004940229 | 114000 | 0.0004940406 | 104000 | 0.0001178915 | 106000 | 0.0003158936
98000 | 1.497428e-05 | 98000 | 1.448287e-05 | 110000 | 0.0004368374 | 122000 | 0.0006755372 | 110000 | 0.0009731774 | 100000 | 1.39665e-05 | 108000 | 0.00045449 | 104000 | 0.000127792 | 114000 | 0.0004940406 | 114000 | 0.0004940406 | 104000 | 0.0001178915 | 108000 | 0.0003158759
98000 | 1.596438e-05 | 98000 | 1.448287e-05 | 110000 | 0.0004467877 | 120000 | 0.0006755549 | 112000 | 0.000973142 | 98000 | 1.39842e-05 | 106000 | 0.000454507 | 104000 | 0.000127792 | 114000 | 0.0004940406 | 114000 | 0.0005039416 | 104000 | 0.0001178915 | 106000 | 0.0003356956
98000 | 1.596438e-05 | 100000 | 1.449172e-05 | 110000 | 0.0004368374 | 122000 | 0.0006854875 | 110000 | 0.0009532769 | 100000 | 1.39665e-05 | 106000 | 0.000454507 | 104000 | 0.000127792 | 114000 | 0.0004940406 | 114000 | 0.0005039416 | 104000 | 0.0001178915 | 108000 | 0.0003158759
98000 | 1.596438e-05 | 100000 | 1.449172e-05 | 110000 | 0.0004467877 | 122000 | 0.0006755372 | 110000 | 0.0009532769 | 98000 | 1.39842e-05 | 108000 | 0.00045449 | 104000 | 0.000127792 | 114000 | 0.0005138426 | 114000 | 0.0005138426 | 104000 | 0.0001178915 | 108000 | 0.0003158759
98000 | 1.596438e-05 | 100000 | 1.448287e-05 | 110000 | 0.0004467877 | 122000 | 0.0006755372 | 110000 | 0.0009731774 | 100000 | 1.39665e-05 | 106000 | 0.000454507 | 104000 | 0.000137693 | 114000 | 0.0004940406 | 114000 | 0.0005039416 | 104000 | 0.0001178915 | 108000 | 0.0003158759
98000 | 1.596438e-05 | 98000 | 1.448287e-05 | 112000 | 0.0004368197 | 122000 | 0.0006755372 | 110000 | 0.0009731774 | 100000 | 1.49566e-05 | 106000 | 0.000454507 | 104000 | 0.000127792 | 114000 | 0.0005138426 | 114000 | 0.0005138426 | 104000 | 0.0001178915 | 108000 | 0.0003158759
98000 | 1.596438e-05 | 98000 | 1.448287e-05 | 110000 | 0.0004467877 | 122000 | 0.0006755372 | 110000 | 0.0009532769 | 98000 | 1.49743e-05 | 108000 | 0.00045449 | 104000 | 0.000127792 | 114000 | 0.0004940406 | 114000 | 0.0005039416 | 104000 | 0.0001178915 | 108000 | 0.0003356779
98000 | 1.596438e-05 | 98000 | 1.449172e-05 | 110000 | 0.0004368374 | 122000 | 0.0006755372 | 112000 | 0.0009532415 | 98000 | 1.49743e-05 | 108000 | 0.00045449 | 104000 | 0.000127792 | 114000 | 0.0004940406 | 114000 | 0.0005039416 | 104000 | 0.0001178915 | 106000 | 0.0003158936
98000 | 1.596438e-05 | 100000 | 1.449172e-05 | 110000 | 0.0004467877 | 122000 | 0.0006755372 | 110000 | 0.0009731774 | 98000 | 1.39842e-05 | 108000 | 0.00045449 | 104000 | 0.000127792 | 114000 | 0.0005138426 | 114000 | 0.0005039416 | 104000 | 0.0001178915 | 108000 | 0.0003158759
98000 | 1.596438e-05 | 98000 | 1.449172e-05 | 110000 | 0.0004467877 | 122000 | 0.0006755372 | 110000 | 0.0009532769 | 100000 | 1.49566e-05 | 106000 | 0.000474309 | 104000 | 0.000127792 | 114000 | 0.0004940406 | 114000 | 0.0005039416 | 104000 | 0.0001178915 | 108000 | 0.0003356779
98000 | 1.596438e-05 | 100000 | 1.54779e-05 | 110000 | 0.0004467877 | 122000 | 0.0006755372 | 110000 | 0.0009731774 | 100000 | 1.39665e-05 | 106000 | 0.000454507 | 104000 | 0.000137693 | 114000 | 0.0004940406 | 114000 | 0.0005039416 | 104000 | 0.0001178915 | 108000 | 0.0003356779
100000 | 1.594668e-05 | 98000 | 1.449172e-05 | 110000 | 0.0004467877 | 122000 | 0.0006755372 | 110000 | 0.0009532769 | 100000 | 1.49566e-05 | 106000 | 0.000454507 | 104000 | 0.000137693 | 114000 | 0.0005138426 | 114000 | 0.0005039416 | 104000 | 0.0001178915 | 108000 | 0.0003158759
98000 | 1.596438e-05 | 98000 | 1.448287e-05 | 110000 | 0.0004467877 | 122000 | 0.0006755372 | 110000 | 0.0009532769 | 100000 | 1.39665e-05 | 108000 | 0.00045449 | 104000 | 0.000127792 | 114000 | 0.0004940406 | 114000 | 0.0005039416 | 104000 | 0.0001178915 | 108000 | 0.0003158759
98000 | 1.596438e-05 | 100000 | 1.449172e-05 | 110000 | 0.0004467877 | 122000 | 0.0006755372 | 110000 | 0.0009731774 | 98000 | 1.49743e-05 | 106000 | 0.000454507 | 104000 | 0.000137693 | 114000 | 0.0005138426 | 116000 | 0.0005138249 | 104000 | 0.0001178915 | 108000 | 0.0003158759
98000 | 1.596438e-05 | 100000 | 1.449172e-05 | 110000 | 0.0004467877 | 122000 | 0.0006755372 | 110000 | 0.0009731774 | 98000 | 1.39842e-05 | 108000 | 0.00045449 | 104000 | 0.000127792 | 114000 | 0.0004940406 | 114000 | 0.0005138426 | 104000 | 0.0001178915 | 108000 | 0.0003158759
98000 | 1.596438e-05 | 98000 | 1.448287e-05 | 110000 | 0.0004467877 | 122000 | 0.0006755372 | 110000 | 0.0009532769 | 100000 | 1.39665e-05 | 108000 | 0.00045449 | 104000 | 0.000137693 | 114000 | 0.0004940406 | 114000 | 0.0005138426 | 104000 | 0.0001178915 | 108000 | 0.0003356779
100000 | 1.594668e-05 | 98000 | 1.448287e-05 | 112000 | 0.00044677 | 122000 | 0.0006755372 | 110000 | 0.0009731774 | 100000 | 1.49566e-05 | 108000 | 0.00045449 | 104000 | 0.000127792 | 114000 | 0.0005138426 | 114000 | 0.0005039416 | 104000 | 0.0001178915 | 108000 | 0.0003158759
98000 | 1.596438e-05 | 100000 | 1.449172e-05 | 110000 | 0.0004467877 | 122000 | 0.0006755372 | 110000 | 0.0009731774 | 98000 | 1.49743e-05 | 106000 | 0.000454507 | 104000 | 0.000127792 | 114000 | 0.0004940406 | 114000 | 0.0005138426 | 104000 | 0.0001178915 | 108000 | 0.0003356779
100000 | 1.594668e-05 | 100000 | 1.449172e-05 | 112000 | 0.00044677 | 122000 | 0.0006755372 | 110000 | 0.0009731774 | 98000 | 1.49743e-05 | 108000 | 0.00045449 | 104000 | 0.000127792 | 114000 | 0.0004940406 | 114000 | 0.0005039416 | 104000 | 0.0001178915 | 106000 | 0.0003158936
98000 | 1.596438e-05 | 100000 | 1.448287e-05 | 110000 | 0.0004467877 | 122000 | 0.0006755372 | 110000 | 0.0009731774 | 98000 | 1.49743e-05 | 106000 | 0.000454507 | 104000 | 0.000127792 | 116000 | 0.0004940229 | 114000 | 0.0005138426 | 104000 | 0.0001178915 | 108000 | 0.0003158759
98000 | 1.596438e-05 | 98000 | 1.448287e-05 | 110000 | 0.0004467877 | 122000 | 0.0006755372 | 110000 | 0.0009731774 | 98000 | 1.49743e-05 | 106000 | 0.000454507 | 104000 | 0.000137693 | 114000 | 0.0004940406 | 114000 | 0.0005039416 | 104000 | 0.0001178915 | 108000 | 0.0003158759
98000 | 1.596438e-05 | 98000 | 1.448287e-05 | 112000 | 0.00044677 | 122000 | 0.0006755372 | 110000 | 0.0009731774 | 100000 | 1.49566e-05 | 108000 | 0.00045449 | 104000 | 0.000137693 | 114000 | 0.0004940406 | 114000 | 0.0005138426 | 104000 | 0.0001178915 | 106000 | 0.0003356956
98000 | 1.596438e-05 | 100000 | 1.449172e-05 | 110000 | 0.0004467877 | 122000 | 0.0006854875 | 110000 | 0.0009731774 | 100000 | 1.49566e-05 | 108000 | 0.00045449 | 104000 | 0.000137693 | 114000 | 0.0004940406 | 114000 | 0.0005138426 | 104000 | 0.0001178915 | 108000 | 0.0003158759
100000 | 1.594668e-05 | 100000 | 1.449172e-05 | 110000 | 0.0004467877 | 122000 | 0.0006854875 | 110000 | 0.0009731774 | 100000 | 1.49566e-05 | 108000 | 0.00045449 | 104000 | 0.000127792 | 114000 | 0.0005138426 | 114000 | 0.0005039416 | 104000 | 0.0001178915 | 106000 | 0.0003158936
98000 | 1.596438e-05 | 100000 | 1.54779e-05 | 112000 | 0.00044677 | 122000 | 0.0006854875 | 110000 | 0.0009731774 | 100000 | 1.49566e-05 | 106000 | 0.000454507 | 104000 | 0.000137693 | 114000 | 0.0004940406 | 114000 | 0.0005039416 | 104000 | 0.0001178915 | 106000 | 0.0003356956
98000 | 1.596438e-05 | 100000 | 1.448287e-05 | 112000 | 0.00044677 | 122000 | 0.0006755372 | 110000 | 0.0009731774 | 98000 | 1.39842e-05 | 108000 | 0.00045449 | 104000 | 0.000137693 | 114000 | 0.0004940406 | 114000 | 0.0005138426 | 104000 | 0.0001178915 | 106000 | 0.0003158936
98000 | 1.596438e-05 | 100000 | 1.448287e-05 | 112000 | 0.00044677 | 122000 | 0.0006854875 | 108000 | 0.0009533123 | 98000 | 1.49743e-05 | 106000 | 0.000454507 | 104000 | 0.000137693 | 114000 | 0.0004940406 | 114000 | 0.0005138426 | 104000 | 0.0001178915 | 108000 | 0.0003356779
98000 | 1.596438e-05 | 100000 | 1.54779e-05 | 110000 | 0.0004467877 | 122000 | 0.0006854875 | 108000 | 0.0009732128 | 100000 | 1.49566e-05 | 108000 | 0.00045449 | 104000 | 0.000137693 | 114000 | 0.0005138426 | 114000 | 0.0005138426 | 104000 | 0.0001178915 | 108000 | 0.0003158759
98000 | 1.596438e-05 | 100000 | 1.54779e-05 | 112000 | 0.00044677 | 122000 | 0.0006755372 | 110000 | 0.0009532769 | 100000 | 1.49566e-05 | 108000 | 0.00045449 | 104000 | 0.000127792 | 114000 | 0.0005138426 | 114000 | 0.0005138426 | 104000 | 0.0001178915 | 106000 | 0.0003356956
98000 | 1.596438e-05 | 100000 | 1.54779e-05 | 112000 | 0.00044677 | 122000 | 0.0006854875 | 110000 | 0.0009532769 | 100000 | 1.49566e-05 | 108000 | 0.00045449 | 104000 | 0.000127792 | 114000 | 0.0005138426 | 114000 | 0.0005138426 | 104000 | 0.0001178915 | 108000 | 0.0003356779
100000 | 1.594668e-05 | 100000 | 1.448287e-05 | 110000 | 0.0004567379 | 122000 | 0.0006755372 | 110000 | 0.0009731774 | 98000 | 1.49743e-05 | 108000 | 0.000474292 | 104000 | 0.000127792 | 114000 | 0.0004940406 | 112000 | 0.0005138603 | 104000 | 0.0001178915 | 108000 | 0.0003356779
98000 | 1.596438e-05 | 98000 | 1.448287e-05 | 110000 | 0.0004467877 | 122000 | 0.0006854875 | 110000 | 0.0009731774 | 100000 | 1.59467e-05 | 108000 | 0.00045449 | 104000 | 0.000127792 | 114000 | 0.0005138426 | 112000 | 0.0005138603 | 104000 | 0.0001178915 | 108000 | 0.0003356779
98000 | 1.596438e-05 | 100000 | 1.54779e-05 | 112000 | 0.00044677 | 122000 | 0.0006755372 | 110000 | 0.0009731774 | 100000 | 1.49566e-05 | 108000 | 0.00045449 | 104000 | 0.000137693 | 114000 | 0.0005138426 | 114000 | 0.0005138426 | 104000 | 0.0001178915 | 106000 | 0.0003356956
98000 | 1.596438e-05 | 98000 | 1.548675e-05 | 112000 | 0.00044677 | 122000 | 0.0006854875 | 108000 | 0.0009732128 | 98000 | 1.49743e-05 | 108000 | 0.000474292 | 104000 | 0.000127792 | 114000 | 0.0005138426 | 114000 | 0.0005138426 | 104000 | 0.0001178915 | 108000 | 0.0003356779
98000 | 1.596438e-05 | 100000 | 1.54779e-05 | 112000 | 0.00044677 | 122000 | 0.0006755372 | 108000 | 0.0009732128 | 98000 | 1.49743e-05 | 108000 | 0.00045449 | 104000 | 0.000127792 | 114000 | 0.0004940406 | 114000 | 0.0005138426 | 104000 | 0.0001178915 | 106000 | 0.0003356956
100000 | 1.594668e-05 | 100000 | 1.449172e-05 | 112000 | 0.00044677 | 122000 | 0.0006755372 | 110000 | 0.0009532769 | 100000 | 1.49566e-05 | 108000 | 0.00045449 | 104000 | 0.000137693 | 112000 | 0.0004940583 | 112000 | 0.0005138603 | 104000 | 0.0001178915 | 108000 | 0.0003158759
98000 | 1.596438e-05 | 98000 | 1.448287e-05 | 112000 | 0.00044677 | 122000 | 0.0006755372 | 110000 | 0.0009731774 | 100000 | 1.49566e-05 | 106000 | 0.000474309 | 104000 | 0.000137693 | 114000 | 0.0005138426 | 114000 | 0.0005138426 | 104000 | 0.0001178915 | 108000 | 0.0003158759
98000 | 1.596438e-05 | 100000 | 1.448287e-05 | 112000 | 0.00044677 | 122000 | 0.0006854875 | 110000 | 0.0009731774 | 100000 | 1.49566e-05 | 108000 | 0.00045449 | 104000 | 0.000127792 | 114000 | 0.0004940406 | 112000 | 0.0005138603 | 104000 | 0.0001178915 | 108000 | 0.0003356779
98000 | 1.596438e-05 | 100000 | 1.548675e-05 | 110000 | 0.0004467877 | 122000 | 0.0006854875 | 108000 | 0.0009732128 | 98000 | 1.49743e-05 | 108000 | 0.000474292 | 104000 | 0.000137693 | 114000 | 0.0004940406 | 112000 | 0.0005138603 | 104000 | 0.0001178915 | 108000 | 0.0003356779
98000 | 1.596438e-05 | 100000 | 1.448287e-05 | 110000 | 0.0004467877 | 122000 | 0.0006755372 | 110000 | 0.0009532769 | 100000 | 1.49566e-05 | 108000 | 0.00045449 | 104000 | 0.000137693 | 112000 | 0.0005336623 | 112000 | 0.0005138603 | 104000 | 0.0001178915 | 108000 | 0.0003158759
98000 | 1.596438e-05 | 100000 | 1.448287e-05 | 110000 | 0.0004467877 | 122000 | 0.0006854875 | 110000 | 0.0009731774 | 100000 | 1.49566e-05 | 108000 | 0.00045449 | 104000 | 0.000137693 | 114000 | 0.0005138426 | 112000 | 0.0005138603 | 104000 | 0.0001178915 | 108000 | 0.0003356779
98000 | 1.596438e-05 | 100000 | 1.448287e-05 | 112000 | 0.00044677 | 122000 | 0.0006755372 | 108000 | 0.0009732128 | 100000 | 1.49566e-05 | 108000 | 0.000494094 | 104000 | 0.000137693 | 114000 | 0.0004940406 | 112000 | 0.0005237613 | 104000 | 0.0001178915 | 108000 | 0.0003356779
100000 | 1.594668e-05 | 100000 | 1.54779e-05 | 110000 | 0.0004467877 | 122000 | 0.0006755372 | 110000 | 0.0009731774 | 98000 | 1.49743e-05 | 108000 | 0.00045449 | 104000 | 0.000137693 | 112000 | 0.0005138603 | 114000 | 0.0005138426 | 104000 | 0.0001178915 | 108000 | 0.0003356779
98000 | 1.596438e-05 | 100000 | 1.54779e-05 | 110000 | 0.0004467877 | 122000 | 0.0006755372 | 108000 | 0.0009533123 | 100000 | 1.49566e-05 | 108000 | 0.000474292 | 104000 | 0.000137693 | 114000 | 0.0004940406 | 114000 | 0.0005138426 | 104000 | 0.0001178915 | 108000 | 0.0003356779
98000 | 1.596438e-05 | 100000 | 1.448287e-05 | 112000 | 0.00044677 | 122000 | 0.0006854875 | 110000 | 0.0009731774 | 98000 | 1.49743e-05 | 108000 | 0.000474292 | 104000 | 0.000137693 | 112000 | 0.0005138603 | 112000 | 0.0005138603 | 104000 | 0.0001178915 | 108000 | 0.0003356779
100000 | 1.594668e-05 | 100000 | 1.448287e-05 | 112000 | 0.00044677 | 122000 | 0.0006755372 | 108000 | 0.0009533123 | 100000 | 1.59467e-05 | 108000 | 0.00045449 | 104000 | 0.000137693 | 112000 | 0.0005138603 | 114000 | 0.0005237436 | 104000 | 0.0001178915 | 108000 | 0.0003356779
100000 | 1.594668e-05 | 100000 | 1.448287e-05 | 110000 | 0.0004467877 | 122000 | 0.0006755372 | 108000 | 0.0009533123 | 98000 | 1.49743e-05 | 108000 | 0.000474292 | 104000 | 0.000137693 | 112000 | 0.0005138603 | 112000 | 0.0005138603 | 104000 | 0.0001178915 | 108000 | 0.0003356779
100000 | 1.594668e-05 | 100000 | 1.448287e-05 | 112000 | 0.00044677 | 122000 | 0.0006854875 | 108000 | 0.0009533123 | 100000 | 1.49566e-05 | 108000 | 0.00045449 | 104000 | 0.000137693 | 114000 | 0.0005138426 | 114000 | 0.0005138426 | 104000 | 0.0001178915 | 108000 | 0.0003158759
98000 | 1.596438e-05 | 100000 | 1.54779e-05 | 112000 | 0.00044677 | 122000 | 0.0006755372 | 108000 | 0.0009732128 | 100000 | 1.49566e-05 | 108000 | 0.00045449 | 104000 | 0.000137693 | 112000 | 0.0005138603 | 112000 | 0.0005138603 | 104000 | 0.0001178915 | 108000 | 0.0003356779
98000 | 1.596438e-05 | 98000 | 1.54779e-05 | 110000 | 0.0004467877 | 122000 | 0.0006854875 | 108000 | 0.0009533123 | 100000 | 1.59467e-05 | 108000 | 0.000474292 | 104000 | 0.000137693 | 112000 | 0.0005138603 | 114000 | 0.0005138426 | 104000 | 0.0001178915 | 108000 | 0.0003356779
100000 | 1.594668e-05 | 98000 | 1.448287e-05 | 110000 | 0.0004467877 | 122000 | 0.0006854875 | 108000 | 0.0009732128 | 100000 | 1.49566e-05 | 108000 | 0.000474292 | 104000 | 0.000137693 | 114000 | 0.0005138426 | 112000 | 0.0005138603 | 104000 | 0.0001178915 | 108000 | 0.0003158759
98000 | 1.596438e-05 | 100000 | 1.548675e-05 | 112000 | 0.00044677 | 122000 | 0.0006755372 | 108000 | 0.0009732128 | 98000 | 1.49743e-05 | 108000 | 0.00045449 | 104000 | 0.000137693 | 112000 | 0.0005138603 | 112000 | 0.0005138603 | 104000 | 0.0001178915 | 108000 | 0.0003158759
98000 | 1.596438e-05 | 100000 | 1.548675e-05 | 110000 | 0.0004467877 | 122000 | 0.0006854875 | 108000 | 0.0009533123 | 100000 | 1.49566e-05 | 108000 | 0.00045449 | 104000 | 0.000137693 | 112000 | 0.0005138603 | 112000 | 0.0005237613 | 104000 | 0.0001178915 | 108000 | 0.0003356779
100000 | 1.594668e-05 | 100000 | 1.448287e-05 | 112000 | 0.00044677 | 122000 | 0.0006854875 | 108000 | 0.0009732128 | 98000 | 1.49743e-05 | 108000 | 0.000474292 | 104000 | 0.000137693 | 112000 | 0.0005138603 | 112000 | 0.0005237613 | 104000 | 0.0001178915 | 108000 | 0.0003356779
100000 | 1.594668e-05 | 100000 | 1.54779e-05 | 110000 | 0.0004467877 | 122000 | 0.0006854875 | 108000 | 0.0009732128 | 100000 | 1.49566e-05 | 108000 | 0.00045449 | 104000 | 0.000137693 | 112000 | 0.0005138603 | 112000 | 0.0005138603 | 104000 | 0.0001178915 | 108000 | 0.0003356779
100000 | 1.594668e-05 | 100000 | 1.448287e-05 | 112000 | 0.00044677 | 122000 | 0.0006854875 | 108000 | 0.0009533123 | 98000 | 1.59644e-05 | 108000 | 0.000474292 | 104000 | 0.000137693 | 112000 | 0.0005138603 | 112000 | 0.0005138603 | 104000 | 0.0001178915 | 108000 | 0.0003356779
100000 | 1.594668e-05 | 100000 | 1.348785e-05 | 110000 | 0.0004467877 | 122000 | 0.0006854875 | 108000 | 0.0009732128 | 100000 | 1.49566e-05 | 108000 | 0.000474292 | 104000 | 0.000137693 | 112000 | 0.0005138603 | 112000 | 0.0005237613 | 104000 | 0.0001178915 | 108000 | 0.0003356779
100000 | 1.594668e-05 | 100000 | 1.54779e-05 | 112000 | 0.00044677 | 122000 | 0.0006854875 | 108000 | 0.0009732128 | 100000 | 1.49566e-05 | 108000 | 0.000474292 | 104000 | 0.000137693 | 114000 | 0.0005138426 | 112000 | 0.0005237613 | 104000 | 0.0001178915 | 108000 | 0.0003356779
100000 | 1.594668e-05 | 100000 | 1.54779e-05 | 112000 | 0.00044677 | 122000 | 0.0006954377 | 108000 | 0.0009533123 | 100000 | 1.59467e-05 | 108000 | 0.00045449 | 104000 | 0.000137693 | 112000 | 0.0005138603 | 112000 | 0.0005138603 | 104000 | 0.0001178915 | 108000 | 0.0003356779
98000 | 1.596438e-05 | 100000 | 1.448287e-05 | 112000 | 0.00044677 | 122000 | 0.0006854875 | 108000 | 0.0009732128 | 100000 | 1.49566e-05 | 108000 | 0.000474292 | 104000 | 0.000137693 | 112000 | 0.0005138603 | 112000 | 0.0005237613 | 104000 | 0.0001178915 | 108000 | 0.0003356779
98000 | 1.596438e-05 | 100000 | 1.54779e-05 | 112000 | 0.00044677 | 122000 | 0.0006854875 | 108000 | 0.0009732128 | 100000 | 1.49566e-05 | 108000 | 0.000474292 | 104000 | 0.000137693 | 112000 | 0.0005138603 | 112000 | 0.0005237613 | 104000 | 0.0001178915 | 108000 | 0.0003356779
100000 | 1.594668e-05 | 100000 | 1.448287e-05 | 112000 | 0.00044677 | 122000 | 0.0006954377 | 108000 | 0.0009732128 | 98000 | 1.59644e-05 | 108000 | 0.00045449 | 104000 | 0.000137693 | 112000 | 0.0005138603 | 112000 | 0.0005237613 | 104000 | 0.0001178915 | 108000 | 0.0003356779
98000 | 1.596438e-05 | 100000 | 1.54779e-05 | 112000 | 0.00044677 | 122000 | 0.0006854875 | 108000 | 0.0009732128 | 100000 | 1.59467e-05 | 108000 | 0.00045449 | 104000 | 0.000137693 | 112000 | 0.0005138603 | 112000 | 0.0005237613 | 104000 | 0.0001178915 | 108000 | 0.0003356779
100000 | 1.693678e-05 | 100000 | 1.54779e-05 | 112000 | 0.00044677 | 122000 | 0.0006854875 | 108000 | 0.0009533123 | 100000 | 1.49566e-05 | 108000 | 0.000474292 | 104000 | 0.000137693 | 112000 | 0.0005138603 | 112000 | 0.0005138603 | 104000 | 0.0001178915 | 108000 | 0.0003356779
98000 | 1.596438e-05 | 100000 | 1.54779e-05 | 112000 | 0.00044677 | 122000 | 0.0006854875 | 108000 | 0.0009533123 | 100000 | 1.49566e-05 | 108000 | 0.00045449 | 104000 | 0.000137693 | 112000 | 0.0005138603 | 112000 | 0.0005237613 | 104000 | 0.0001178915 | 108000 | 0.0003356779
98000 | 1.596438e-05 | 100000 | 1.54779e-05 | 112000 | 0.0004567202 | 122000 | 0.0006755372 | 108000 | 0.0009533123 | 100000 | 1.59467e-05 | 108000 | 0.000474292 | 104000 | 0.000137693 | 112000 | 0.0005138603 | 112000 | 0.0005237613 | 104000 | 0.0001178915 | 108000 | 0.0003356779
98000 | 1.695448e-05 | 100000 | 1.54779e-05 | 112000 | 0.00044677 | 122000 | 0.0006854875 | 108000 | 0.0009732128 | 100000 | 1.49566e-05 | 108000 | 0.000474292 | 104000 | 0.000137693 | 112000 | 0.0005138603 | 112000 | 0.0005237613 | 104000 | 0.0001178915 | 108000 | 0.0003356779
98000 | 1.695448e-05 | 100000 | 1.54779e-05 | 110000 | 0.0004467877 | 122000 | 0.0006755372 | 108000 | 0.0009533123 | 98000 | 1.59644e-05 | 108000 | 0.000474292 | 104000 | 0.000137693 | 112000 | 0.0005138603 | 112000 | 0.0005237613 | 104000 | 0.0001178915 | 108000 | 0.0003554798
98000 | 1.695448e-05 | 100000 | 1.54779e-05 | 112000 | 0.0004567202 | 122000 | 0.0006854875 | 108000 | 0.0009732128 | 100000 | 1.59467e-05 | 108000 | 0.00045449 | 104000 | 0.000137693 | 112000 | 0.0005138603 | 112000 | 0.0005237613 | 104000 | 0.0001178915 | 108000 | 0.0003356779
98000 | 1.596438e-05 | 100000 | 1.54779e-05 | 110000 | 0.0004467877 | 122000 | 0.0006854875 | 108000 | 0.0009533123 | 100000 | 1.59467e-05 | 108000 | 0.000474292 | 104000 | 0.000137693 | 112000 | 0.0005138603 | 112000 | 0.0005237613 | 104000 | 0.0001178915 | 108000 | 0.0003356779
100000 | 1.594668e-05 | 100000 | 1.54779e-05 | 112000 | 0.00044677 | 122000 | 0.0006854875 | 108000 | 0.0009732128 | 100000 | 1.59467e-05 | 108000 | 0.000474292 | 104000 | 0.000137693 | 112000 | 0.0005138603 | 112000 | 0.0005237613 | 106000 | 0.0001277748 | 108000 | 0.0003356779
100000 | 1.594668e-05 | 100000 | 1.54779e-05 | 110000 | 0.0004467877 | 122000 | 0.0006854875 | 108000 | 0.0009732128 | 100000 | 1.59467e-05 | 108000 | 0.00045449 | 104000 | 0.000137693 | 112000 | 0.0005138603 | 112000 | 0.0005237613 | 104000 | 0.0001178915 | 108000 | 0.0003356779
98000 | 1.596438e-05 | 100000 | 1.647292e-05 | 112000 | 0.00044677 | 122000 | 0.0006854875 | 108000 | 0.0009533123 | 100000 | 1.59467e-05 | 108000 | 0.000474292 | 104000 | 0.000137693 | 112000 | 0.0005138603 | 112000 | 0.0005237613 | 104000 | 0.0001178915 | 108000 | 0.0003356779
100000 | 1.693678e-05 | 100000 | 1.647292e-05 | 112000 | 0.00044677 | 122000 | 0.0006755372 | 108000 | 0.0009732128 | 98000 | 1.59644e-05 | 108000 | 0.000474292 | 104000 | 0.000137693 | 112000 | 0.0005138603 | 112000 | 0.0005237613 | 104000 | 0.0001178915 | 108000 | 0.0003356779
100000 | 1.693678e-05 | 100000 | 1.647292e-05 | 112000 | 0.00044677 | 122000 | 0.0006954377 | 108000 | 0.0009533123 | 100000 | 1.59467e-05 | 108000 | 0.000494094 | 104000 | 0.000137693 | 112000 | 0.0005138603 | 112000 | 0.0005237613 | 104000 | 0.0001178915 | 108000 | 0.0003356779
98000 | 1.695448e-05 | 100000 | 1.54779e-05 | 112000 | 0.00044677 | 122000 | 0.0006954377 | 108000 | 0.0009533123 | 100000 | 1.59467e-05 | 108000 | 0.000474292 | 104000 | 0.000137693 | 112000 | 0.0005138603 | 112000 | 0.0005237613 | 104000 | 0.0001178915 | 108000 | 0.0003356779
98000 | 1.695448e-05 | 100000 | 1.54779e-05 | 112000 | 0.00044677 | 122000 | 0.0006954377 | 108000 | 0.0009533123 | 98000 | 1.59644e-05 | 108000 | 0.000474292 | 104000 | 0.000137693 | 112000 | 0.0005138603 | 112000 | 0.0005237613 | 104000 | 0.0001178915 | 108000 | 0.0003356779
98000 | 1.695448e-05 | 100000 | 1.54779e-05 | 112000 | 0.00044677 | 122000 | 0.0006954377 | 108000 | 0.0009533123 | 100000 | 1.59467e-05 | 108000 | 0.000494094 | 104000 | 0.000137693 | 112000 | 0.0005336623 | 112000 | 0.0005237613 | 104000 | 0.0001178915 | 108000 | 0.0003356779
98000 | 1.695448e-05 | 100000 | 1.54779e-05 | 112000 | 0.0004567202 | 122000 | 0.0006954377 | 108000 | 0.0009732128 | 98000 | 1.59644e-05 | 108000 | 0.000474292 | 104000 | 0.000137693 | 112000 | 0.0005336623 | 112000 | 0.0005237613 | 104000 | 0.0001178915 | 108000 | 0.0003356779
98000 | 1.695448e-05 | 100000 | 1.54779e-05 | 112000 | 0.00044677 | 122000 | 0.0006854875 | 106000 | 0.0009533477 | 100000 | 1.59467e-05 | 108000 | 0.000474292 | 104000 | 0.000137693 | 112000 | 0.0005138603 | 112000 | 0.0005237613 | 104000 | 0.0001178915 | 108000 | 0.0003356779
98000 | 1.596438e-05 | 98000 | 1.54779e-05 | 110000 | 0.0004467877 | 122000 | 0.0006854875 | 106000 | 0.0009533477 | 100000 | 1.59467e-05 | 108000 | 0.000494094 | 104000 | 0.000137693 | 112000 | 0.0005138603 | 112000 | 0.0005237613 | 104000 | 0.0001178915 | 108000 | 0.0003356779
100000 | 1.693678e-05 | 100000 | 1.54779e-05 | 112000 | 0.00044677 | 122000 | 0.0006954377 | 108000 | 0.0009533123 | 100000 | 1.59467e-05 | 108000 | 0.000494094 | 104000 | 0.000137693 | 112000 | 0.0005138603 | 112000 | 0.0005237613 | 104000 | 0.0001178915 | 108000 | 0.0003356779
98000 | 1.695448e-05 | 98000 | 1.548675e-05 | 112000 | 0.0004567202 | 122000 | 0.0006954377 | 108000 | 0.0009533123 | 100000 | 1.59467e-05 | 108000 | 0.000494094 | 104000 | 0.000147594 | 112000 | 0.0005138603 | 112000 | 0.0005237613 | 104000 | 0.0001178915 | 108000 | 0.0003356779
100000 | 1.693678e-05 | 100000 | 1.54779e-05 | 112000 | 0.0004567202 | 122000 | 0.0006954377 | 106000 | 0.0009732482 | 100000 | 1.59467e-05 | 108000 | 0.000474292 | 104000 | 0.000147594 | 112000 | 0.0005138603 | 112000 | 0.0005237613 | 104000 | 0.0001178915 | 108000 | 0.0003356779
98000 | 1.695448e-05 | 100000 | 1.548675e-05 | 110000 | 0.0004567379 | 122000 | 0.0006954377 | 106000 | 0.0009533477 | 100000 | 1.59467e-05 | 108000 | 0.000474292 | 106000 | 0.000137676 | 112000 | 0.0005138603 | 112000 | 0.0005237613 | 104000 | 0.0001178915 | 108000 | 0.0003356779
98000 | 1.695448e-05 | 100000 | 1.54779e-05 | 112000 | 0.0004567202 | 122000 | 0.0006854875 | 108000 | 0.0009533123 | 100000 | 1.59467e-05 | 108000 | 0.000474292 | 104000 | 0.000137693 | 112000 | 0.0005138603 | 112000 | 0.0005237613 | 104000 | 0.0001178915 | 108000 | 0.0003356779
100000 | 1.693678e-05 | 100000 | 1.54779e-05 | 112000 | 0.0004567202 | 122000 | 0.0006954377 | 106000 | 0.0009533477 | 100000 | 1.59467e-05 | 108000 | 0.000474292 | 104000 | 0.000137693 | 112000 | 0.0005138603 | 112000 | 0.0005237613 | 104000 | 0.0001178915 | 108000 | 0.0003356779
100000 | 1.693678e-05 | 100000 | 1.54779e-05 | 112000 | 0.0004567202 | 122000 | 0.0006954377 | 106000 | 0.0009533477 | 100000 | 1.59467e-05 | 108000 | 0.000474292 | 104000 | 0.000147594 | 112000 | 0.0005336623 | 112000 | 0.0005237613 | 104000 | 0.0001277925 | 108000 | 0.0003356779
98000 | 1.596438e-05 | 100000 | 1.54779e-05 | 112000 | 0.00044677 | 122000 | 0.0006854875 | 108000 | 0.0009732128 | 100000 | 1.59467e-05 | 108000 | 0.000474292 | 104000 | 0.000137693 | 112000 | 0.0005336623 | 112000 | 0.0005237613 | 104000 | 0.0001178915 | 108000 | 0.0003356779
100000 | 1.693678e-05 | 100000 | 1.54779e-05 | 112000 | 0.0004567202 | 122000 | 0.0006854875 | 108000 | 0.0009533123 | 100000 | 1.59467e-05 | 108000 | 0.000474292 | 104000 | 0.000137693 | 112000 | 0.0005138603 | 112000 | 0.0005237613 | 106000 | 0.0001178738 | 108000 | 0.0003554798
100000 | 1.693678e-05 | 100000 | 1.54779e-05 | 112000 | 0.0004567202 | 122000 | 0.0006954377 | 106000 | 0.0009533477 | 100000 | 1.59467e-05 | 108000 | 0.000474292 | 104000 | 0.000147594 | 112000 | 0.0005138603 | 112000 | 0.0005237613 | 104000 | 0.0001178915 | 108000 | 0.0003356779
98000 | 1.695448e-05 | 100000 | 1.647292e-05 | 112000 | 0.0004567202 | 122000 | 0.0006954377 | 108000 | 0.0009732128 | 100000 | 1.59467e-05 | 108000 | 0.000494094 | 104000 | 0.000137693 | 110000 | 0.000513878 | 112000 | 0.0005237613 | 104000 | 0.0001277925 | 108000 | 0.0003356779
100000 | 1.693678e-05 | 98000 | 1.54779e-05 | 110000 | 0.0004567379 | 122000 | 0.0006954377 | 106000 | 0.0009533477 | 100000 | 1.59467e-05 | 108000 | 0.000474292 | 104000 | 0.000137693 | 112000 | 0.0005336623 | 112000 | 0.0005237613 | 104000 | 0.0001277925 | 108000 | 0.0003356779
100000 | 1.693678e-05 | 100000 | 1.54779e-05 | 112000 | 0.0004567202 | 122000 | 0.0006954377 | 108000 | 0.0009533123 | 100000 | 1.59467e-05 | 108000 | 0.000494094 | 104000 | 0.000147594 | 110000 | 0.000513878 | 112000 | 0.0005237613 | 104000 | 0.0001178915 | 108000 | 0.0003356779
98000 | 1.695448e-05 | 100000 | 1.548675e-05 | 112000 | 0.0004567202 | 122000 | 0.0006954377 | 106000 | 0.0009533477 | 100000 | 1.59467e-05 | 108000 | 0.000494094 | 104000 | 0.000147594 | 112000 | 0.0005336623 | 112000 | 0.0005237613 | 104000 | 0.0001277925 | 108000 | 0.0003356779
100000 | 1.594668e-05 | 100000 | 1.54779e-05 | 112000 | 0.0004567202 | 122000 | 0.0006954377 | 106000 | 0.0009533477 | 100000 | 1.59467e-05 | 108000 | 0.000474292 | 106000 | 0.000137676 | 112000 | 0.0005336623 | 110000 | 0.000523779 | 104000 | 0.0001277925 | 108000 | 0.0003356779
100000 | 1.693678e-05 | 100000 | 1.54779e-05 | 112000 | 0.00044677 | 122000 | 0.0006954377 | 106000 | 0.0009533477 | 100000 | 1.59467e-05 | 108000 | 0.000494094 | 104000 | 0.000147594 | 112000 | 0.0005336623 | 112000 | 0.0005237613 | 106000 | 0.0001277748 | 108000 | 0.0003356779
100000 | 1.693678e-05 | 100000 | 1.647292e-05 | 112000 | 0.00044677 | 122000 | 0.0006954377 | 106000 | 0.0009732482 | 100000 | 1.59467e-05 | 108000 | 0.000474292 | 104000 | 0.000147594 | 110000 | 0.000513878 | 112000 | 0.0005237613 | 104000 | 0.0001178915 | 108000 | 0.0003554798
100000 | 1.693678e-05 | 100000 | 1.54779e-05 | 112000 | 0.0004567202 | 122000 | 0.0006854875 | 104000 | 0.0009732836 | 100000 | 1.59467e-05 | 108000 | 0.000494094 | 104000 | 0.000147594 | 112000 | 0.0005336623 | 110000 | 0.000523779 | 104000 | 0.0001178915 | 108000 | 0.0003356779
98000 | 1.695448e-05 | 100000 | 1.647292e-05 | 112000 | 0.0004567202 | 122000 | 0.0006954377 | 106000 | 0.0009533477 | 100000 | 1.59467e-05 | 108000 | 0.000474292 | 104000 | 0.000137693 | 110000 | 0.00053368 | 112000 | 0.0005237613 | 104000 | 0.0001178915 | 108000 | 0.0003356779
100000 | 1.792688e-05 | 100000 | 1.54779e-05 | 112000 | 0.0004567202 | 122000 | 0.0006954377 | 106000 | 0.0009533477 | 100000 | 1.59467e-05 | 108000 | 0.000474292 | 104000 | 0.000147594 | 110000 | 0.000513878 | 110000 | 0.000523779 | 104000 | 0.0001178915 | 108000 | 0.0003356779
100000 | 1.594668e-05 | 100000 | 1.54779e-05 | 112000 | 0.0004567202 | 122000 | 0.0006954377 | 106000 | 0.0009533477 | 100000 | 1.59467e-05 | 108000 | 0.000494094 | 104000 | 0.000147594 | 110000 | 0.00053368 | 112000 | 0.0005237613 | 104000 | 0.0001178915 | 108000 | 0.0003356779
100000 | 1.693678e-05 | 100000 | 1.54779e-05 | 112000 | 0.0004567202 | 122000 | 0.0006954377 | 106000 | 0.0009732482 | 100000 | 1.59467e-05 | 108000 | 0.000474292 | 104000 | 0.000137693 | 110000 | 0.000513878 | 110000 | 0.000523779 | 104000 | 0.0001178915 | 108000 | 0.0003356779
100000 | 1.693678e-05 | 100000 | 1.54779e-05 | 112000 | 0.0004567202 | 122000 | 0.0006954377 | 106000 | 0.0009732482 | 100000 | 1.59467e-05 | 108000 | 0.000474292 | 104000 | 0.000147594 | 110000 | 0.00053368 | 110000 | 0.000523779 | 106000 | 0.0001178738 | 108000 | 0.0003554798
100000 | 1.792688e-05 | 100000 | 1.54779e-05 | 112000 | 0.0004567202 | 122000 | 0.0006954377 | 104000 | 0.0009732836 | 100000 | 1.59467e-05 | 108000 | 0.000494094 | 104000 | 0.000137693 | 110000 | 0.000513878 | 110000 | 0.000523779 | 104000 | 0.0001178915 | 108000 | 0.0003554798
100000 | 1.792688e-05 | 100000 | 1.54779e-05 | 112000 | 0.0004567202 | 122000 | 0.0006954377 | 104000 | 0.0009533831 | 100000 | 1.59467e-05 | 108000 | 0.000494094 | 104000 | 0.000147594 | 110000 | 0.000513878 | 110000 | 0.000523779 | 104000 | 0.0001277925 | 108000 | 0.0003356779
98000 | 1.695448e-05 | 100000 | 1.54779e-05 | 112000 | 0.0004567202 | 122000 | 0.0006954377 | 104000 | 0.0009533831 | 100000 | 1.59467e-05 | 108000 | 0.000474292 | 104000 | 0.000147594 | 110000 | 0.00053368 | 110000 | 0.000523779 | 104000 | 0.0001277925 | 108000 | 0.0003356779
100000 | 1.693678e-05 | 100000 | 1.54779e-05 | 112000 | 0.0004567202 | 124000 | 0.00069542 | 104000 | 0.0009732836 | 100000 | 1.59467e-05 | 108000 | 0.000474292 | 104000 | 0.000137693 | 110000 | 0.000513878 | 110000 | 0.000523779 | 104000 | 0.0001277925 | 108000 | 0.0003554798
100000 | 1.693678e-05 | 100000 | 1.647292e-05 | 112000 | 0.0004567202 | 122000 | 0.0006954377 | 104000 | 0.0009533831 | 100000 | 1.59467e-05 | 108000 | 0.000474292 | 106000 | 0.000147577 | 110000 | 0.00053368 | 110000 | 0.000523779 | 104000 | 0.0001277925 | 108000 | 0.0003356779
100000 | 1.792688e-05 | 102000 | 1.54779e-05 | 110000 | 0.0004567379 | 122000 | 0.0006954377 | 104000 | 0.0009732836 | 100000 | 1.59467e-05 | 108000 | 0.000494094 | 104000 | 0.000147594 | 110000 | 0.00053368 | 110000 | 0.000523779 | 106000 | 0.0001277748 | 108000 | 0.0003356779
98000 | 1.695448e-05 | 100000 | 1.54779e-05 | 112000 | 0.0004567202 | 122000 | 0.0006954377 | 104000 | 0.0009732836 | 100000 | 1.59467e-05 | 108000 | 0.000494094 | 106000 | 0.000147577 | 112000 | 0.0005336623 | 110000 | 0.000523779 | 104000 | 0.0001178915 | 108000 | 0.0003554798
100000 | 1.693678e-05 | 100000 | 1.546905e-05 | 112000 | 0.0004567202 | 124000 | 0.00069542 | 104000 | 0.0009732836 | 100000 | 1.59467e-05 | 108000 | 0.000494094 | 104000 | 0.000137693 | 110000 | 0.00053368 | 110000 | 0.000523779 | 106000 | 0.0001277748 | 108000 | 0.0003356779
98000 | 1.695448e-05 | 100000 | 1.54779e-05 | 112000 | 0.0004567202 | 122000 | 0.0006954377 | 104000 | 0.0009533831 | 100000 | 1.59467e-05 | 108000 | 0.000474292 | 104000 | 0.000147594 | 110000 | 0.00053368 | 110000 | 0.000523779 | 104000 | 0.0001277925 | 108000 | 0.0003554798
100000 | 1.792688e-05 | 100000 | 1.54779e-05 | 112000 | 0.0004567202 | 122000 | 0.0006954377 | 106000 | 0.0009533477 | 100000 | 1.59467e-05 | 108000 | 0.000494094 | 104000 | 0.000147594 | 110000 | 0.00053368 | 110000 | 0.00053368 | 104000 | 0.0001277925 | 108000 | 0.0003356779
100000 | 1.693678e-05 | 100000 | 1.54779e-05 | 112000 | 0.0004567202 | 122000 | 0.0006954377 | 104000 | 0.0009533831 | 100000 | 1.59467e-05 | 108000 | 0.000494094 | 104000 | 0.000147594 | 110000 | 0.00053368 | 110000 | 0.00053368 | 104000 | 0.0001277925 | 108000 | 0.0003554798
98000 | 1.794458e-05 | 100000 | 1.647292e-05 | 112000 | 0.0004567202 | 122000 | 0.0006954377 | 104000 | 0.0009533831 | 100000 | 1.59467e-05 | 108000 | 0.000494094 | 104000 | 0.000147594 | 110000 | 0.00053368 | 110000 | 0.000523779 | 104000 | 0.0001277925 | 108000 | 0.0003554798
100000 | 1.693678e-05 | 100000 | 1.647292e-05 | 112000 | 0.0004567202 | 124000 | 0.00069542 | 104000 | 0.0009732836 | 100000 | 1.59467e-05 | 108000 | 0.000474292 | 104000 | 0.000147594 | 110000 | 0.000513878 | 110000 | 0.00053368 | 104000 | 0.0001277925 | 108000 | 0.0003554798
98000 | 1.695448e-05 | 100000 | 1.647292e-05 | 112000 | 0.0004567202 | 122000 | 0.0006954377 | 104000 | 0.0009732836 | 100000 | 1.59467e-05 | 108000 | 0.000494094 | 104000 | 0.000147594 | 110000 | 0.00053368 | 110000 | 0.000523779 | 104000 | 0.0001277925 | 108000 | 0.0003554798
100000 | 1.792688e-05 | 98000 | 1.54779e-05 | 112000 | 0.0004567202 | 122000 | 0.0006954377 | 104000 | 0.0009732836 | 100000 | 1.59467e-05 | 108000 | 0.000474292 | 104000 | 0.000147594 | 110000 | 0.00053368 | 110000 | 0.00053368 | 106000 | 0.0001277748 | 108000 | 0.0003554798
100000 | 1.693678e-05 | 100000 | 1.647292e-05 | 112000 | 0.0004567202 | 122000 | 0.0006954377 | 104000 | 0.0009732836 | 100000 | 1.59467e-05 | 108000 | 0.000474292 | 104000 | 0.000147594 | 110000 | 0.00053368 | 110000 | 0.000523779 | 106000 | 0.0001277748 | 108000 | 0.0003554798
100000 | 1.693678e-05 | 100000 | 1.648177e-05 | 112000 | 0.0004567202 | 122000 | 0.0006954377 | 104000 | 0.0009732836 | 100000 | 1.59467e-05 | 108000 | 0.000494094 | 106000 | 0.000147577 | 110000 | 0.00053368 | 110000 | 0.00053368 | 104000 | 0.0001277925 | 108000 | 0.0003554798
100000 | 1.693678e-05 | 100000 | 1.647292e-05 | 112000 | 0.0004567202 | 122000 | 0.0006854875 | 104000 | 0.0009732836 | 100000 | 1.59467e-05 | 108000 | 0.000494094 | 106000 | 0.000147577 | 110000 | 0.00053368 | 110000 | 0.00053368 | 104000 | 0.0001277925 | 108000 | 0.0003554798
100000 | 1.693678e-05 | 100000 | 1.647292e-05 | 112000 | 0.0004567202 | 122000 | 0.0006954377 | 104000 | 0.0009732836 | 100000 | 1.59467e-05 | 108000 | 0.000494094 | 104000 | 0.000147594 | 108000 | 0.0005336977 | 110000 | 0.000523779 | 104000 | 0.0001277925 | 108000 | 0.0003554798
100000 | 1.693678e-05 | 100000 | 1.54779e-05 | 112000 | 0.0004567202 | 124000 | 0.00069542 | 104000 | 0.0009533831 | 100000 | 1.59467e-05 | 108000 | 0.000494094 | 104000 | 0.000147594 | 108000 | 0.0005336977 | 110000 | 0.000523779 | 104000 | 0.0001277925 | 108000 | 0.0003554798
100000 | 1.792688e-05 | 100000 | 1.647292e-05 | 112000 | 0.0004567202 | 122000 | 0.0006954377 | 104000 | 0.0009732836 | 100000 | 1.59467e-05 | 108000 | 0.000494094 | 104000 | 0.000147594 | 110000 | 0.00053368 | 108000 | 0.0005336977 | 106000 | 0.0001178738 | 108000 | 0.0003554798
98000 | 1.794458e-05 | 100000 | 1.54779e-05 | 112000 | 0.0004567202 | 122000 | 0.0006954377 | 104000 | 0.0009533831 | 100000 | 1.59467e-05 | 108000 | 0.000494094 | 104000 | 0.000147594 | 108000 | 0.0005336977 | 110000 | 0.00053368 | 106000 | 0.0001178738 | 108000 | 0.0003554798
100000 | 1.792688e-05 | 100000 | 1.647292e-05 | 112000 | 0.0004567202 | 122000 | 0.0006954377 | 104000 | 0.0009533831 | 100000 | 1.59467e-05 | 108000 | 0.000494094 | 104000 | 0.000147594 | 110000 | 0.00053368 | 108000 | 0.0005237967 | 106000 | 0.0001277748 | 108000 | 0.0003554798
100000 | 1.792688e-05 | 100000 | 1.647292e-05 | 112000 | 0.0004567202 | 124000 | 0.00069542 | 104000 | 0.0009533831 | 100000 | 1.59467e-05 | 108000 | 0.000494094 | 104000 | 0.000147594 | 110000 | 0.00053368 | 108000 | 0.0005336977 | 106000 | 0.0001277748 | 108000 | 0.0003554798
98000 | 1.794458e-05 | 100000 | 1.647292e-05 | 112000 | 0.0004567202 | 122000 | 0.0006954377 | 104000 | 0.0009533831 | 100000 | 1.59467e-05 | 108000 | 0.000494094 | 104000 | 0.000147594 | 110000 | 0.00053368 | 108000 | 0.0005336977 | 104000 | 0.0001277925 | 108000 | 0.0003554798
100000 | 1.693678e-05 | 100000 | 1.54779e-05 | 112000 | 0.0004567202 | 122000 | 0.0006954377 | 104000 | 0.0009533831 | 100000 | 1.59467e-05 | 108000 | 0.000494094 | 106000 | 0.000147577 | 108000 | 0.0005336977 | 108000 | 0.0005336977 | 104000 | 0.0001277925 | 108000 | 0.0003356779
100000 | 1.792688e-05 | 100000 | 1.647292e-05 | 112000 | 0.0004567202 | 122000 | 0.0006954377 | 104000 | 0.0009533831 | 100000 | 1.69368e-05 | 108000 | 0.000494094 | 106000 | 0.000147577 | 110000 | 0.00053368 | 108000 | 0.0005336977 | 104000 | 0.0001277925 | 108000 | 0.0003554798
100000 | 1.792688e-05 | 100000 | 1.647292e-05 | 112000 | 0.0004567202 | 122000 | 0.0006954377 | 104000 | 0.0009732836 | 100000 | 1.59467e-05 | 108000 | 0.000494094 | 104000 | 0.000147594 | 108000 | 0.0005336977 | 108000 | 0.0005336977 | 106000 | 0.0001277748 | 108000 | 0.0003554798
100000 | 1.792688e-05 | 100000 | 1.647292e-05 | 112000 | 0.0004567202 | 122000 | 0.0006954377 | 104000 | 0.0009533831 | 100000 | 1.69368e-05 | 108000 | 0.000494094 | 106000 | 0.000147577 | 108000 | 0.0005336977 | 110000 | 0.00053368 | 104000 | 0.0001277925 | 108000 | 0.0003554798
100000 | 1.792688e-05 | 100000 | 1.647292e-05 | 112000 | 0.0004567202 | 122000 | 0.0006954377 | 104000 | 0.0009533831 | 100000 | 1.69368e-05 | 108000 | 0.000494094 | 104000 | 0.000147594 | 108000 | 0.0005138957 | 108000 | 0.0005336977 | 104000 | 0.0001277925 | 108000 | 0.0003554798
100000 | 1.693678e-05 | 100000 | 1.647292e-05 | 112000 | 0.0004567202 | 122000 | 0.000705388 | 104000 | 0.0009533831 | 100000 | 1.69368e-05 | 108000 | 0.000474292 | 106000 | 0.000147577 | 110000 | 0.00053368 | 108000 | 0.0005336977 | 104000 | 0.0001277925 | 108000 | 0.0003554798
100000 | 1.792688e-05 | 100000 | 1.647292e-05 | 112000 | 0.0004567202 | 122000 | 0.0006954377 | 104000 | 0.0009533831 | 100000 | 1.69368e-05 | 108000 | 0.000494094 | 104000 | 0.000147594 | 108000 | 0.0005336977 | 108000 | 0.0005237967 | 104000 | 0.0001277925 | 108000 | 0.0003554798
100000 | 1.792688e-05 | 100000 | 1.647292e-05 | 112000 | 0.0004567202 | 122000 | 0.0006954377 | 104000 | 0.0009533831 | 100000 | 1.59467e-05 | 108000 | 0.000494094 | 104000 | 0.000147594 | 108000 | 0.0005336977 | 108000 | 0.0005336977 | 104000 | 0.0001277925 | 108000 | 0.0003554798
100000 | 1.792688e-05 | 100000 | 1.647292e-05 | 112000 | 0.0004567202 | 122000 | 0.0006954377 | 104000 | 0.0009533831 | 100000 | 1.59467e-05 | 108000 | 0.000494094 | 104000 | 0.000147594 | 108000 | 0.0005336977 | 108000 | 0.0005336977 | 104000 | 0.0001277925 | 108000 | 0.0003554798
100000 | 1.792688e-05 | 102000 | 1.647292e-05 | 112000 | 0.0004567202 | 122000 | 0.0006954377 | 104000 | 0.0009732836 | 100000 | 1.59467e-05 | 108000 | 0.000494094 | 104000 | 0.000147594 | 108000 | 0.0005336977 | 108000 | 0.0005336977 | 104000 | 0.0001277925 | 110000 | 0.0003554621
100000 | 1.792688e-05 | 100000 | 1.647292e-05 | 112000 | 0.0004567202 | 122000 | 0.0006954377 | 104000 | 0.0009533831 | 100000 | 1.69368e-05 | 108000 | 0.000494094 | 104000 | 0.000147594 | 108000 | 0.0005336977 | 108000 | 0.0005435987 | 104000 | 0.0001277925 | 110000 | 0.0003356602
100000 | 1.792688e-05 | 100000 | 1.646407e-05 | 112000 | 0.0004567202 | 124000 | 0.00069542 | 102000 | 0.0009534185 | 100000 | 1.69368e-05 | 108000 | 0.000494094 | 104000 | 0.000147594 | 108000 | 0.0005336977 | 108000 | 0.0005435987 | 106000 | 0.0001277748 | 108000 | 0.0003554798
98000 | 1.794458e-05 | 100000 | 1.647292e-05 | 112000 | 0.0004567202 | 122000 | 0.000705388 | 104000 | 0.0009533831 | 100000 | 1.69368e-05 | 108000 | 0.000494094 | 104000 | 0.000147594 | 108000 | 0.0005336977 | 108000 | 0.0005336977 | 104000 | 0.0001277925 | 110000 | 0.0003554621
98000 | 1.794458e-05 | 100000 | 1.647292e-05 | 112000 | 0.0004567202 | 122000 | 0.0006954377 | 104000 | 0.0009533831 | 100000 | 1.69368e-05 | 108000 | 0.000494094 | 106000 | 0.000147577 | 108000 | 0.0005336977 | 108000 | 0.0005336977 | 104000 | 0.0001277925 | 108000 | 0.0003356779
100000 | 1.792688e-05 | 100000 | 1.647292e-05 | 112000 | 0.0004567202 | 122000 | 0.000705388 | 102000 | 0.0009534185 | 100000 | 1.59467e-05 | 108000 | 0.000494094 | 106000 | 0.000147577 | 108000 | 0.0005336977 | 108000 | 0.0005336977 | 104000 | 0.0001277925 | 108000 | 0.0003554798
100000 | 1.693678e-05 | 100000 | 1.647292e-05 | 112000 | 0.0004567202 | 122000 | 0.0006954377 | 104000 | 0.0009533831 | 100000 | 1.59467e-05 | 108000 | 0.000494094 | 104000 | 0.000147594 | 108000 | 0.0005336977 | 108000 | 0.0005336977 | 104000 | 0.0001277925 | 110000 | 0.0003554621
100000 | 1.891698e-05 | 100000 | 1.647292e-05 | 112000 | 0.0004567202 | 122000 | 0.000705388 | 104000 | 0.0009533831 | 100000 | 1.59467e-05 | 108000 | 0.000494094 | 106000 | 0.000147577 | 108000 | 0.0005336977 | 108000 | 0.0005336977 | 104000 | 0.0001277925 | 110000 | 0.0003554621
100000 | 1.792688e-05 | 100000 | 1.647292e-05 | 112000 | 0.0004567202 | 122000 | 0.000705388 | 104000 | 0.0009533831 | 100000 | 1.69368e-05 | 108000 | 0.000494094 | 106000 | 0.000147577 | 108000 | 0.0005336977 | 108000 | 0.0005336977 | 106000 | 0.0001277748 | 110000 | 0.0003554621
100000 | 1.792688e-05 | 100000 | 1.647292e-05 | 112000 | 0.0004567202 | 122000 | 0.000705388 | 104000 | 0.0009533831 | 102000 | 1.5929e-05 | 108000 | 0.000494094 | 106000 | 0.000157478 | 108000 | 0.0005336977 | 108000 | 0.0005336977 | 106000 | 0.0001277748 | 108000 | 0.0003554798
98000 | 1.794458e-05 | 102000 | 1.647292e-05 | 112000 | 0.0004567202 | 122000 | 0.000705388 | 102000 | 0.0009534185 | 100000 | 1.69368e-05 | 110000 | 0.000494076 | 106000 | 0.000147577 | 108000 | 0.0005336977 | 108000 | 0.0005336977 | 104000 | 0.0001277925 | 110000 | 0.0003554621
98000 | 1.794458e-05 | 100000 | 1.647292e-05 | 112000 | 0.0004567202 | 122000 | 0.0006954377 | 104000 | 0.0009533831 | 100000 | 1.69368e-05 | 108000 | 0.000494094 | 106000 | 0.000147577 | 108000 | 0.0005336977 | 108000 | 0.0005336977 | 106000 | 0.0001277748 | 108000 | 0.0003554798
100000 | 1.792688e-05 | 100000 | 1.646407e-05 | 112000 | 0.0004567202 | 122000 | 0.0006954377 | 104000 | 0.0009533831 | 100000 | 1.69368e-05 | 108000 | 0.000513896 | 104000 | 0.000147594 | 108000 | 0.0005336977 | 108000 | 0.0005435987 | 104000 | 0.0001277925 | 108000 | 0.0003752818
100000 | 1.792688e-05 | 100000 | 1.647292e-05 | 112000 | 0.0004567202 | 122000 | 0.0006954377 | 104000 | 0.0009533831 | 100000 | 1.69368e-05 | 108000 | 0.000494094 | 104000 | 0.000157495 | 108000 | 0.0005336977 | 108000 | 0.0005336977 | 106000 | 0.0001277748 | 108000 | 0.0003554798
100000 | 1.792688e-05 | 100000 | 1.647292e-05 | 112000 | 0.0004567202 | 122000 | 0.000705388 | 102000 | 0.0009534185 | 100000 | 1.69368e-05 | 108000 | 0.000494094 | 106000 | 0.000147577 | 108000 | 0.0005336977 | 108000 | 0.0005336977 | 106000 | 0.0001376758 | 108000 | 0.0003554798
100000 | 1.792688e-05 | 100000 | 1.647292e-05 | 112000 | 0.0004567202 | 122000 | 0.000705388 | 102000 | 0.0009534185 | 100000 | 1.69368e-05 | 110000 | 0.000494076 | 104000 | 0.000147594 | 108000 | 0.0005336977 | 108000 | 0.0005336977 | 106000 | 0.0001277748 | 108000 | 0.0003554798
100000 | 1.891698e-05 | 100000 | 1.647292e-05 | 112000 | 0.0004567202 | 122000 | 0.000705388 | 102000 | 0.0009534185 | 100000 | 1.69368e-05 | 108000 | 0.000494094 | 106000 | 0.000147577 | 106000 | 0.0005337154 | 108000 | 0.0005336977 | 106000 | 0.0001277748 | 108000 | 0.0003554798
98000 | 1.893468e-05 | 100000 | 1.647292e-05 | 112000 | 0.0004567202 | 122000 | 0.0006954377 | 102000 | 0.000973319 | 100000 | 1.69368e-05 | 108000 | 0.000513896 | 104000 | 0.000147594 | 108000 | 0.0005336977 | 108000 | 0.0005336977 | 104000 | 0.0001277925 | 108000 | 0.0003554798
100000 | 1.792688e-05 | 100000 | 1.647292e-05 | 112000 | 0.0004567202 | 124000 | 0.00069542 | 104000 | 0.0009533831 | 100000 | 1.69368e-05 | 108000 | 0.000494094 | 106000 | 0.000147577 | 108000 | 0.0005336977 | 108000 | 0.0005336977 | 106000 | 0.0001376758 | 108000 | 0.0003554798
100000 | 1.792688e-05 | 100000 | 1.647292e-05 | 112000 | 0.0004567202 | 122000 | 0.000705388 | 102000 | 0.0009534185 | 100000 | 1.69368e-05 | 108000 | 0.000494094 | 106000 | 0.000147577 | 108000 | 0.0005336977 | 106000 | 0.0005436164 | 104000 | 0.0001277925 | 108000 | 0.0003554798
100000 | 1.792688e-05 | 100000 | 1.647292e-05 | 112000 | 0.0004567202 | 122000 | 0.000705388 | 100000 | 0.0009534539 | 100000 | 1.69368e-05 | 108000 | 0.000513896 | 104000 | 0.000147594 | 108000 | 0.0005336977 | 108000 | 0.0005336977 | 106000 | 0.0001277748 | 108000 | 0.0003554798
98000 | 1.794458e-05 | 100000 | 1.647292e-05 | 112000 | 0.0004567202 | 124000 | 0.0007053703 | 104000 | 0.0009533831 | 100000 | 1.59467e-05 | 108000 | 0.000494094 | 106000 | 0.000147577 | 108000 | 0.0005336977 | 106000 | 0.0005436164 | 106000 | 0.0001277748 | 108000 | 0.0003752818
100000 | 1.792688e-05 | 100000 | 1.647292e-05 | 112000 | 0.0004567202 | 122000 | 0.000705388 | 100000 | 0.0009534539 | 100000 | 1.69368e-05 | 108000 | 0.000513896 | 106000 | 0.000147577 | 106000 | 0.0005337154 | 108000 | 0.0005336977 | 106000 | 0.0001277748 | 108000 | 0.0003554798
100000 | 1.792688e-05 | 100000 | 1.647292e-05 | 112000 | 0.0004567202 | 122000 | 0.000705388 | 102000 | 0.0009534185 | 100000 | 1.59467e-05 | 108000 | 0.000494094 | 106000 | 0.000157478 | 108000 | 0.0005336977 | 106000 | 0.0005436164 | 104000 | 0.0001277925 | 110000 | 0.0003752641
100000 | 1.792688e-05 | 100000 | 1.647292e-05 | 112000 | 0.0004567202 | 122000 | 0.000705388 | 102000 | 0.0009534185 | 100000 | 1.69368e-05 | 108000 | 0.000494094 | 104000 | 0.000147594 | 108000 | 0.0005336977 | 108000 | 0.0005435987 | 106000 | 0.0001376758 | 108000 | 0.0003554798
100000 | 1.891698e-05 | 100000 | 1.647292e-05 | 112000 | 0.0004567202 | 122000 | 0.0006954377 | 102000 | 0.0009534185 | 100000 | 1.69368e-05 | 110000 | 0.000494076 | 104000 | 0.000147594 | 108000 | 0.0005336977 | 108000 | 0.0005435987 | 104000 | 0.0001277925 | 108000 | 0.0003554798
100000 | 1.792688e-05 | 100000 | 1.647292e-05 | 112000 | 0.0004567202 | 124000 | 0.0007053703 | 102000 | 0.000973319 | 100000 | 1.69368e-05 | 108000 | 0.000494094 | 106000 | 0.000147577 | 106000 | 0.0005337154 | 108000 | 0.0005435987 | 104000 | 0.0001277925 | 108000 | 0.0003554798
100000 | 1.891698e-05 | 102000 | 1.647292e-05 | 112000 | 0.0004567202 | 122000 | 0.000705388 | 102000 | 0.0009534185 | 100000 | 1.69368e-05 | 108000 | 0.000494094 | 106000 | 0.000157478 | 106000 | 0.0005337154 | 108000 | 0.0005435987 | 104000 | 0.0001277925 | 108000 | 0.0003554798
100000 | 1.891698e-05 | 100000 | 1.647292e-05 | 112000 | 0.0004567202 | 122000 | 0.000705388 | 100000 | 0.0009534539 | 100000 | 1.69368e-05 | 108000 | 0.000494094 | 104000 | 0.000147594 | 106000 | 0.0005337154 | 106000 | 0.0005436164 | 104000 | 0.0001277925 | 108000 | 0.0003554798
100000 | 1.891698e-05 | 100000 | 1.646407e-05 | 112000 | 0.0004567202 | 122000 | 0.000705388 | 100000 | 0.0009733544 | 100000 | 1.79269e-05 | 108000 | 0.000494094 | 106000 | 0.000157478 | 108000 | 0.0005336977 | 106000 | 0.0005436164 | 104000 | 0.0001376935 | 108000 | 0.0003554798
100000 | 1.891698e-05 | 102000 | 1.647292e-05 | 112000 | 0.0004567202 | 122000 | 0.000705388 | 100000 | 0.0009733544 | 100000 | 1.69368e-05 | 108000 | 0.000494094 | 104000 | 0.000147594 | 108000 | 0.0005336977 | 106000 | 0.0005436164 | 104000 | 0.0001277925 | 108000 | 0.0003752818
100000 | 1.792688e-05 | 100000 | 1.647292e-05 | 112000 | 0.0004567202 | 122000 | 0.000705388 | 100000 | 0.0009534539 | 100000 | 1.69368e-05 | 108000 | 0.000494094 | 106000 | 0.000157478 | 106000 | 0.0005337154 | 106000 | 0.0005436164 | 106000 | 0.0001277748 | 108000 | 0.0003554798
100000 | 1.792688e-05 | 100000 | 1.646407e-05 | 112000 | 0.0004567202 | 122000 | 0.000705388 | 100000 | 0.0009534539 | 100000 | 1.69368e-05 | 108000 | 0.000494094 | 106000 | 0.000147577 | 106000 | 0.0005337154 | 106000 | 0.0005436164 | 106000 | 0.0001277748 | 110000 | 0.0003752641
100000 | 1.891698e-05 | 100000 | 1.647292e-05 | 112000 | 0.0004567202 | 122000 | 0.000705388 | 102000 | 0.0009534185 | 100000 | 1.69368e-05 | 108000 | 0.000494094 | 106000 | 0.000147577 | 106000 | 0.0005337154 | 106000 | 0.0005337154 | 106000 | 0.0001277748 | 108000 | 0.0003752818
100000 | 1.891698e-05 | 100000 | 1.647292e-05 | 112000 | 0.0004567202 | 122000 | 0.000705388 | 102000 | 0.0009534185 | 100000 | 1.69368e-05 | 108000 | 0.000513896 | 104000 | 0.000147594 | 106000 | 0.0005337154 | 106000 | 0.0005436164 | 104000 | 0.0001277925 | 108000 | 0.0003752818
100000 | 1.891698e-05 | 100000 | 1.647292e-05 | 112000 | 0.0004567202 | 122000 | 0.0006954377 | 100000 | 0.0009534539 | 100000 | 1.69368e-05 | 108000 | 0.000513896 | 106000 | 0.000147577 | 106000 | 0.0005337154 | 106000 | 0.0005436164 | 106000 | 0.0001277748 | 108000 | 0.0003752818
100000 | 1.891698e-05 | 100000 | 1.647292e-05 | 112000 | 0.0004567202 | 122000 | 0.000705388 | 100000 | 0.0009534539 | 100000 | 1.79269e-05 | 110000 | 0.000494076 | 106000 | 0.000157478 | 106000 | 0.0005337154 | 106000 | 0.0005436164 | 106000 | 0.0001376758 | 110000 | 0.0003554621
100000 | 1.891698e-05 | 100000 | 1.647292e-05 | 112000 | 0.0004567202 | 122000 | 0.000705388 | 100000 | 0.0009534539 | 100000 | 1.69368e-05 | 108000 | 0.000513896 | 106000 | 0.000147577 | 106000 | 0.0005337154 | 108000 | 0.0005435987 | 104000 | 0.0001277925 | 108000 | 0.0003554798
100000 | 1.891698e-05 | 100000 | 1.647292e-05 | 112000 | 0.0004567202 | 122000 | 0.000705388 | 100000 | 0.0009534539 | 100000 | 1.69368e-05 | 108000 | 0.000494094 | 106000 | 0.000147577 | 106000 | 0.0005337154 | 106000 | 0.0005436164 | 104000 | 0.0001277925 | 110000 | 0.0003554621
100000 | 1.891698e-05 | 100000 | 1.647292e-05 | 112000 | 0.0004567202 | 124000 | 0.0007053703 | 100000 | 0.0009534539 | 100000 | 1.69368e-05 | 108000 | 0.000513896 | 106000 | 0.000157478 | 108000 | 0.0005336977 | 106000 | 0.0005436164 | 106000 | 0.0001277748 | 108000 | 0.0003752818
100000 | 1.891698e-05 | 100000 | 1.647292e-05 | 112000 | 0.0004567202 | 122000 | 0.000705388 | 100000 | 0.0009534539 | 100000 | 1.69368e-05 | 108000 | 0.000513896 | 106000 | 0.000157478 | 106000 | 0.0005337154 | 106000 | 0.0005436164 | 106000 | 0.0001277748 | 110000 | 0.0003554621
100000 | 1.891698e-05 | 100000 | 1.647292e-05 | 112000 | 0.0004567202 | 122000 | 0.000705388 | 100000 | 0.0009733544 | 100000 | 1.79269e-05 | 108000 | 0.000494094 | 106000 | 0.000157478 | 106000 | 0.0005337154 | 106000 | 0.0005436164 | 106000 | 0.0001376758 | 110000 | 0.0003752641
100000 | 1.792688e-05 | 102000 | 1.647292e-05 | 112000 | 0.0004567202 | 122000 | 0.000705388 | 102000 | 0.0009534185 | 100000 | 1.69368e-05 | 108000 | 0.000494094 | 106000 | 0.000157478 | 106000 | 0.0005337154 | 106000 | 0.0005436164 | 106000 | 0.0001376758 | 108000 | 0.0003752818
100000 | 1.891698e-05 | 100000 | 1.647292e-05 | 112000 | 0.0004567202 | 122000 | 0.000705388 | 100000 | 0.0009534539 | 100000 | 1.69368e-05 | 108000 | 0.000513896 | 106000 | 0.000147577 | 104000 | 0.0005337331 | 106000 | 0.0005436164 | 106000 | 0.0001376758 | 108000 | 0.0003752818
100000 | 1.891698e-05 | 102000 | 1.646407e-05 | 112000 | 0.0004567202 | 122000 | 0.000705388 | 102000 | 0.0009534185 | 100000 | 1.69368e-05 | 108000 | 0.000494094 | 106000 | 0.000157478 | 106000 | 0.0005337154 | 106000 | 0.0005436164 | 106000 | 0.0001376758 | 108000 | 0.0003752818
100000 | 1.891698e-05 | 100000 | 1.647292e-05 | 112000 | 0.0004567202 | 122000 | 0.000705388 | 100000 | 0.0009534539 | 102000 | 1.69191e-05 | 108000 | 0.000494094 | 106000 | 0.000147577 | 106000 | 0.0005337154 | 106000 | 0.0005436164 | 106000 | 0.0001376758 | 108000 | 0.0003554798
100000 | 1.891698e-05 | 100000 | 1.646407e-05 | 112000 | 0.0004567202 | 122000 | 0.000705388 | 100000 | 0.0009534539 | 100000 | 1.69368e-05 | 108000 | 0.000513896 | 104000 | 0.000147594 | 106000 | 0.0005337154 | 106000 | 0.0005436164 | 106000 | 0.0001376758 | 108000 | 0.0003752818
100000 | 1.891698e-05 | 100000 | 1.746795e-05 | 112000 | 0.0004567202 | 122000 | 0.000705388 | 100000 | 0.0009534539 | 100000 | 1.79269e-05 | 108000 | 0.000513896 | 106000 | 0.000157478 | 104000 | 0.0005337331 | 104000 | 0.0005436341 | 106000 | 0.0001376758 | 108000 | 0.0003554798
100000 | 1.891698e-05 | 100000 | 1.746795e-05 | 112000 | 0.0004567202 | 122000 | 0.000705388 | 100000 | 0.0009534539 | 100000 | 1.79269e-05 | 110000 | 0.000494076 | 104000 | 0.000157495 | 104000 | 0.0005337331 | 106000 | 0.0005436164 | 106000 | 0.0001376758 | 110000 | 0.0003554621
100000 | 1.891698e-05 | 100000 | 1.647292e-05 | 112000 | 0.0004567202 | 122000 | 0.000705388 | 100000 | 0.0009534539 | 100000 | 1.79269e-05 | 108000 | 0.000513896 | 106000 | 0.000157478 | 106000 | 0.0005337154 | 106000 | 0.0005436164 | 106000 | 0.0001376758 | 108000 | 0.0003752818
100000 | 1.891698e-05 | 100000 | 1.647292e-05 | 112000 | 0.0004567202 | 122000 | 0.000705388 | 100000 | 0.0009534539 | 100000 | 1.79269e-05 | 108000 | 0.000494094 | 106000 | 0.000157478 | 106000 | 0.0005337154 | 106000 | 0.0005436164 | 106000 | 0.0001376758 | 108000 | 0.0003752818
100000 | 1.891698e-05 | 100000 | 1.647292e-05 | 112000 | 0.0004567202 | 122000 | 0.000705388 | 100000 | 0.0009534539 | 100000 | 1.79269e-05 | 108000 | 0.000513896 | 106000 | 0.000157478 | 106000 | 0.0005337154 | 106000 | 0.0005436164 | 106000 | 0.0001277748 | 108000 | 0.0003554798
100000 | 1.891698e-05 | 100000 | 1.647292e-05 | 112000 | 0.0004567202 | 124000 | 0.0007053703 | 100000 | 0.0009534539 | 100000 | 1.79269e-05 | 108000 | 0.000513896 | 106000 | 0.000157478 | 104000 | 0.0005337331 | 104000 | 0.0005436341 | 106000 | 0.0001376758 | 110000 | 0.0003752641
100000 | 1.891698e-05 | 100000 | 1.647292e-05 | 112000 | 0.0004567202 | 122000 | 0.000705388 | 100000 | 0.0009733544 | 102000 | 1.79092e-05 | 110000 | 0.000513878 | 106000 | 0.000157478 | 106000 | 0.0005337154 | 104000 | 0.0005436341 | 106000 | 0.0001376758 | 110000 | 0.0003752641
100000 | 1.891698e-05 | 100000 | 1.647292e-05 | 112000 | 0.0004567202 | 122000 | 0.000705388 | 100000 | 0.0009534539 | 100000 | 1.79269e-05 | 110000 | 0.000513878 | 106000 | 0.000157478 | 104000 | 0.0005337331 | 104000 | 0.0005436341 | 106000 | 0.0001376758 | 110000 | 0.0003554621
100000 | 1.891698e-05 | 102000 | 1.647292e-05 | 112000 | 0.0004567202 | 122000 | 0.000705388 | 100000 | 0.0009534539 | 100000 | 1.69368e-05 | 108000 | 0.000494094 | 106000 | 0.000157478 | 106000 | 0.0005337154 | 104000 | 0.0005436341 | 106000 | 0.0001376758 | 108000 | 0.0003752818
100000 | 1.891698e-05 | 100000 | 1.647292e-05 | 112000 | 0.0004567202 | 122000 | 0.000705388 | 100000 | 0.0009534539 | 100000 | 1.79269e-05 | 108000 | 0.000513896 | 106000 | 0.000157478 | 104000 | 0.0005337331 | 106000 | 0.0005436164 | 104000 | 0.0001376935 | 110000 | 0.0003752641
100000 | 1.891698e-05 | 100000 | 1.646407e-05 | 112000 | 0.0004567202 | 122000 | 0.000705388 | 100000 | 0.0009534539 | 102000 | 1.79092e-05 | 108000 | 0.000513896 | 106000 | 0.000157478 | 104000 | 0.0005337331 | 106000 | 0.0005436164 | 104000 | 0.0001277925 | 110000 | 0.0003554621
100000 | 1.891698e-05 | 100000 | 1.647292e-05 | 112000 | 0.0004567202 | 122000 | 0.000705388 | 100000 | 0.0009534539 | 100000 | 1.79269e-05 | 108000 | 0.000513896 | 104000 | 0.000157495 | 104000 | 0.0005337331 | 104000 | 0.0005436341 | 106000 | 0.0001376758 | 110000 | 0.0003752641
100000 | 1.891698e-05 | 102000 | 1.647292e-05 | 112000 | 0.0004567202 | 122000 | 0.000705388 | 100000 | 0.0009534539 | 100000 | 1.79269e-05 | 108000 | 0.000513896 | 106000 | 0.000157478 | 104000 | 0.0005337331 | 106000 | 0.0005436164 | 106000 | 0.0001277748 | 110000 | 0.0003752641
100000 | 1.891698e-05 | 100000 | 1.746795e-05 | 112000 | 0.0004567202 | 122000 | 0.000705388 | 100000 | 0.0009534539 | 102000 | 1.69191e-05 | 108000 | 0.000494094 | 106000 | 0.000157478 | 104000 | 0.0005337331 | 106000 | 0.0005436164 | 106000 | 0.0001376758 | 110000 | 0.0003752641
100000 | 1.891698e-05 | 100000 | 1.646407e-05 | 112000 | 0.0004567202 | 122000 | 0.000705388 | 100000 | 0.0009534539 | 102000 | 1.79092e-05 | 108000 | 0.000494094 | 106000 | 0.000157478 | 104000 | 0.0005337331 | 106000 | 0.0005436164 | 106000 | 0.0001277748 | 110000 | 0.0003752641
100000 | 1.891698e-05 | 100000 | 1.647292e-05 | 112000 | 0.0004567202 | 124000 | 0.0007153205 | 98000 | 0.0009534893 | 100000 | 1.69368e-05 | 108000 | 0.000513896 | 106000 | 0.000157478 | 104000 | 0.0005337331 | 104000 | 0.000553535 | 106000 | 0.0001376758 | 110000 | 0.0003752641
100000 | 1.891698e-05 | 100000 | 1.647292e-05 | 112000 | 0.0004567202 | 122000 | 0.000705388 | 100000 | 0.0009534539 | 100000 | 1.79269e-05 | 108000 | 0.000513896 | 106000 | 0.000157478 | 104000 | 0.0005337331 | 106000 | 0.0005436164 | 106000 | 0.0001277748 | 110000 | 0.0003752641
100000 | 1.891698e-05 | 102000 | 1.647292e-05 | 112000 | 0.0004567202 | 122000 | 0.000705388 | 100000 | 0.0009534539 | 100000 | 1.79269e-05 | 108000 | 0.000513896 | 106000 | 0.000157478 | 104000 | 0.0005337331 | 104000 | 0.0005436341 | 106000 | 0.0001376758 | 110000 | 0.0003752641
100000 | 1.891698e-05 | 100000 | 1.647292e-05 | 112000 | 0.0004567202 | 124000 | 0.0007053703 | 100000 | 0.0009534539 | 100000 | 1.79269e-05 | 108000 | 0.000513896 | 106000 | 0.000157478 | 104000 | 0.0005337331 | 104000 | 0.0005436341 | 106000 | 0.0001376758 | 110000 | 0.0003554621